## Кемпирсай
| Массив | Месторождение, проявление, привязка | СВК | №№ образца | TiO2 | Al2O3 | Cr2O3 | Fe2O3 | V2O3 | FeO | MnO | MgO | NiO | ZnO | CoO | Сумма | FeOобщ | Fe2+/(Mg+Fe2+) | Fe3+/(Fe3++Fe2+) | Fe3+/(Cr+Al+Fe3+) | Cr/(Cr+Al+Fe3+) | Al/(Cr+Al+Fe3+) | Cr/(Cr+Al) | Источник | Примечание
1 | Кемпирсай | Миллионное | ДГ | 78083-1 | 0.01 | 9.43 | 61.95 | 2.541 | 0 | 10.373 | 0.28 | 14.77 | 0.04 | 0.05 |  | 99.445 | 12.66 | 0.282 | 0.18 | 0.03 | 0.789 | 0.179 | 0.815 | Дмитренко | зонд
2 | Кемпирсай | Миллионное | ДГ | 78083-2 | 0.12 | 9.16 | 61.86 | 2.848 | 0 | 10.677 | 0.23 | 14.68 | 0.14 | 0 |  | 99.715 | 13.24 | 0.289 | 0.193 | 0.034 | 0.79 | 0.174 | 0.819 | Дмитренко | зонд
3 | Кемпирсай | Миллионное | ДГ | 78083-3 | 0.2 | 9.86 | 61.57 | 3.051 | 0 | 9.914 | 0.25 | 15.45 | 0.1 | 0 |  | 100.396 | 12.66 | 0.264 | 0.216 | 0.036 | 0.777 | 0.185 | 0.807 | Дмитренко | зонд
4 | Кемпирсай | Миллионное | ДГ | 78083-4 | 0.19 | 9.78 | 61.83 | 2.677 | 0 | 10.441 | 0.38 | 14.94 | 0.2 | 0.02 |  | 100.458 | 12.85 | 0.281 | 0.187 | 0.032 | 0.783 | 0.184 | 0.809 | Дмитренко | зонд
5 | Кемпирсай | Миллионное | ДГ | 78084-1 | 0.01 | 8.8 | 62.33 | 2.074 | 0 | 11.833 | 0.35 | 13.66 | 0.03 | 0.04 |  | 99.128 | 13.7 | 0.327 | 0.136 | 0.025 | 0.805 | 0.169 | 0.826 | Дмитренко | зонд
6 | Кемпирсай | Миллионное | ДГ | 78084-2 | 0.18 | 10.13 | 60.84 | 1.852 | 0 | 11.753 | 0.26 | 14.03 | 0.05 | 0 |  | 99.095 | 13.42 | 0.319 | 0.124 | 0.022 | 0.783 | 0.194 | 0.801 | Дмитренко | зонд
7 | Кемпирсай | Миллионное | ДГ | 78084-3 | 0.13 | 8.79 | 62.3 | 3.681 | 0 | 9.527 | 0.36 | 15.4 | 0.11 | 0.06 |  | 100.359 | 12.84 | 0.257 | 0.257 | 0.044 | 0.789 | 0.166 | 0.826 | Дмитренко | зонд
8 | Кемпирсай | Миллионное | ДГ | 78085-1 | 0.19 | 9.31 | 61.65 | 2.317 | 0 | 10.154 | 0.3 | 14.89 | 0.11 | 0 |  | 98.922 | 12.24 | 0.276 | 0.17 | 0.028 | 0.793 | 0.178 | 0.816 | Дмитренко | зонд
9 | Кемпирсай | Миллионное | ДГ | 78085-2 | 0.16 | 9.6 | 61.41 | 1.629 | 0 | 11.264 | 0.4 | 14.09 | 0.05 | 0 |  | 98.603 | 12.73 | 0.309 | 0.115 | 0.02 | 0.794 | 0.185 | 0.811 | Дмитренко | зонд
10 | Кемпирсай | Миллионное | ДГ | 78085-3 | 0.19 | 9.32 | 61.42 | 2.093 | 0 | 10.106 | 0.15 | 14.91 | 0.07 | 0 |  | 98.26 | 11.99 | 0.275 | 0.157 | 0.025 | 0.794 | 0.179 | 0.815 | Дмитренко | зонд
11 | Кемпирсай | Миллионное | ДГ | 78086-1 | 0.25 | 9.49 | 61.9 | 3.157 | 0 | 8.908 | 0.2 | 16.03 | 0.14 | 0.01 |  | 100.086 | 11.75 | 0.237 | 0.241 | 0.038 | 0.783 | 0.178 | 0.814 | Дмитренко | зонд
12 | Кемпирсай | Миллионное | ДГ | 78086-2 | 0.19 | 9.46 | 62.31 | 2.941 | 0 | 8.883 | 0.24 | 16 | 0.11 | 0.03 |  | 100.165 | 11.53 | 0.237 | 0.229 | 0.035 | 0.786 | 0.177 | 0.815 | Дмитренко | зонд
13 | Кемпирсай | Миллионное | ДГ | 78089-1 | 0.31 | 9.49 | 61.56 | 2.053 | 0 | 10.432 | 0.34 | 14.84 | 0.06 | 0 |  | 99.086 | 12.28 | 0.282 | 0.15 | 0.025 | 0.792 | 0.182 | 0.813 | Дмитренко | зонд
14 | Кемпирсай | Миллионное | ДГ | 78089-2 | 0.15 | 9.7 | 62.62 | 2.332 | 0 | 10.161 | 0.23 | 15.24 | 0.06 | 0.09 |  | 100.583 | 12.26 | 0.272 | 0.171 | 0.027 | 0.789 | 0.182 | 0.812 | Дмитренко | зонд
15 | Кемпирсай | Миллионное | ДГ | 78089-3 | 0.24 | 9.4 | 62.96 | 1.299 | 0 | 11.07 | 0.31 | 14.47 | 0.18 | 0.04 |  | 99.97 | 12.24 | 0.3 | 0.095 | 0.015 | 0.805 | 0.179 | 0.818 | Дмитренко | зонд
16 | Кемпирсай | Миллионное | ДГ | 78098-1 | 0.19 | 8.58 | 62.66 | 2.75 | 0 | 10.195 | 0.3 | 14.89 | 0.16 | 0.04 |  | 99.765 | 12.67 | 0.277 | 0.195 | 0.033 | 0.802 | 0.163 | 0.83 | Дмитренко | зонд
17 | Кемпирсай | Миллионное | ДГ | 78098-2 | 0.15 | 8.75 | 62.62 | 2.646 | 0 | 10.419 | 0.28 | 14.81 | 0.15 | 0 |  | 99.825 | 12.8 | 0.282 | 0.186 | 0.032 | 0.801 | 0.166 | 0.827 | Дмитренко | зонд
18 | Кемпирсай | Миллионное | ДГ | 78098-3 | 0.1 | 9.56 | 61.88 | 1.853 | 0 | 11.822 | 0.29 | 13.89 | 0.15 | 0 |  | 99.545 | 13.49 | 0.323 | 0.123 | 0.022 | 0.794 | 0.182 | 0.812 | Дмитренко | зонд
19 | Кемпирсай | Миллионное | ДГ | 78099-1 | 0.1 | 11.9 | 59.56 | 2.752 | 0 | 9.763 | 0.21 | 15.56 | 0.13 | 0.08 |  | 100.056 | 12.24 | 0.26 | 0.202 | 0.032 | 0.745 | 0.221 | 0.77 | Дмитренко | зонд
20 | Кемпирсай | Миллионное | ДГ | 78099-2 | 0.13 | 9.06 | 61.85 | 3.494 | 0 | 8.886 | 0.25 | 15.73 | 0.17 | 0.06 |  | 99.63 | 12.03 | 0.24 | 0.261 | 0.042 | 0.786 | 0.171 | 0.82 | Дмитренко | зонд
21 | Кемпирсай | Миллионное | ДГ | 78099-3 | 0.23 | 8.86 | 62.52 | 3.169 | 0 | 8.698 | 0.26 | 15.96 | 0.11 | 0.08 |  | 99.887 | 11.55 | 0.234 | 0.246 | 0.038 | 0.794 | 0.167 | 0.825 | Дмитренко | зонд
22 | Кемпирсай | Миллионное | ДГ | 78100-1 | 0.13 | 9.11 | 62.49 | 2.404 | 0 | 10.086 | 0.28 | 15.01 | 0.03 | 0.08 |  | 99.621 | 12.25 | 0.273 | 0.176 | 0.029 | 0.797 | 0.173 | 0.821 | Дмитренко | зонд
23 | Кемпирсай | Миллионное | ДГ | 78100-2 | 0.18 | 9.22 | 62.83 | 1.577 | 0 | 10.92 | 0.31 | 14.51 | 0.12 | 0.02 |  | 99.688 | 12.34 | 0.296 | 0.115 | 0.019 | 0.804 | 0.175 | 0.82 | Дмитренко | зонд
24 | Кемпирсай | Миллионное | ДГ | 78100-3 | 0.15 | 8.65 | 61.69 | 3.822 | 0 | 8.731 | 0.26 | 15.79 | 0.13 | 0 |  | 99.223 | 12.17 | 0.236 | 0.282 | 0.046 | 0.788 | 0.164 | 0.827 | Дмитренко | зонд
25 | Кемпирсай | Миллионное | ДГ | 78105-1 | 0.23 | 10.19 | 60.97 | 2.365 | 0 | 9.762 | 0.33 | 15.3 | 0.08 | 0.03 |  | 99.257 | 11.89 | 0.263 | 0.178 | 0.028 | 0.777 | 0.193 | 0.8 | Дмитренко | зонд
26 | Кемпирсай | Миллионное | ДГ | 78105-2 | 0.12 | 10.23 | 61.87 | 1.603 | 0 | 10.937 | 0.19 | 14.67 | 0.01 | 0.07 |  | 99.7 | 12.38 | 0.294 | 0.116 | 0.019 | 0.786 | 0.193 | 0.802 | Дмитренко | зонд
27 | Кемпирсай | Миллионное | ДГ | 78105-3 | 0.16 | 9.83 | 61.75 | 3.096 | 0 | 10.194 | 0.22 | 15.2 | 0.1 | 0.12 |  | 100.67 | 12.98 | 0.273 | 0.214 | 0.037 | 0.778 | 0.184 | 0.808 | Дмитренко | зонд
28 | Кемпирсай | Миллионное | ДГ | 78147-1 | 0.06 | 10.14 | 61.43 | 2.707 | 0 | 10.204 | 0.25 | 15.05 | 0.2 | 0.03 |  | 100.071 | 12.64 | 0.275 | 0.192 | 0.032 | 0.776 | 0.19 | 0.802 | Дмитренко | зонд
29 | Кемпирсай | Миллионное | ДГ | 78147-2 | 0.23 | 9.65 | 61.72 | 2.849 | 0 | 9.006 | 0.38 | 15.76 | 0.16 | 0.03 |  | 99.785 | 11.57 | 0.242 | 0.221 | 0.034 | 0.783 | 0.182 | 0.811 | Дмитренко | зонд
30 | Кемпирсай | Миллионное | ДГ | 78147-3 | 0.13 | 9.86 | 61.23 | 2.793 | 0 | 9.786 | 0.32 | 15.24 | 0.13 | 0 |  | 99.49 | 12.3 | 0.264 | 0.204 | 0.033 | 0.779 | 0.186 | 0.806 | Дмитренко | зонд
31 | Кемпирсай | Миллионное | ДГ | 78147-4 | 0.15 | 9.23 | 61.59 | 3.639 | 0 | 8.856 | 0.32 | 15.8 | 0.1 | 0.06 |  | 99.745 | 12.13 | 0.239 | 0.269 | 0.043 | 0.781 | 0.174 | 0.817 | Дмитренко | зонд
32 | Кемпирсай | Миллионное | ДГ | 78156-1 | 0.11 | 8.85 | 61.96 | 3.731 | 0 | 9.192 | 0.18 | 15.64 | 0.12 | 0.03 |  | 99.814 | 12.55 | 0.247 | 0.267 | 0.045 | 0.787 | 0.167 | 0.824 | Дмитренко | зонд
33 | Кемпирсай | Миллионное | ДГ | 78156-2 | 0.19 | 9.56 | 61.24 | 3.405 | 0 | 8.776 | 0.24 | 15.83 | 0.12 | 0.13 |  | 99.491 | 11.84 | 0.237 | 0.258 | 0.041 | 0.777 | 0.18 | 0.811 | Дмитренко | зонд
34 | Кемпирсай | Миллионное | ДГ | 78156-3 | 0.16 | 9.72 | 61.9 | 2.96 | 0 | 9.616 | 0.26 | 15.57 | 0.12 | 0 |  | 100.307 | 12.28 | 0.257 | 0.216 | 0.035 | 0.781 | 0.182 | 0.81 | Дмитренко | зонд
35 | Кемпирсай | Миллионное | ДГ | 78160-1 | 0.16 | 9.15 | 60.88 | 3.059 | 0 | 9.887 | 0.31 | 14.89 | 0.01 | 0.09 |  | 98.436 | 12.64 | 0.271 | 0.217 | 0.037 | 0.786 | 0.176 | 0.817 | Дмитренко | зонд
36 | Кемпирсай | Миллионное | ДГ | 78160-2 | 0.19 | 9.47 | 61.09 | 2.482 | 0 | 10.196 | 0.17 | 14.86 | 0.16 | 0.01 |  | 98.629 | 12.43 | 0.277 | 0.179 | 0.03 | 0.787 | 0.181 | 0.812 | Дмитренко | зонд
37 | Кемпирсай | Миллионное | ДГ | 78160-3 | 0.12 | 9.53 | 61.06 | 2.681 | 0 | 9.217 | 0.21 | 15.37 | 0.2 | 0 |  | 98.389 | 11.63 | 0.251 | 0.207 | 0.032 | 0.784 | 0.182 | 0.811 | Дмитренко | зонд
38 | Кемпирсай | Миллионное | ДГ | 78161-1 | 0.08 | 9.6 | 61.61 | 3.075 | 0 | 9.882 | 0.25 | 15.25 | 0.12 | 0 |  | 99.868 | 12.65 | 0.266 | 0.218 | 0.037 | 0.781 | 0.181 | 0.811 | Дмитренко | зонд
39 | Кемпирсай | Миллионное | ДГ | 78161-2 | 0.05 | 9.78 | 61.91 | 3.068 | 0 | 9.689 | 0.2 | 15.38 | 0.1 | 0.14 |  | 100.317 | 12.45 | 0.261 | 0.221 | 0.036 | 0.779 | 0.183 | 0.809 | Дмитренко | зонд
40 | Кемпирсай | Миллионное | ДГ | 78167-1 | 0.16 | 8.74 | 61.97 | 3.685 | 0 | 8.514 | 0.26 | 15.96 | 0.18 | 0.01 |  | 99.479 | 11.83 | 0.23 | 0.28 | 0.044 | 0.789 | 0.165 | 0.826 | Дмитренко | зонд
41 | Кемпирсай | Миллионное | ДГ | 78167-2 | 0.16 | 9.65 | 62.24 | 2.766 | 0 | 10.021 | 0.36 | 15.31 | 0.1 | 0 |  | 100.607 | 12.51 | 0.268 | 0.198 | 0.033 | 0.785 | 0.181 | 0.812 | Дмитренко | зонд
42 | Кемпирсай | Миллионное | ДГ | 78167-3 | 0.22 | 9.56 | 61.5 | 2.587 | 0 | 10.741 | 0.19 | 14.72 | 0.06 | 0.09 |  | 99.669 | 13.07 | 0.29 | 0.178 | 0.031 | 0.786 | 0.182 | 0.811 | Дмитренко | зонд
43 | Кемпирсай | Миллионное | ДГ | 78167-4 | 0.25 | 9.46 | 62.08 | 2.788 | 0 | 10.081 | 0.24 | 15.25 | 0.2 | 0.02 |  | 100.369 | 12.59 | 0.27 | 0.199 | 0.033 | 0.787 | 0.178 | 0.814 | Дмитренко | зонд
44 | Кемпирсай | Восход | ДГ | V05-13-1 | 0.14 | 8.23 | 63.44 | 2.007 | 0.1 | 12.283 | 0.25 | 13.62 | 0.19 | 0 |  | 100.261 | 14.09 | 0.335 | 0.128 | 0.024 | 0.817 | 0.158 | 0.837 | Johnson, 2012 | зонд
45 | Кемпирсай | Восход | ДГ | V05-13-2 | 0.14 | 8.36 | 63.32 | 1.779 | 0.1 | 12.468 | 0.29 | 13.44 | 0.11 | 0.06 |  | 100.068 | 14.07 | 0.342 | 0.113 | 0.021 | 0.817 | 0.16 | 0.835 | Johnson, 2012 | зонд
46 | Кемпирсай | Восход | ДГ | V05-13-3 | 0.21 | 8.18 | 63.2 | 1.909 | 0.1 | 12.691 | 0.27 | 13.38 | 0.12 | 0 |  | 100.061 | 14.41 | 0.347 | 0.119 | 0.023 | 0.818 | 0.157 | 0.838 | Johnson, 2012 | зонд
47 | Кемпирсай | Восход | ДГ | V05-13-4 | 0.14 | 7.73 | 62.44 | 2.825 | 0.1 | 12.948 | 0.28 | 12.99 | 0.16 | 0 |  | 99.613 | 15.49 | 0.358 | 0.164 | 0.035 | 0.814 | 0.15 | 0.844 | Johnson, 2012 | зонд
48 | Кемпирсай | Восход | ДГ | V05-13-5 | 0.15 | 7.74 | 62.5 | 2.604 | 0.11 | 13.046 | 0.31 | 12.91 | 0.13 | 0 |  | 99.5 | 15.39 | 0.361 | 0.152 | 0.032 | 0.816 | 0.15 | 0.844 | Johnson, 2012 | зонд
49 | Кемпирсай | Восход | ДГ | V05-13-6 | 0.15 | 7.69 | 62.99 | 2.602 | 0.08 | 13.288 | 0.29 | 12.9 | 0.11 | 0 |  | 100.1 | 15.63 | 0.366 | 0.149 | 0.032 | 0.818 | 0.148 | 0.846 | Johnson, 2012 | зонд
50 | Кемпирсай | Восход | ДГ | V05-13-7 | 0.14 | 7.79 | 64.4 | 1.274 | 0.07 | 12.692 | 0.26 | 13.28 | 0.18 | 0 |  | 100.087 | 13.84 | 0.349 | 0.082 | 0.015 | 0.833 | 0.15 | 0.847 | Johnson, 2012 | зонд
51 | Кемпирсай | Восход | ДГ | V05-13-8 | 0.14 | 7.75 | 63.96 | 1.599 | 0.12 | 12.34 | 0.24 | 13.38 | 0.18 | 0.07 |  | 99.78 | 13.78 | 0.341 | 0.104 | 0.019 | 0.83 | 0.149 | 0.847 | Johnson, 2012 | зонд
52 | Кемпирсай | Восход | ДГ | V05-13-9 | 0.14 | 7.54 | 63.02 | 3.1 | 0.11 | 12.669 | 0.31 | 13.22 | 0.18 | 0.05 |  | 100.34 | 15.46 | 0.349 | 0.18 | 0.038 | 0.816 | 0.145 | 0.848 | Johnson, 2012 | зонд
53 | Кемпирсай | Восход | ДГ | V05-13-10 | 0.16 | 7.67 | 62.89 | 2.79 | 0.13 | 12.758 | 0.34 | 13.12 | 0.19 | 0.04 |  | 100.089 | 15.27 | 0.352 | 0.164 | 0.034 | 0.817 | 0.148 | 0.846 | Johnson, 2012 | зонд
54 | Кемпирсай | Восход | ДГ | V05-13-11 | 0.14 | 7.67 | 63.23 | 2.86 | 0.1 | 12.626 | 0.34 | 13.26 | 0.22 | 0.04 |  | 100.486 | 15.2 | 0.348 | 0.169 | 0.035 | 0.817 | 0.147 | 0.846 | Johnson, 2012 | зонд
55 | Кемпирсай | Восход | ДГ | V05-13-12 | 0.16 | 7.95 | 63.47 | 2.346 | 0.11 | 11.948 | 0.25 | 13.77 | 0.18 | 0.05 |  | 100.235 | 14.06 | 0.327 | 0.15 | 0.028 | 0.818 | 0.152 | 0.842 | Johnson, 2012 | зонд
56 | Кемпирсай | Восход | ДГ | V05-13-13 | 0.14 | 7.94 | 63.48 | 2.741 | 0.06 | 11.843 | 0.26 | 13.94 | 0.18 | 0 |  | 100.584 | 14.31 | 0.322 | 0.172 | 0.033 | 0.814 | 0.151 | 0.842 | Johnson, 2012 | зонд
57 | Кемпирсай | Восход | ДГ | V05-13-14 | 0.15 | 7.87 | 63.6 | 2.233 | 0.1 | 11.869 | 0.28 | 13.77 | 0.16 | 0.05 |  | 100.083 | 13.88 | 0.325 | 0.144 | 0.027 | 0.821 | 0.151 | 0.844 | Johnson, 2012 | зонд
58 | Кемпирсай | Восход | ДГ | V05-13-15 | 0.13 | 7.82 | 63.74 | 2.287 | 0.09 | 11.981 | 0.24 | 13.74 | 0.14 | 0.06 |  | 100.229 | 14.04 | 0.328 | 0.146 | 0.028 | 0.821 | 0.15 | 0.845 | Johnson, 2012 | зонд
59 | Кемпирсай | Восход | ДГ | V05-13-16 | 0.14 | 8.16 | 63.57 | 1.715 | 0.09 | 12.316 | 0.25 | 13.56 | 0.14 | 0 |  | 99.941 | 13.86 | 0.337 | 0.111 | 0.021 | 0.821 | 0.157 | 0.839 | Johnson, 2012 | зонд
60 | Кемпирсай | Восход | ДГ | V05-13-17 | 0.14 | 7.74 | 64.62 | 1.541 | 0.08 | 12.702 | 0.27 | 13.37 | 0.12 | 0.04 |  | 100.624 | 14.09 | 0.347 | 0.098 | 0.018 | 0.832 | 0.148 | 0.848 | Johnson, 2012 | зонд
61 | Кемпирсай | Восход | ДГ | V05-13-18 | 0.14 | 8.04 | 62.03 | 3.282 | 0.09 | 13.416 | 0.3 | 12.79 | 0.15 | 0.06 |  | 100.298 | 16.37 | 0.37 | 0.18 | 0.04 | 0.804 | 0.155 | 0.838 | Johnson, 2012 | зонд
62 | Кемпирсай | Восход | ДГ | V05-13-19 | 0.17 | 7.81 | 62.52 | 3.539 | 0.07 | 12.495 | 0.32 | 13.39 | 0.18 | 0.08 |  | 100.574 | 15.68 | 0.343 | 0.203 | 0.043 | 0.806 | 0.15 | 0.843 | Johnson, 2012 | зонд
63 | Кемпирсай | Восход | ДГ | V05-13-20 | 0.15 | 7.59 | 62.42 | 3.059 | 0.13 | 13.656 | 0.33 | 12.53 | 0.16 | 0.05 |  | 100.076 | 16.41 | 0.379 | 0.167 | 0.037 | 0.814 | 0.147 | 0.846 | Johnson, 2012 | зонд
64 | Кемпирсай | Восход | ДГ | V05-13-21 | 0.18 | 7.91 | 63.3 | 2.054 | 0.08 | 13.101 | 0.29 | 13.01 | 0.07 | 0.08 |  | 100.075 | 14.95 | 0.361 | 0.123 | 0.025 | 0.821 | 0.152 | 0.843 | Johnson, 2012 | зонд
65 | Кемпирсай | Восход | ДГ | V05-13-22 | 0.18 | 7.73 | 63.73 | 2.244 | 0.11 | 12.09 | 0.27 | 13.72 | 0.15 | 0 |  | 100.224 | 14.11 | 0.33 | 0.143 | 0.027 | 0.823 | 0.148 | 0.846 | Johnson, 2012 | зонд
66 | Кемпирсай | Восход | ДГ | V05-13-23 | 0.14 | 7.81 | 63.4 | 2.058 | 0.08 | 13.747 | 0.26 | 12.57 | 0.13 | 0.09 |  | 100.286 | 15.6 | 0.38 | 0.118 | 0.025 | 0.823 | 0.151 | 0.844 | Johnson, 2012 | зонд
67 | Кемпирсай | Восход | ДГ | V05-13-24 | 0.13 | 7.31 | 63.1 | 2.094 | 0.11 | 13.615 | 0.32 | 12.37 | 0.16 | 0.04 |  | 99.249 | 15.5 | 0.381 | 0.121 | 0.026 | 0.83 | 0.143 | 0.852 | Johnson, 2012 | зонд
68 | Кемпирсай | Восход | ДГ | V05-13-25 | 0.16 | 7.34 | 63.82 | 2.122 | 0.08 | 13.589 | 0.3 | 12.68 | 0.14 | 0 |  | 100.232 | 15.5 | 0.375 | 0.123 | 0.026 | 0.831 | 0.142 | 0.853 | Johnson, 2012 | зонд
69 | Кемпирсай | Восход | ДГ | V05-13-26 | 0.15 | 7.33 | 63.64 | 2.036 | 0.09 | 13.797 | 0.31 | 12.46 | 0.17 | 0 |  | 99.984 | 15.63 | 0.383 | 0.117 | 0.025 | 0.831 | 0.142 | 0.853 | Johnson, 2012 | зонд
70 | Кемпирсай | Восход | ДГ | V05-13-27 | 0.17 | 7.94 | 63.66 | 2.399 | 0.12 | 11.8 | 0.25 | 13.93 | 0.17 | 0.05 |  | 100.49 | 13.96 | 0.322 | 0.154 | 0.029 | 0.818 | 0.152 | 0.843 | Johnson, 2012 | зонд
71 | Кемпирсай | Восход | ДГ | V05-13-28 | 0.17 | 7.72 | 63.56 | 2.45 | 0.1 | 11.824 | 0.28 | 13.81 | 0.16 | 0.04 |  | 100.115 | 14.03 | 0.324 | 0.157 | 0.03 | 0.821 | 0.148 | 0.846 | Johnson, 2012 | зонд
72 | Кемпирсай | Восход | ДГ | V05-13-29 | 0.17 | 7.65 | 63.42 | 2.799 | 0.13 | 11.58 | 0.25 | 14.07 | 0.09 | 0 |  | 100.16 | 14.1 | 0.315 | 0.178 | 0.034 | 0.818 | 0.147 | 0.847 | Johnson, 2012 | зонд
73 | Кемпирсай | Восход | ДГ | V05-13-30 | 0.12 | 7.72 | 63.64 | 2.329 | 0.13 | 12.194 | 0.26 | 13.61 | 0.14 | 0 |  | 100.143 | 14.29 | 0.334 | 0.146 | 0.028 | 0.822 | 0.148 | 0.846 | Johnson, 2012 | зонд
74 | Кемпирсай | Восход | ДГ | V05-13-31 | 0.1 | 8.24 | 62.86 | 1.897 | 0.07 | 13.322 | 0.22 | 12.79 | 0.12 | 0.08 |  | 99.7 | 15.03 | 0.368 | 0.113 | 0.023 | 0.816 | 0.159 | 0.836 | Johnson, 2012 | зонд
75 | Кемпирсай | Восход | ДГ | V05-13-32 | 0.09 | 7.77 | 63.02 | 2.029 | 0.09 | 13.213 | 0.24 | 12.78 | 0.07 | 0.05 |  | 99.353 | 15.04 | 0.367 | 0.121 | 0.025 | 0.823 | 0.151 | 0.844 | Johnson, 2012 | зонд
76 | Кемпирсай | Восход | ДГ | V05-13-33 | 0.18 | 8.31 | 62.41 | 2.855 | 0.1 | 13 | 0.28 | 13.23 | 0.16 | 0 |  | 100.526 | 15.57 | 0.355 | 0.165 | 0.035 | 0.805 | 0.159 | 0.834 | Johnson, 2012 | зонд
77 | Кемпирсай | Восход | ДГ | V05-13-34 | 0.18 | 8.34 | 62.61 | 2.533 | 0.13 | 13.219 | 0.28 | 13.01 | 0.23 | 0.05 |  | 100.583 | 15.5 | 0.363 | 0.147 | 0.031 | 0.808 | 0.16 | 0.834 | Johnson, 2012 | зонд
78 | Кемпирсай | Восход | ДГ | V05-13-35 | 0.17 | 7.84 | 62.91 | 2.547 | 0.1 | 12.877 | 0.28 | 13.11 | 0.14 | 0.06 |  | 100.035 | 15.17 | 0.355 | 0.151 | 0.031 | 0.816 | 0.151 | 0.843 | Johnson, 2012 | зонд
79 | Кемпирсай | Восход | ДГ | V05-13-36 | 0.14 | 8.78 | 62.06 | 3.3 | 0.09 | 11.719 | 0.27 | 14.09 | 0.12 | 0.05 |  | 100.62 | 14.69 | 0.318 | 0.202 | 0.04 | 0.792 | 0.167 | 0.825 | Johnson, 2012 | зонд
80 | Кемпирсай | Восход | ДГ | V05-13-37 | 0.15 | 8.95 | 62.11 | 2.528 | 0.1 | 12.254 | 0.28 | 13.66 | 0.16 | 0.05 |  | 100.243 | 14.53 | 0.334 | 0.156 | 0.03 | 0.797 | 0.171 | 0.823 | Johnson, 2012 | зонд
81 | Кемпирсай | Восход | ДГ | V05-13-38 | 0.14 | 8.42 | 62.73 | 2.138 | 0.11 | 12.885 | 0.26 | 13.22 | 0.15 | 0 |  | 100.054 | 14.81 | 0.353 | 0.129 | 0.026 | 0.811 | 0.162 | 0.833 | Johnson, 2012 | зонд
82 | Кемпирсай | Восход | ДГ | V05-13-39 | 0.11 | 7.25 | 64.97 | 1.44 | 0.09 | 12.313 | 0.24 | 13.49 | 0.12 | 0 |  | 100.024 | 13.61 | 0.338 | 0.095 | 0.017 | 0.842 | 0.14 | 0.857 | Johnson, 2012 | зонд
83 | Кемпирсай | Восход | ДГ | V05-13-40 | 0.15 | 7.71 | 64.04 | 2.44 | 0.14 | 10.133 | 0.22 | 14.93 | 0.18 | 0 |  | 99.944 | 12.33 | 0.275 | 0.178 | 0.029 | 0.822 | 0.147 | 0.847 | Johnson, 2012 | зонд
84 | Кемпирсай | Восход | ДГ | V05-13-41 | 0.18 | 8.22 | 63.69 | 1.975 | 0.1 | 10.802 | 0.21 | 14.59 | 0.15 | 0 |  | 99.917 | 12.58 | 0.293 | 0.141 | 0.024 | 0.818 | 0.157 | 0.838 | Johnson, 2012 | зонд
85 | Кемпирсай | Восход | ДГ | V05-13-42 | 0.16 | 7.87 | 63.83 | 2.32 | 0.12 | 10.542 | 0.22 | 14.7 | 0.15 | 0 |  | 99.912 | 12.63 | 0.286 | 0.165 | 0.028 | 0.82 | 0.15 | 0.844 | Johnson, 2012 | зонд
86 | Кемпирсай | Восход | ДГ | V05-13-43 | 0.17 | 7.77 | 63.75 | 2.962 | 0.1 | 10.124 | 0.23 | 15.02 | 0.18 | 0 |  | 100.306 | 12.79 | 0.274 | 0.208 | 0.036 | 0.815 | 0.148 | 0.846 | Johnson, 2012 | зонд
87 | Кемпирсай | Восход | ДГ | V05-13-44 | 0.19 | 7.78 | 63.83 | 2.662 | 0.09 | 10.434 | 0.23 | 14.83 | 0.15 | 0 |  | 100.196 | 12.83 | 0.283 | 0.186 | 0.032 | 0.818 | 0.148 | 0.846 | Johnson, 2012 | зонд
88 | Кемпирсай | Восход | ДГ | V05-13-45 | 0.19 | 7.71 | 63.75 | 3.276 | 0.09 | 10.081 | 0.26 | 15.09 | 0.2 | 0 |  | 100.648 | 13.03 | 0.272 | 0.226 | 0.039 | 0.813 | 0.146 | 0.847 | Johnson, 2012 | зонд
89 | Кемпирсай | Восход | ДГ | V05-13-46 | 0.15 | 7.57 | 64.06 | 2.592 | 0.1 | 9.587 | 0.23 | 15.2 | 0.2 | 0 |  | 99.689 | 11.92 | 0.261 | 0.195 | 0.031 | 0.823 | 0.144 | 0.85 | Johnson, 2012 | зонд
90 | Кемпирсай | Восход | ДГ | V05-13-47 | 0.15 | 7.32 | 64.19 | 2.753 | 0.09 | 9.731 | 0.22 | 15.11 | 0.18 | 0 |  | 99.745 | 12.21 | 0.265 | 0.202 | 0.033 | 0.825 | 0.14 | 0.854 | Johnson, 2012 | зонд
91 | Кемпирсай | Восход | ДГ | V05-13-48 | 0.16 | 7.82 | 63.64 | 2.381 | 0.07 | 10.087 | 0.23 | 14.81 | 0.18 | 0.06 |  | 99.438 | 12.23 | 0.276 | 0.175 | 0.029 | 0.82 | 0.15 | 0.845 | Johnson, 2012 | зонд
92 | Кемпирсай | Восход | ДГ | V05-13-49 | 0.15 | 7.86 | 64.24 | 1.52 | 0.11 | 11.141 | 0.21 | 14.26 | 0.15 | 0 |  | 99.642 | 12.51 | 0.304 | 0.109 | 0.018 | 0.829 | 0.151 | 0.845 | Johnson, 2012 | зонд
93 | Кемпирсай | Восход | ДГ | V05-13-50 | 0.15 | 7.59 | 64.95 | 1.321 | 0.11 | 11.37 | 0.25 | 14.08 | 0.19 | 0.04 |  | 100.052 | 12.56 | 0.311 | 0.094 | 0.016 | 0.837 | 0.145 | 0.851 | Johnson, 2012 | зонд
94 | Кемпирсай | Восход | ДГ | V05-13-51 | 0.17 | 8 | 64.21 | 1.263 | 0.12 | 11.433 | 0.22 | 14.02 | 0.2 | 0.05 |  | 99.686 | 12.57 | 0.313 | 0.09 | 0.015 | 0.83 | 0.154 | 0.843 | Johnson, 2012 | зонд
95 | Кемпирсай | Восход | ДГ | V05-13-52 | 0.16 | 7.89 | 63.65 | 2.664 | 0.11 | 9.712 | 0.21 | 15.2 | 0.18 | 0 |  | 99.776 | 12.11 | 0.263 | 0.197 | 0.032 | 0.816 | 0.15 | 0.844 | Johnson, 2012 | зонд
96 | Кемпирсай | Восход | ДГ | V05-13-53 | 0.15 | 7.94 | 63.75 | 2.54 | 0.1 | 9.993 | 0.23 | 15.05 | 0.15 | 0 |  | 99.904 | 12.28 | 0.271 | 0.186 | 0.03 | 0.817 | 0.151 | 0.843 | Johnson, 2012 | зонд
97 | Кемпирсай | Восход | ДГ | V05-13-54 | 0.14 | 7.5 | 63.81 | 2.926 | 0.09 | 9.716 | 0.21 | 15.09 | 0.16 | 0.05 |  | 99.693 | 12.35 | 0.265 | 0.213 | 0.035 | 0.82 | 0.143 | 0.85 | Johnson, 2012 | зонд
98 | Кемпирсай | Восход | ДГ | V05-13-55 | 0.15 | 8.26 | 62.8 | 3.358 | 0.12 | 9.327 | 0.22 | 15.52 | 0.14 | 0 |  | 99.896 | 12.35 | 0.252 | 0.244 | 0.04 | 0.801 | 0.157 | 0.836 | Johnson, 2012 | зонд
99 | Кемпирсай | Восход | ДГ | V05-13-56 | 0.19 | 8.01 | 62.82 | 3.774 | 0.12 | 9.093 | 0.25 | 15.67 | 0.17 | 0 |  | 100.098 | 12.49 | 0.245 | 0.271 | 0.045 | 0.801 | 0.152 | 0.84 | Johnson, 2012 | зонд
100 | Кемпирсай | Восход | ДГ | V05-13-57 | 0.15 | 8.22 | 62.5 | 3.516 | 0.1 | 9.465 | 0.25 | 15.35 | 0.17 | 0 |  | 99.722 | 12.63 | 0.257 | 0.25 | 0.042 | 0.8 | 0.156 | 0.836 | Johnson, 2012 | зонд
101 | Кемпирсай | Восход | ДГ | V05-13-58 | 0.15 | 7.72 | 64.44 | 1.533 | 0.08 | 11.789 | 0.24 | 13.8 | 0.18 | 0.06 |  | 99.993 | 13.17 | 0.324 | 0.104 | 0.018 | 0.832 | 0.148 | 0.848 | Johnson, 2012 | зонд
102 | Кемпирсай | Восход | ДГ | V05-13-59 | 0.13 | 7.76 | 63.93 | 1.702 | 0.1 | 11.748 | 0.25 | 13.81 | 0.13 | 0 |  | 99.56 | 13.28 | 0.323 | 0.115 | 0.021 | 0.829 | 0.149 | 0.846 | Johnson, 2012 | зонд
103 | Кемпирсай | Восход | ДГ | V05-13-60 | 0.16 | 7.86 | 63.7 | 1.608 | 0.1 | 11.912 | 0.23 | 13.66 | 0.14 | 0.05 |  | 99.421 | 13.36 | 0.328 | 0.108 | 0.019 | 0.827 | 0.152 | 0.844 | Johnson, 2012 | зонд
104 | Кемпирсай | Восход | ДГ | V05-13-61 | 0.17 | 7.55 | 63.86 | 2.381 | 0.08 | 10.487 | 0.21 | 14.63 | 0.16 | 0 |  | 99.528 | 12.63 | 0.286 | 0.169 | 0.029 | 0.825 | 0.145 | 0.85 | Johnson, 2012 | зонд
105 | Кемпирсай | Восход | ДГ | V05-13-62 | 0.17 | 7.34 | 64.84 | 1.867 | 0.12 | 10.959 | 0.23 | 14.36 | 0.16 | 0.05 |  | 100.097 | 12.64 | 0.299 | 0.132 | 0.022 | 0.836 | 0.141 | 0.855 | Johnson, 2012 | зонд
106 | Кемпирсай | Восход | ДГ | V05-13-63 | 0.17 | 7.39 | 64.39 | 2.094 | 0.1 | 10.805 | 0.23 | 14.41 | 0.16 | 0.04 |  | 99.789 | 12.69 | 0.296 | 0.148 | 0.025 | 0.831 | 0.142 | 0.853 | Johnson, 2012 | зонд
107 | Кемпирсай | Восход | ДГ | V05-13-64 | 0.15 | 7.87 | 63.58 | 2.68 | 0.1 | 9.917 | 0.23 | 15.05 | 0.16 | 0 |  | 99.738 | 12.33 | 0.269 | 0.195 | 0.032 | 0.816 | 0.15 | 0.844 | Johnson, 2012 | зонд
108 | Кемпирсай | Восход | ДГ | V05-13-65 | 0.16 | 7.83 | 63.6 | 2.661 | 0.1 | 9.935 | 0.23 | 15.04 | 0.15 | 0 |  | 99.706 | 12.33 | 0.27 | 0.194 | 0.032 | 0.817 | 0.149 | 0.844 | Johnson, 2012 | зонд
109 | Кемпирсай | Восход | ДГ | V05-13-66 | 0.16 | 7.75 | 63.83 | 2.814 | 0.1 | 10.197 | 0.25 | 14.95 | 0.15 | 0 |  | 100.202 | 12.73 | 0.276 | 0.198 | 0.034 | 0.817 | 0.147 | 0.846 | Johnson, 2012 | зонд
110 | Кемпирсай | Восход | ДГ | V05-13-67 | 0.15 | 7.88 | 64.24 | 2.597 | 0.1 | 10.183 | 0.23 | 15.02 | 0.16 | 0.04 |  | 100.6 | 12.52 | 0.275 | 0.186 | 0.031 | 0.818 | 0.149 | 0.845 | Johnson, 2012 | зонд
111 | Кемпирсай | Восход | ДГ | V05-13-68 | 0.14 | 7.69 | 64.08 | 2.493 | 0.07 | 10.356 | 0.21 | 14.78 | 0.15 | 0.04 |  | 100.009 | 12.6 | 0.282 | 0.178 | 0.03 | 0.822 | 0.147 | 0.848 | Johnson, 2012 | зонд
112 | Кемпирсай | Восход | ДГ | V05-13-69 | 0.15 | 7.96 | 63.97 | 2.57 | 0.08 | 10.396 | 0.2 | 14.9 | 0.17 | 0 |  | 100.397 | 12.71 | 0.281 | 0.181 | 0.031 | 0.817 | 0.151 | 0.843 | Johnson, 2012 | зонд
113 | Кемпирсай | Восход | ДГ | V05-13-70 | 0.14 | 7.44 | 64.68 | 1.597 | 0.09 | 11.372 | 0.22 | 14.07 | 0.17 | 0 |  | 99.78 | 12.81 | 0.311 | 0.112 | 0.019 | 0.836 | 0.143 | 0.853 | Johnson, 2012 | зонд
114 | Кемпирсай | Восход | ДГ | V05-13-71 | 0.14 | 7.63 | 64.3 | 1.239 | 0.12 | 12.074 | 0.24 | 13.56 | 0.16 | 0 |  | 99.464 | 13.19 | 0.333 | 0.084 | 0.015 | 0.836 | 0.147 | 0.849 | Johnson, 2012 | зонд
115 | Кемпирсай | Восход | ДГ | V05-13-72 | 0.17 | 7.37 | 65.03 | 1.719 | 0.1 | 10.933 | 0.23 | 14.45 | 0.15 | 0 |  | 100.152 | 12.48 | 0.297 | 0.123 | 0.021 | 0.837 | 0.141 | 0.855 | Johnson, 2012 | зонд
116 | Кемпирсай | Восход | ДГ | V05-13-73 | 0.16 | 7.79 | 63.99 | 2.339 | 0.11 | 10.385 | 0.23 | 14.78 | 0.18 | 0 |  | 99.964 | 12.49 | 0.282 | 0.168 | 0.028 | 0.822 | 0.149 | 0.846 | Johnson, 2012 | зонд
117 | Кемпирсай | Восход | ДГ | V05-13-74 | 0.16 | 7.56 | 64.35 | 2.119 | 0.1 | 10.613 | 0.22 | 14.61 | 0.17 | 0 |  | 99.902 | 12.52 | 0.289 | 0.152 | 0.025 | 0.828 | 0.145 | 0.851 | Johnson, 2012 | зонд
118 | Кемпирсай | Восход | ДГ | V05-13-75 | 0.16 | 8.08 | 64.24 | 1.841 | 0.08 | 10.823 | 0.21 | 14.6 | 0.17 | 0 |  | 100.204 | 12.48 | 0.293 | 0.132 | 0.022 | 0.823 | 0.154 | 0.842 | Johnson, 2012 | зонд
119 | Кемпирсай | Восход | ДГ | V05-13-76 | 0.15 | 7.95 | 64.03 | 2.244 | 0.09 | 10.71 | 0.22 | 14.65 | 0.16 | 0 |  | 100.204 | 12.73 | 0.29 | 0.158 | 0.027 | 0.82 | 0.151 | 0.843 | Johnson, 2012 | зонд
120 | Кемпирсай | Восход | ДГ | V05-13-77 | 0.15 | 7.91 | 63.99 | 2.534 | 0.1 | 10.699 | 0.21 | 14.7 | 0.18 | 0 |  | 100.474 | 12.98 | 0.289 | 0.175 | 0.03 | 0.818 | 0.15 | 0.844 | Johnson, 2012 | зонд
121 | Кемпирсай | Восход | ДГ | V05-13-78 | 0.17 | 7.63 | 64.28 | 2.268 | 0.08 | 10.298 | 0.23 | 14.85 | 0.14 | 0 |  | 99.947 | 12.34 | 0.28 | 0.165 | 0.027 | 0.826 | 0.146 | 0.849 | Johnson, 2012 | зонд
122 | Кемпирсай | Восход | ДГ | V05-13-79 | 0.15 | 7.88 | 63.96 | 2.272 | 0.13 | 10.535 | 0.24 | 14.7 | 0.17 | 0 |  | 100.037 | 12.58 | 0.286 | 0.162 | 0.027 | 0.821 | 0.15 | 0.844 | Johnson, 2012 | зонд
123 | Кемпирсай | Восход | ДГ | V05-13-80 | 0.16 | 7.51 | 64.61 | 2.682 | 0.1 | 10.305 | 0.23 | 14.99 | 0.13 | 0 |  | 100.718 | 12.72 | 0.278 | 0.189 | 0.032 | 0.824 | 0.142 | 0.852 | Johnson, 2012 | зонд
124 | Кемпирсай | Восход | ДГ | V05-13-81 | 0.16 | 7.62 | 64.29 | 2.554 | 0.09 | 10.401 | 0.23 | 14.85 | 0.15 | 0 |  | 100.345 | 12.7 | 0.282 | 0.181 | 0.031 | 0.823 | 0.145 | 0.849 | Johnson, 2012 | зонд
125 | Кемпирсай | Восход | ДГ | V05-13-82 | 0.15 | 7.84 | 63.42 | 2.915 | 0.11 | 10.236 | 0.22 | 14.9 | 0.13 | 0 |  | 99.922 | 12.86 | 0.278 | 0.204 | 0.035 | 0.814 | 0.15 | 0.844 | Johnson, 2012 | зонд
126 | Кемпирсай | Восход | ДГ | V05-13-83 | 0.17 | 8.77 | 62.96 | 3.009 | 0.11 | 10.211 | 0.23 | 15.16 | 0.11 | 0.05 |  | 100.781 | 12.92 | 0.274 | 0.209 | 0.036 | 0.798 | 0.165 | 0.828 | Johnson, 2012 | зонд
127 | Кемпирсай | Восход | ДГ | V05-13-84 | 0.14 | 7.75 | 64.61 | 1.567 | 0.14 | 11.639 | 0.25 | 14.01 | 0.17 | 0 |  | 100.277 | 13.05 | 0.317 | 0.108 | 0.019 | 0.832 | 0.148 | 0.848 | Johnson, 2012 | зонд
128 | Кемпирсай | Восход | ДГ | V05-13-85 | 0.14 | 7.89 | 64.05 | 2.438 | 0.17 | 10.985 | 0.26 | 14.52 | 0.14 | 0 |  | 100.594 | 13.18 | 0.297 | 0.166 | 0.029 | 0.819 | 0.15 | 0.844 | Johnson, 2012 | зонд
129 | Кемпирсай | Восход | ДГ | V05-13-86 | 0.15 | 7.84 | 63.96 | 2.04 | 0.11 | 10.733 | 0.25 | 14.44 | 0.2 | 0.05 |  | 99.774 | 12.57 | 0.294 | 0.146 | 0.025 | 0.824 | 0.15 | 0.845 | Johnson, 2012 | зонд
130 | Кемпирсай | Восход | ДГ | V05-13-87 | 0.14 | 7.6 | 64.29 | 1.797 | 0.09 | 11.092 | 0.26 | 14.22 | 0.16 | 0 |  | 99.65 | 12.71 | 0.304 | 0.127 | 0.022 | 0.831 | 0.146 | 0.85 | Johnson, 2012 | зонд
131 | Кемпирсай | Восход | ДГ | V05-13-88 | 0.15 | 8.13 | 63.82 | 1.826 | 0.11 | 11.246 | 0.2 | 14.23 | 0.17 | 0.04 |  | 99.923 | 12.89 | 0.307 | 0.127 | 0.022 | 0.821 | 0.155 | 0.84 | Johnson, 2012 | зонд
132 | Кемпирсай | Восход | ДГ | V05-13-89 | 0.16 | 7.87 | 63.5 | 2.935 | 0.1 | 9.838 | 0.21 | 15.12 | 0.16 | 0.04 |  | 99.934 | 12.48 | 0.267 | 0.211 | 0.035 | 0.813 | 0.15 | 0.844 | Johnson, 2012 | зонд
133 | Кемпирсай | Восход | ДГ | V05-13-90 | 0.15 | 7.82 | 63.34 | 2.886 | 0.1 | 9.992 | 0.22 | 14.94 | 0.13 | 0.06 |  | 99.639 | 12.59 | 0.272 | 0.206 | 0.035 | 0.814 | 0.149 | 0.844 | Johnson, 2012 | зонд
134 | Кемпирсай | Восход | ДГ | V05-13-91 | 0.16 | 8.11 | 63.11 | 3.191 | 0.1 | 9.737 | 0.24 | 15.26 | 0.15 | 0 |  | 100.059 | 12.61 | 0.263 | 0.227 | 0.038 | 0.806 | 0.154 | 0.839 | Johnson, 2012 | зонд
135 | Кемпирсай | Восход | ДГ | V05-13-92 | 0.15 | 7.98 | 64.21 | 1.756 | 0.09 | 10.489 | 0.21 | 14.71 | 0.17 | 0 |  | 99.765 | 12.07 | 0.285 | 0.13 | 0.021 | 0.825 | 0.152 | 0.843 | Johnson, 2012 | зонд
136 | Кемпирсай | Восход | ДГ | V05-13-93 | 0.15 | 8.26 | 64.21 | 2.217 | 0.12 | 10.174 | 0.22 | 15.12 | 0.16 | 0 |  | 100.632 | 12.17 | 0.274 | 0.163 | 0.026 | 0.816 | 0.156 | 0.839 | Johnson, 2012 | зонд
137 | Кемпирсай | Восход | ДГ | V05-13-94 | 0.16 | 8.13 | 63.93 | 1.985 | 0.08 | 10.483 | 0.2 | 14.77 | 0.17 | 0 |  | 99.908 | 12.27 | 0.284 | 0.145 | 0.024 | 0.82 | 0.155 | 0.84 | Johnson, 2012 | зонд
138 | Кемпирсай | Восход | ДГ | V05-13-95 | 0.17 | 8.17 | 63.71 | 1.965 | 0.09 | 10.801 | 0.23 | 14.55 | 0.15 | 0 |  | 99.836 | 12.57 | 0.294 | 0.14 | 0.024 | 0.819 | 0.156 | 0.839 | Johnson, 2012 | зонд
139 | Кемпирсай | Восход | ДГ | V05-13-96 | 0.18 | 8.39 | 63.78 | 1.628 | 0.12 | 11.204 | 0.23 | 14.35 | 0.17 | 0 |  | 100.053 | 12.67 | 0.304 | 0.115 | 0.019 | 0.819 | 0.16 | 0.836 | Johnson, 2012 | зонд
140 | Кемпирсай | Восход | ДГ | V05-13-97 | 0.18 | 8.23 | 63.57 | 2.181 | 0.1 | 10.736 | 0.22 | 14.64 | 0.16 | 0 |  | 100.018 | 12.7 | 0.291 | 0.154 | 0.026 | 0.815 | 0.157 | 0.838 | Johnson, 2012 | зонд
141 | Кемпирсай | Восход | ДГ | V05-13-98 | 0.15 | 7.96 | 63.04 | 3.412 | 0.1 | 9.529 | 0.22 | 15.34 | 0.18 | 0 |  | 99.931 | 12.6 | 0.258 | 0.243 | 0.041 | 0.806 | 0.151 | 0.841 | Johnson, 2012 | зонд
142 | Кемпирсай | Восход | ДГ | V05-13-99 | 0.16 | 8.14 | 64.12 | 1.665 | 0.1 | 11.201 | 0.23 | 14.3 | 0.15 | 0.04 |  | 100.106 | 12.7 | 0.305 | 0.118 | 0.02 | 0.823 | 0.155 | 0.84 | Johnson, 2012 | зонд
143 | Кемпирсай | Восход | ДГ | V05-13-100 | 0.17 | 8.07 | 64.22 | 1.778 | 0.1 | 11.319 | 0.22 | 14.31 | 0.16 | 0 |  | 100.348 | 12.92 | 0.307 | 0.123 | 0.021 | 0.823 | 0.154 | 0.842 | Johnson, 2012 | зонд
144 | Кемпирсай | Восход | ДГ | V05-13-101 | 0.14 | 8.08 | 64.31 | 2.037 | 0.11 | 10.896 | 0.22 | 14.54 | 0.15 | 0.08 |  | 100.564 | 12.73 | 0.295 | 0.144 | 0.024 | 0.821 | 0.153 | 0.842 | Johnson, 2012 | зонд
145 | Кемпирсай | Восход | ДГ | V05-13-102 | 0.16 | 8.1 | 64.14 | 1.686 | 0.1 | 11.302 | 0.26 | 14.26 | 0.15 | 0 |  | 100.159 | 12.82 | 0.307 | 0.118 | 0.02 | 0.824 | 0.155 | 0.841 | Johnson, 2012 | зонд
146 | Кемпирсай | Восход | ДГ | V05-13-103 | 0.16 | 8.29 | 64.39 | 1.347 | 0.11 | 11.677 | 0.22 | 14.13 | 0.15 | 0 |  | 100.475 | 12.89 | 0.316 | 0.094 | 0.016 | 0.825 | 0.158 | 0.839 | Johnson, 2012 | зонд
147 | Кемпирсай | Восход | ДГ | V05-13-104 | 0.17 | 8.28 | 64.48 | 1.047 | 0.12 | 11.447 | 0.22 | 14.21 | 0.16 | 0 |  | 100.134 | 12.39 | 0.311 | 0.076 | 0.012 | 0.828 | 0.158 | 0.839 | Johnson, 2012 | зонд
148 | Кемпирсай | Восход | ДГ | V05-13-105 | 0.15 | 7.58 | 64.88 | 1.446 | 0.09 | 11.558 | 0.25 | 14.04 | 0.15 | 0 |  | 100.144 | 12.86 | 0.315 | 0.101 | 0.017 | 0.836 | 0.145 | 0.851 | Johnson, 2012 | зонд
149 | Кемпирсай | Восход | ДГ | V05-13-106 | 0.13 | 7.18 | 65.24 | 1.49 | 0.08 | 11.568 | 0.27 | 13.96 | 0.13 | 0 |  | 100.049 | 12.91 | 0.317 | 0.103 | 0.018 | 0.843 | 0.138 | 0.859 | Johnson, 2012 | зонд
150 | Кемпирсай | Восход | ДГ | V05-13-107 | 0.15 | 7.76 | 64.15 | 1.897 | 0.08 | 10.842 | 0.2 | 14.47 | 0.13 | 0 |  | 99.68 | 12.55 | 0.295 | 0.136 | 0.023 | 0.827 | 0.149 | 0.847 | Johnson, 2012 | зонд
151 | Кемпирсай | Восход | ДГ | V05-13-108 | 0.15 | 7.99 | 64.14 | 1.882 | 0.1 | 10.976 | 0.24 | 14.45 | 0.15 | 0 |  | 100.078 | 12.67 | 0.298 | 0.133 | 0.023 | 0.824 | 0.152 | 0.843 | Johnson, 2012 | зонд
152 | Кемпирсай | Восход | ДГ | V05-13-109 | 0.18 | 8.39 | 63.19 | 2.333 | 0.12 | 10.61 | 0.22 | 14.71 | 0.17 | 0 |  | 99.923 | 12.71 | 0.288 | 0.165 | 0.028 | 0.811 | 0.16 | 0.834 | Johnson, 2012 | зонд
153 | Кемпирсай | Восход | ДГ | V05-13-110 | 0.16 | 7.94 | 64.42 | 2.123 | 0.12 | 10.819 | 0.26 | 14.64 | 0.18 | 0 |  | 100.662 | 12.73 | 0.293 | 0.15 | 0.025 | 0.823 | 0.151 | 0.844 | Johnson, 2012 | зонд
154 | Кемпирсай | Восход | ДГ | V05-13-111 | 0.17 | 8.16 | 63.88 | 1.963 | 0.09 | 11.042 | 0.23 | 14.45 | 0.16 | 0 |  | 100.146 | 12.81 | 0.3 | 0.137 | 0.023 | 0.819 | 0.156 | 0.84 | Johnson, 2012 | зонд
155 | Кемпирсай | Восход | ДГ | V05-13-112 | 0.16 | 8.25 | 63.76 | 2.144 | 0.07 | 11 | 0.22 | 14.52 | 0.15 | 0 |  | 100.274 | 12.93 | 0.298 | 0.149 | 0.026 | 0.816 | 0.157 | 0.838 | Johnson, 2012 | зонд
156 | Кемпирсай | Восход | ДГ | V05-13-113 | 0.15 | 8.2 | 63.17 | 2.118 | 0.09 | 11.663 | 0.29 | 13.85 | 0.17 | 0.06 |  | 99.762 | 13.57 | 0.32 | 0.14 | 0.026 | 0.816 | 0.157 | 0.837 | Johnson, 2012 | зонд
157 | Кемпирсай | Восход | ДГ | V05-13-114 | 0.15 | 8.02 | 63.62 | 2.24 | 0.1 | 11.793 | 0.26 | 13.87 | 0.18 | 0.06 |  | 100.294 | 13.81 | 0.322 | 0.146 | 0.027 | 0.818 | 0.153 | 0.841 | Johnson, 2012 | зонд
158 | Кемпирсай | Восход | ДГ | V05-13-115 | 0.14 | 7.8 | 64.09 | 1.819 | 0.09 | 11.082 | 0.22 | 14.28 | 0.16 | 0 |  | 99.682 | 12.72 | 0.303 | 0.128 | 0.022 | 0.827 | 0.15 | 0.846 | Johnson, 2012 | зонд
159 | Кемпирсай | Восход | ДГ | V05-13-116 | 0.12 | 7.68 | 64.26 | 1.449 | 0.09 | 11.455 | 0.22 | 13.96 | 0.15 | 0 |  | 99.385 | 12.76 | 0.315 | 0.102 | 0.017 | 0.833 | 0.148 | 0.848 | Johnson, 2012 | зонд
160 | Кемпирсай | Восход | ДГ | V05-13-117 | 0.15 | 7.98 | 64.01 | 1.607 | 0.06 | 11.443 | 0.22 | 13.97 | 0.18 | 0.1 |  | 99.721 | 12.89 | 0.314 | 0.112 | 0.019 | 0.826 | 0.153 | 0.843 | Johnson, 2012 | зонд
161 | Кемпирсай | Восход | ДГ | V05-13-118 | 0.16 | 7.94 | 63.67 | 1.912 | 0.11 | 10.559 | 0.24 | 14.5 | 0.17 | 0.05 |  | 99.311 | 12.28 | 0.29 | 0.14 | 0.023 | 0.823 | 0.153 | 0.843 | Johnson, 2012 | зонд
162 | Кемпирсай | Восход | ДГ | V05-13-119 | 0.14 | 7.56 | 63.84 | 2.999 | 0.1 | 9.821 | 0.24 | 15.11 | 0.17 | 0 |  | 99.98 | 12.52 | 0.267 | 0.215 | 0.036 | 0.818 | 0.144 | 0.85 | Johnson, 2012 | зонд
163 | Кемпирсай | Восход | ДГ | V05-13-120 | 0.14 | 7.9 | 63.83 | 2.447 | 0.13 | 10.387 | 0.24 | 14.73 | 0.21 | 0.04 |  | 100.055 | 12.59 | 0.283 | 0.174 | 0.029 | 0.819 | 0.151 | 0.844 | Johnson, 2012 | зонд
164 | Кемпирсай | Восход | ДГ | V05-13-121 | 0.16 | 7.68 | 63.95 | 1.69 | 0.13 | 11.758 | 0.28 | 13.7 | 0.16 | 0.08 |  | 99.589 | 13.28 | 0.325 | 0.114 | 0.02 | 0.83 | 0.148 | 0.848 | Johnson, 2012 | зонд
165 | Кемпирсай | Восход | ДГ | V05-13-122 | 0.15 | 7.63 | 64.32 | 1.721 | 0.08 | 10.76 | 0.22 | 14.4 | 0.14 | 0.05 |  | 99.472 | 12.31 | 0.295 | 0.125 | 0.021 | 0.831 | 0.147 | 0.849 | Johnson, 2012 | зонд
166 | Кемпирсай | Восход | ДГ | V05-13-123 | 0.16 | 7.83 | 64.41 | 2.54 | 0.1 | 10.264 | 0.23 | 15.04 | 0.15 | 0 |  | 100.724 | 12.55 | 0.276 | 0.182 | 0.03 | 0.82 | 0.148 | 0.846 | Johnson, 2012 | зонд
167 | Кемпирсай | Восход | ДГ | V05-13-124 | 0.16 | 7.67 | 64.28 | 2.456 | 0.09 | 10.389 | 0.22 | 14.86 | 0.14 | 0 |  | 100.266 | 12.6 | 0.281 | 0.175 | 0.029 | 0.823 | 0.146 | 0.849 | Johnson, 2012 | зонд
168 | Кемпирсай | Восход | ДГ | V05-13-125 | 0.16 | 7.88 | 63.98 | 2.138 | 0.1 | 10.595 | 0.23 | 14.68 | 0.11 | 0 |  | 99.874 | 12.52 | 0.288 | 0.153 | 0.026 | 0.822 | 0.151 | 0.844 | Johnson, 2012 | зонд
169 | Кемпирсай | Восход | ДГ | V05-13-126 | 0.15 | 7.72 | 64.37 | 2.364 | 0.09 | 10.642 | 0.22 | 14.67 | 0.14 | 0.06 |  | 100.426 | 12.77 | 0.289 | 0.166 | 0.028 | 0.823 | 0.147 | 0.848 | Johnson, 2012 | зонд
170 | Кемпирсай | Восход | ДГ | V05-13-127 | 0.17 | 7.86 | 63.72 | 2.799 | 0.09 | 10.301 | 0.26 | 14.91 | 0.14 | 0 |  | 100.25 | 12.82 | 0.279 | 0.196 | 0.034 | 0.815 | 0.149 | 0.844 | Johnson, 2012 | зонд
171 | Кемпирсай | Восход | ДГ | V05-13-128 | 0.17 | 7.93 | 63.9 | 2.507 | 0.11 | 9.733 | 0.24 | 15.24 | 0.15 | 0 |  | 99.981 | 11.99 | 0.263 | 0.188 | 0.03 | 0.818 | 0.151 | 0.843 | Johnson, 2012 | зонд
172 | Кемпирсай | Восход | ДГ | V05-13-129 | 0.15 | 7.82 | 63.38 | 3.072 | 0.08 | 9.345 | 0.21 | 15.41 | 0.15 | 0 |  | 99.617 | 12.11 | 0.253 | 0.228 | 0.037 | 0.813 | 0.149 | 0.844 | Johnson, 2012 | зонд
173 | Кемпирсай | Восход | ДГ | V05-13-130 | 0.15 | 7.68 | 63.78 | 2.712 | 0.12 | 9.778 | 0.22 | 15.09 | 0.15 | 0.04 |  | 99.721 | 12.22 | 0.266 | 0.199 | 0.033 | 0.819 | 0.147 | 0.847 | Johnson, 2012 | зонд
174 | Кемпирсай | Восход | ДГ | V05-13-131 | 0.16 | 7.61 | 63.66 | 2.908 | 0.11 | 9.342 | 0.23 | 15.35 | 0.18 | 0 |  | 99.551 | 11.96 | 0.254 | 0.218 | 0.035 | 0.818 | 0.145 | 0.848 | Johnson, 2012 | зонд
175 | Кемпирсай | Восход | ДГ | V05-13-132 | 0.14 | 7.63 | 63.97 | 3.148 | 0.11 | 9.187 | 0.23 | 15.6 | 0.12 | 0 |  | 100.135 | 12.02 | 0.248 | 0.235 | 0.038 | 0.816 | 0.145 | 0.849 | Johnson, 2012 | зонд
176 | Кемпирсай | Восход | ДГ | V05-13-133 | 0.15 | 7.56 | 64.53 | 2.718 | 0.06 | 9.654 | 0.2 | 15.28 | 0.21 | 0.04 |  | 100.402 | 12.1 | 0.261 | 0.202 | 0.032 | 0.823 | 0.143 | 0.851 | Johnson, 2012 | зонд
177 | Кемпирсай | Восход | ДГ | V05-13-134 | 0.15 | 7.9 | 63.77 | 2.551 | 0.09 | 9.683 | 0.22 | 15.22 | 0.15 | 0 |  | 99.735 | 11.98 | 0.263 | 0.191 | 0.031 | 0.817 | 0.15 | 0.844 | Johnson, 2012 | зонд
178 | Кемпирсай | Восход | ДГ | V05-13-135 | 0.15 | 7.72 | 63.79 | 2.775 | 0.09 | 9.522 | 0.23 | 15.29 | 0.16 | 0 |  | 99.728 | 12.02 | 0.258 | 0.207 | 0.033 | 0.818 | 0.147 | 0.847 | Johnson, 2012 | зонд
179 | Кемпирсай | Восход | ДГ | V05-13-136 | 0.16 | 7.85 | 63.62 | 2.118 | 0.08 | 10.183 | 0.19 | 14.73 | 0.2 | 0.04 |  | 99.172 | 12.09 | 0.279 | 0.157 | 0.026 | 0.822 | 0.151 | 0.844 | Johnson, 2012 | зонд
180 | Кемпирсай | Восход | ДГ | V05-13-137 | 0.18 | 7.46 | 64.44 | 2.07 | 0.11 | 10.907 | 0.22 | 14.37 | 0.19 | 0.06 |  | 100.007 | 12.77 | 0.298 | 0.145 | 0.025 | 0.831 | 0.143 | 0.852 | Johnson, 2012 | зонд
181 | Кемпирсай | Восход | ДГ | V05-13-138 | 0.17 | 7.57 | 63.88 | 2.039 | 0.13 | 11.095 | 0.2 | 14.21 | 0.2 | 0 |  | 99.494 | 12.93 | 0.304 | 0.141 | 0.025 | 0.828 | 0.146 | 0.849 | Johnson, 2012 | зонд
182 | Кемпирсай | Восход | ДГ | V05-13-139 | 0.16 | 7.6 | 64.57 | 2.101 | 0.1 | 11.088 | 0.24 | 14.38 | 0.21 | 0 |  | 100.45 | 12.98 | 0.301 | 0.145 | 0.025 | 0.828 | 0.145 | 0.85 | Johnson, 2012 | зонд
183 | Кемпирсай | Восход | ДГ | V05-13-140 | 0.16 | 8.02 | 63.21 | 2.683 | 0.09 | 10.115 | 0.23 | 14.92 | 0.14 | 0 |  | 99.568 | 12.53 | 0.275 | 0.192 | 0.032 | 0.813 | 0.153 | 0.84 | Johnson, 2012 | зонд
184 | Кемпирсай | Восход | ДГ | V05-13-141 | 0.13 | 8.57 | 62.73 | 2.039 | 0.1 | 10.755 | 0.22 | 14.39 | 0.19 | 0.05 |  | 99.174 | 12.59 | 0.295 | 0.145 | 0.025 | 0.81 | 0.164 | 0.83 | Johnson, 2012 | зонд
185 | Кемпирсай | Восход | ДГ | V05-13-142 | 0.15 | 8.43 | 63.45 | 1.989 | 0.11 | 10.84 | 0.25 | 14.53 | 0.17 | 0 |  | 99.919 | 12.63 | 0.295 | 0.141 | 0.024 | 0.814 | 0.161 | 0.834 | Johnson, 2012 | зонд
186 | Кемпирсай | Восход | ДГ | V05-13-143 | 0.17 | 7.92 | 64.16 | 1.043 | 0.14 | 11.72 | 0.2 | 13.86 | 0.13 | 0 |  | 99.344 | 12.66 | 0.321 | 0.074 | 0.012 | 0.833 | 0.153 | 0.844 | Johnson, 2012 | зонд
187 | Кемпирсай | Восход | ДГ | V05-13-144 | 0.15 | 7.88 | 64.14 | 1.391 | 0.11 | 11.697 | 0.25 | 13.83 | 0.16 | 0.04 |  | 99.649 | 12.95 | 0.321 | 0.096 | 0.017 | 0.83 | 0.152 | 0.845 | Johnson, 2012 | зонд
188 | Кемпирсай | Восход | ДГ | V05-13-145 | 0.16 | 7.81 | 64.74 | 1.546 | 0.11 | 11.808 | 0.22 | 14.01 | 0.15 | 0 |  | 100.554 | 13.2 | 0.321 | 0.105 | 0.018 | 0.831 | 0.149 | 0.847 | Johnson, 2012 | зонд
189 | Кемпирсай | Восход | ДГ | V05-13-146 | 0.17 | 7.59 | 64.24 | 1.959 | 0.15 | 11.057 | 0.22 | 14.28 | 0.16 | 0.05 |  | 99.876 | 12.82 | 0.302 | 0.137 | 0.024 | 0.829 | 0.146 | 0.85 | Johnson, 2012 | зонд
190 | Кемпирсай | Восход | ДГ | V05-13-147 | 0.15 | 6.99 | 65.18 | 1.887 | 0.1 | 11.281 | 0.26 | 14.16 | 0.13 | 0 |  | 100.139 | 12.98 | 0.308 | 0.13 | 0.023 | 0.842 | 0.134 | 0.862 | Johnson, 2012 | зонд
191 | Кемпирсай | Восход | ДГ | V05-13-148 | 0.16 | 7.43 | 63.8 | 2.667 | 0.09 | 10.81 | 0.23 | 14.46 | 0.12 | 0 |  | 99.767 | 13.21 | 0.295 | 0.181 | 0.032 | 0.824 | 0.143 | 0.852 | Johnson, 2012 | зонд
192 | Кемпирсай | Восход | ДГ | V05-13-149 | 0.16 | 7.76 | 63.99 | 2.221 | 0.1 | 10.691 | 0.23 | 14.57 | 0.17 | 0 |  | 99.892 | 12.69 | 0.291 | 0.157 | 0.027 | 0.823 | 0.148 | 0.846 | Johnson, 2012 | зонд
193 | Кемпирсай | Восход | ДГ | V05-13-150 | 0.16 | 7.79 | 64.01 | 2.266 | 0.11 | 10.85 | 0.24 | 14.5 | 0.18 | 0 |  | 100.107 | 12.89 | 0.295 | 0.158 | 0.027 | 0.823 | 0.149 | 0.846 | Johnson, 2012 | зонд
194 | Кемпирсай | Восход | ДГ | V05-13-151 | 0.16 | 7.85 | 64.26 | 2.53 | 0.13 | 10.772 | 0.24 | 14.71 | 0.17 | 0 |  | 100.823 | 13.05 | 0.291 | 0.174 | 0.03 | 0.819 | 0.149 | 0.845 | Johnson, 2012 | зонд
195 | Кемпирсай | Восход | ДГ | V05-13-152 | 0.16 | 7.99 | 64.33 | 1.918 | 0.11 | 10.813 | 0.26 | 14.58 | 0.19 | 0 |  | 100.352 | 12.54 | 0.293 | 0.137 | 0.023 | 0.824 | 0.152 | 0.843 | Johnson, 2012 | зонд
196 | Кемпирсай | Восход | ДГ | V05-13-153 | 0.17 | 7.9 | 63.87 | 2.374 | 0 | 10.463 | 0.24 | 14.7 | 0.18 | 0.04 |  | 99.937 | 12.6 | 0.285 | 0.169 | 0.029 | 0.819 | 0.151 | 0.844 | Johnson, 2012 | зонд
197 | Кемпирсай | Восход | ДГ | V05-13-154 | 0.16 | 8.19 | 64.42 | 1.712 | 0.09 | 11.088 | 0.25 | 14.5 | 0.15 | 0 |  | 100.561 | 12.63 | 0.3 | 0.122 | 0.02 | 0.823 | 0.155 | 0.84 | Johnson, 2012 | зонд
198 | Кемпирсай | Восход | ДГ | V05-13-155 | 0.16 | 8.2 | 63.8 | 1.698 | 0.11 | 11.132 | 0.25 | 14.31 | 0.16 | 0 |  | 99.82 | 12.66 | 0.303 | 0.12 | 0.02 | 0.821 | 0.157 | 0.839 | Johnson, 2012 | зонд
199 | Кемпирсай | Восход | ДГ | V05-13-156 | 0.16 | 8.59 | 63.24 | 1.983 | 0.11 | 11.085 | 0.24 | 14.37 | 0.18 | 0.04 |  | 99.998 | 12.87 | 0.302 | 0.138 | 0.024 | 0.811 | 0.164 | 0.831 | Johnson, 2012 | зонд
200 | Кемпирсай | Восход | ДГ | V05-13-157 | 0.14 | 8.06 | 63.28 | 1.956 | 0.08 | 11.309 | 0.27 | 14.05 | 0.15 | 0 |  | 99.296 | 13.07 | 0.311 | 0.134 | 0.024 | 0.82 | 0.155 | 0.84 | Johnson, 2012 | зонд
201 | Кемпирсай | Восход | ДГ | V05-13-158 | 0.15 | 7.93 | 64.59 | 1.974 | 0.09 | 10.823 | 0.21 | 14.58 | 0.19 | 0.07 |  | 100.607 | 12.6 | 0.294 | 0.14 | 0.023 | 0.825 | 0.15 | 0.845 | Johnson, 2012 | зонд
202 | Кемпирсай | Восход | ДГ | V05-13-159 | 0.16 | 8.02 | 63.96 | 2.18 | 0.1 | 10.868 | 0.22 | 14.55 | 0.19 | 0 |  | 100.248 | 12.83 | 0.295 | 0.152 | 0.026 | 0.82 | 0.153 | 0.842 | Johnson, 2012 | зонд
203 | Кемпирсай | Восход | ДГ | V05-13-160 | 0.15 | 8.14 | 64.04 | 2.062 | 0.09 | 10.974 | 0.23 | 14.56 | 0.1 | 0 |  | 100.346 | 12.83 | 0.297 | 0.144 | 0.025 | 0.819 | 0.155 | 0.84 | Johnson, 2012 | зонд
204 | Кемпирсай | Восход | ДГ | V05-13-161 | 0.17 | 7.45 | 64.64 | 2.405 | 0.12 | 9.925 | 0.23 | 15.11 | 0.17 | 0 |  | 100.221 | 12.09 | 0.269 | 0.179 | 0.029 | 0.828 | 0.142 | 0.853 | Johnson, 2012 | зонд
205 | Кемпирсай | Восход | ДГ | V05-13-162 | 0.15 | 7.84 | 63.86 | 3.172 | 0.11 | 9.745 | 0.23 | 15.33 | 0.17 | 0 |  | 100.607 | 12.6 | 0.262 | 0.226 | 0.038 | 0.812 | 0.148 | 0.845 | Johnson, 2012 | зонд
206 | Кемпирсай | Восход | ДГ | V05-13-163 | 0.15 | 7.83 | 64.06 | 2.907 | 0.1 | 10.113 | 0.22 | 15.12 | 0.15 | 0 |  | 100.651 | 12.73 | 0.272 | 0.205 | 0.035 | 0.816 | 0.148 | 0.845 | Johnson, 2012 | зонд
207 | Кемпирсай | Восход | ДГ | V05-13-164 | 0.14 | 7.88 | 64.26 | 1.764 | 0.09 | 11.222 | 0.22 | 14.27 | 0.15 | 0 |  | 99.996 | 12.81 | 0.306 | 0.123 | 0.021 | 0.827 | 0.151 | 0.845 | Johnson, 2012 | зонд
208 | Кемпирсай | Восход | ДГ | V05-13-165 | 0.16 | 7.65 | 64.34 | 1.795 | 0.11 | 11.254 | 0.22 | 14.22 | 0.14 | 0 |  | 99.889 | 12.87 | 0.307 | 0.125 | 0.022 | 0.83 | 0.147 | 0.849 | Johnson, 2012 | зонд
209 | Кемпирсай | Восход | ДГ | V05-13-166 | 0.14 | 8.08 | 64.7 | 1.305 | 0.11 | 11.825 | 0.22 | 14.01 | 0.16 | 0 |  | 100.55 | 13 | 0.321 | 0.09 | 0.015 | 0.829 | 0.154 | 0.843 | Johnson, 2012 | зонд
210 | Кемпирсай | Восход | ДГ | V05-13-167 | 0.16 | 7.89 | 64.1 | 1.866 | 0.12 | 11.42 | 0.21 | 14.11 | 0.15 | 0.07 |  | 100.097 | 13.1 | 0.312 | 0.128 | 0.022 | 0.825 | 0.151 | 0.845 | Johnson, 2012 | зонд
211 | Кемпирсай | Восход | ДГ | V05-13-168 | 0.15 | 7.74 | 63.82 | 1.897 | 0.08 | 11.452 | 0.24 | 14.01 | 0.13 | 0 |  | 99.52 | 13.16 | 0.314 | 0.129 | 0.023 | 0.827 | 0.149 | 0.846 | Johnson, 2012 | зонд
212 | Кемпирсай | Восход | ДГ | V05-13-169 | 0.15 | 8.03 | 64.2 | 1.907 | 0.07 | 11.763 | 0.25 | 14.04 | 0.14 | 0 |  | 100.551 | 13.48 | 0.319 | 0.127 | 0.023 | 0.823 | 0.153 | 0.842 | Johnson, 2012 | зонд
213 | Кемпирсай | Восход | ДГ | V05-13-170 | 0.15 | 8.05 | 63.7 | 1.522 | 0.11 | 11.67 | 0.23 | 13.89 | 0.14 | 0 |  | 99.462 | 13.04 | 0.32 | 0.105 | 0.018 | 0.825 | 0.155 | 0.841 | Johnson, 2012 | зонд
214 | Кемпирсай | Восход | ДГ | V05-13-171 | 0.14 | 7.86 | 63.86 | 1.494 | 0.11 | 11.835 | 0.25 | 13.72 | 0.17 | 0 |  | 99.439 | 13.18 | 0.326 | 0.102 | 0.018 | 0.829 | 0.152 | 0.845 | Johnson, 2012 | зонд
215 | Кемпирсай | Восход | ДГ | V05-13-172 | 0.15 | 7.78 | 64.09 | 1.327 | 0.09 | 12.095 | 0.24 | 13.6 | 0.12 | 0 |  | 99.493 | 13.29 | 0.332 | 0.089 | 0.016 | 0.832 | 0.15 | 0.846 | Johnson, 2012 | зонд
216 | Кемпирсай | Восход | ДГ | V05-13-173 | 0.16 | 7.64 | 64.1 | 2.79 | 0.1 | 9.769 | 0.22 | 15.24 | 0.13 | 0 |  | 100.149 | 12.28 | 0.264 | 0.204 | 0.033 | 0.82 | 0.145 | 0.849 | Johnson, 2012 | зонд
217 | Кемпирсай | Восход | ДГ | V05-13-174 | 0.15 | 7.63 | 63.75 | 2.887 | 0.11 | 9.712 | 0.22 | 15.17 | 0.17 | 0 |  | 99.799 | 12.31 | 0.264 | 0.211 | 0.035 | 0.818 | 0.146 | 0.848 | Johnson, 2012 | зонд
218 | Кемпирсай | Восход | ДГ | V05-13-175 | 0.16 | 7.24 | 63.93 | 3.116 | 0.11 | 9.685 | 0.2 | 15.11 | 0.15 | 0.06 |  | 99.762 | 12.49 | 0.264 | 0.224 | 0.038 | 0.822 | 0.138 | 0.855 | Johnson, 2012 | зонд
219 | Кемпирсай | Восход | ДГ | V05-13-176 | 0.15 | 7.8 | 65.43 | 0.864 | 0.1 | 12.162 | 0.24 | 13.8 | 0.14 | 0 |  | 100.686 | 12.94 | 0.33 | 0.06 | 0.01 | 0.84 | 0.149 | 0.849 | Johnson, 2012 | зонд
220 | Кемпирсай | Восход | ДГ | V05-13-177 | 0.16 | 7.76 | 63.87 | 1.634 | 0.11 | 11.539 | 0.26 | 13.91 | 0.15 | 0 |  | 99.393 | 13.01 | 0.317 | 0.113 | 0.02 | 0.829 | 0.15 | 0.846 | Johnson, 2012 | зонд
221 | Кемпирсай | Восход | ДГ | V05-13-178 | 0.15 | 8.02 | 64.66 | 1.361 | 0.11 | 12.224 | 0.25 | 13.77 | 0.14 | 0 |  | 100.686 | 13.45 | 0.332 | 0.091 | 0.016 | 0.829 | 0.153 | 0.844 | Johnson, 2012 | зонд
222 | Кемпирсай | Восход | ДГ | V05-13-179 | 0.13 | 7.7 | 63.93 | 2.374 | 0.07 | 11.333 | 0.22 | 14.2 | 0.13 | 0 |  | 100.087 | 13.47 | 0.309 | 0.158 | 0.029 | 0.823 | 0.147 | 0.847 | Johnson, 2012 | зонд
223 | Кемпирсай | Восход | ДГ | V05-13-180 | 0.12 | 7.49 | 63.96 | 2.873 | 0.05 | 10.944 | 0.21 | 14.45 | 0.15 | 0 |  | 100.247 | 13.53 | 0.298 | 0.191 | 0.035 | 0.821 | 0.143 | 0.851 | Johnson, 2012 | зонд
224 | Кемпирсай | Восход | ДГ | V05-13-181 | 0.12 | 7.61 | 63.8 | 3.072 | 0.05 | 10.825 | 0.17 | 14.6 | 0.14 | 0 |  | 100.387 | 13.59 | 0.293 | 0.203 | 0.037 | 0.817 | 0.145 | 0.849 | Johnson, 2012 | зонд
225 | Кемпирсай | Восход | ДГ | V05-13-182 | 0.15 | 7.85 | 63.83 | 2.014 | 0.09 | 11.217 | 0.23 | 14.16 | 0.16 | 0.05 |  | 99.751 | 13.03 | 0.307 | 0.139 | 0.024 | 0.824 | 0.151 | 0.845 | Johnson, 2012 | зонд
226 | Кемпирсай | Восход | ДГ | V05-13-183 | 0.16 | 7.96 | 63.74 | 2.346 | 0.09 | 10.988 | 0.24 | 14.44 | 0.17 | 0 |  | 100.135 | 13.1 | 0.299 | 0.161 | 0.028 | 0.818 | 0.152 | 0.843 | Johnson, 2012 | зонд
227 | Кемпирсай | Восход | ДГ | V05-13-184 | 0.14 | 7.98 | 63.56 | 1.994 | 0.14 | 11.924 | 0.25 | 13.77 | 0.17 | 0 |  | 99.929 | 13.72 | 0.326 | 0.13 | 0.024 | 0.821 | 0.153 | 0.842 | Johnson, 2012 | зонд
228 | Кемпирсай | Восход | ДГ | V05-13-185 | 0.18 | 7.42 | 64.21 | 2.503 | 0.06 | 10.277 | 0.25 | 14.77 | 0.15 | 0.04 |  | 99.86 | 12.53 | 0.28 | 0.179 | 0.03 | 0.826 | 0.142 | 0.853 | Johnson, 2012 | зонд
229 | Кемпирсай | Восход | ДГ | V05-13-186 | 0.18 | 7.83 | 63.51 | 2.419 | 0.08 | 10.443 | 0.23 | 14.67 | 0.18 | 0 |  | 99.542 | 12.62 | 0.285 | 0.172 | 0.029 | 0.819 | 0.15 | 0.844 | Johnson, 2012 | зонд
230 | Кемпирсай | Восход | ДГ | V05-13-187 | 0.18 | 7.61 | 63.85 | 2.306 | 0.1 | 10.844 | 0.23 | 14.37 | 0.19 | 0.05 |  | 99.731 | 12.92 | 0.297 | 0.16 | 0.028 | 0.825 | 0.146 | 0.849 | Johnson, 2012 | зонд
231 | Кемпирсай | Восход | ДГ | V05-13-188 | 0.15 | 7.33 | 64.83 | 2.009 | 0.08 | 10.111 | 0.24 | 14.88 | 0.16 | 0 |  | 99.791 | 11.92 | 0.276 | 0.151 | 0.024 | 0.834 | 0.14 | 0.855 | Johnson, 2012 | зонд
232 | Кемпирсай | Восход | ДГ | V05-13-189 | 0.17 | 7.97 | 64.46 | 1.934 | 0.09 | 10.209 | 0.23 | 15 | 0.14 | 0 |  | 100.203 | 11.95 | 0.276 | 0.145 | 0.023 | 0.824 | 0.151 | 0.844 | Johnson, 2012 | зонд
233 | Кемпирсай | Восход | ДГ | V05-13-190 | 0.16 | 8.21 | 64.31 | 2.157 | 0.1 | 10.388 | 0.24 | 14.97 | 0.19 | 0 |  | 100.726 | 12.33 | 0.28 | 0.157 | 0.026 | 0.818 | 0.155 | 0.84 | Johnson, 2012 | зонд
234 | Кемпирсай | Восход | ДГ | V05-13-191 | 0.14 | 8.11 | 62.52 | 4.413 | 0.08 | 7.928 | 0.2 | 16.42 | 0.16 | 0 |  | 99.972 | 11.9 | 0.213 | 0.333 | 0.053 | 0.793 | 0.153 | 0.838 | Johnson, 2012 | зонд
235 | Кемпирсай | Восход | ДГ | V05-13-192 | 0.15 | 8.33 | 62.68 | 3.959 | 0.1 | 8.617 | 0.18 | 16.09 | 0.13 | 0 |  | 100.236 | 12.18 | 0.231 | 0.292 | 0.047 | 0.794 | 0.157 | 0.834 | Johnson, 2012 | зонд
236 | Кемпирсай | Восход | ДГ | V05-13-193 | 0.16 | 8.26 | 62.99 | 4.005 | 0.11 | 8.575 | 0.21 | 16.18 | 0.12 | 0 |  | 100.611 | 12.18 | 0.229 | 0.295 | 0.048 | 0.796 | 0.155 | 0.836 | Johnson, 2012 | зонд
237 | Кемпирсай | Восход | ДГ | V05-13-194 | 0.15 | 8.18 | 63.74 | 1.533 | 0.11 | 10.47 | 0.19 | 14.64 | 0.16 | 0 |  | 99.173 | 11.85 | 0.286 | 0.116 | 0.018 | 0.823 | 0.157 | 0.839 | Johnson, 2012 | зонд
238 | Кемпирсай | Восход | ДГ | V05-13-195 | 0.18 | 8.31 | 64.3 | 1.48 | 0.1 | 10.828 | 0.24 | 14.62 | 0.17 | 0 |  | 100.228 | 12.16 | 0.293 | 0.109 | 0.018 | 0.823 | 0.158 | 0.838 | Johnson, 2012 | зонд
239 | Кемпирсай | Восход | ДГ | V05-13-196 | 0.16 | 8.35 | 63.9 | 1.876 | 0.1 | 10.661 | 0.21 | 14.72 | 0.17 | 0 |  | 100.147 | 12.35 | 0.288 | 0.136 | 0.022 | 0.817 | 0.159 | 0.837 | Johnson, 2012 | зонд
240 | Кемпирсай | Восход | ДГ | V05-13-197 | 0.15 | 7.69 | 63.27 | 2.791 | 0.11 | 11.438 | 0.27 | 14.04 | 0.18 | 0 |  | 99.939 | 13.95 | 0.313 | 0.18 | 0.034 | 0.817 | 0.148 | 0.846 | Johnson, 2012 | зонд
241 | Кемпирсай | Восход | ДГ | V05-13-198 | 0.11 | 7.84 | 63.91 | 2.347 | 0.06 | 10.107 | 0.19 | 14.92 | 0.14 | 0 |  | 99.625 | 12.22 | 0.275 | 0.172 | 0.028 | 0.821 | 0.15 | 0.845 | Johnson, 2012 | зонд
242 | Кемпирсай | Восход | ДГ | V05-13-199 | 0.12 | 7.77 | 64.17 | 3.007 | 0.07 | 9.753 | 0.18 | 15.3 | 0.15 | 0.04 |  | 100.561 | 12.46 | 0.263 | 0.217 | 0.036 | 0.816 | 0.147 | 0.847 | Johnson, 2012 | зонд
243 | Кемпирсай | Восход | ДГ | V05-13-200 | 0.14 | 7.58 | 63.99 | 1.557 | 0.1 | 11.728 | 0.24 | 13.71 | 0.14 | 0.03 |  | 99.216 | 13.13 | 0.324 | 0.106 | 0.019 | 0.833 | 0.147 | 0.849 | Johnson, 2012 | зонд
244 | Кемпирсай | Восход | ДГ | V05-13-201 | 0.14 | 8.06 | 63.92 | 1.662 | 0.1 | 11.874 | 0.24 | 13.85 | 0.15 | 0 |  | 99.996 | 13.37 | 0.324 | 0.111 | 0.02 | 0.824 | 0.154 | 0.841 | Johnson, 2012 | зонд
245 | Кемпирсай | Восход | ДГ | V05-13-202 | 0.12 | 7.69 | 64.31 | 1.359 | 0.09 | 12.147 | 0.24 | 13.55 | 0.16 | 0 |  | 99.666 | 13.37 | 0.334 | 0.091 | 0.016 | 0.834 | 0.148 | 0.848 | Johnson, 2012 | зонд
246 | Кемпирсай | Восход | ДГ | V05-13-203 | 0.16 | 7.91 | 63.71 | 2.637 | 0.11 | 10.036 | 0.23 | 14.97 | 0.19 | 0.05 |  | 100.004 | 12.41 | 0.273 | 0.191 | 0.032 | 0.816 | 0.151 | 0.843 | Johnson, 2012 | зонд
247 | Кемпирсай | Восход | ДГ | V05-13-204 | 0.14 | 7.74 | 63.96 | 2.938 | 0.09 | 9.856 | 0.23 | 15.16 | 0.21 | 0 |  | 100.324 | 12.5 | 0.267 | 0.211 | 0.035 | 0.816 | 0.147 | 0.847 | Johnson, 2012 | зонд
248 | Кемпирсай | Восход | ДГ | V05-13-205 | 0.15 | 7.8 | 63.84 | 2.902 | 0.08 | 10.128 | 0.22 | 15.02 | 0.18 | 0 |  | 100.32 | 12.74 | 0.274 | 0.204 | 0.035 | 0.816 | 0.148 | 0.845 | Johnson, 2012 | зонд
249 | Кемпирсай | Восход | ДГ | V05-13-206 | 0.17 | 7.95 | 63.05 | 3.294 | 0.11 | 10.695 | 0.23 | 14.66 | 0.11 | 0.05 |  | 100.32 | 13.66 | 0.29 | 0.217 | 0.04 | 0.808 | 0.151 | 0.841 | Johnson, 2012 | зонд
250 | Кемпирсай | Восход | ДГ | V05-13-207 | 0.18 | 7.93 | 63.01 | 3.749 | 0.09 | 10.316 | 0.2 | 15.03 | 0.13 | 0 |  | 100.635 | 13.69 | 0.278 | 0.246 | 0.045 | 0.803 | 0.15 | 0.842 | Johnson, 2012 | зонд
251 | Кемпирсай | Восход | ДГ | V05-13-208 | 0.17 | 7.82 | 63.89 | 1.896 | 0.1 | 10.423 | 0.23 | 14.64 | 0.18 | 0 |  | 99.35 | 12.13 | 0.285 | 0.14 | 0.023 | 0.826 | 0.15 | 0.845 | Johnson, 2012 | зонд
252 | Кемпирсай | Восход | ДГ | V05-13-209 | 0.17 | 7.84 | 63.77 | 1.934 | 0.1 | 10.519 | 0.25 | 14.5 | 0.22 | 0.04 |  | 99.343 | 12.26 | 0.289 | 0.141 | 0.023 | 0.825 | 0.151 | 0.845 | Johnson, 2012 | зонд
253 | Кемпирсай | Восход | ДГ | V05-13-210 | 0.18 | 7.9 | 63.89 | 2.604 | 0.06 | 10.126 | 0.21 | 15.02 | 0.2 | 0 |  | 100.191 | 12.47 | 0.274 | 0.187 | 0.031 | 0.817 | 0.15 | 0.844 | Johnson, 2012 | зонд
254 | Кемпирсай | Восход | ДГ | V05-13-211 | 0.16 | 8.06 | 63.95 | 2.327 | 0.11 | 10.336 | 0.25 | 14.9 | 0.16 | 0 |  | 100.253 | 12.43 | 0.28 | 0.168 | 0.028 | 0.818 | 0.153 | 0.841 | Johnson, 2012 | зонд
255 | Кемпирсай | Восход | ДГ | V05-13-212 | 0.17 | 7.57 | 64.02 | 2.375 | 0.09 | 10.432 | 0.22 | 14.69 | 0.19 | 0 |  | 99.758 | 12.57 | 0.284 | 0.17 | 0.029 | 0.825 | 0.145 | 0.85 | Johnson, 2012 | зонд
256 | Кемпирсай | Восход | ДГ | V05-13-213 | 0.16 | 7.58 | 63.88 | 2.271 | 0.11 | 10.796 | 0.22 | 14.42 | 0.19 | 0 |  | 99.627 | 12.84 | 0.295 | 0.159 | 0.027 | 0.826 | 0.146 | 0.849 | Johnson, 2012 | зонд
257 | Кемпирсай | Восход | ДГ | V05-13-214 | 0.17 | 8.09 | 64.27 | 1.437 | 0.08 | 11.026 | 0.22 | 14.4 | 0.17 | 0 |  | 99.863 | 12.32 | 0.3 | 0.104 | 0.017 | 0.827 | 0.155 | 0.842 | Johnson, 2012 | зонд
258 | Кемпирсай | Восход | ДГ | V05-13-215 | 0.19 | 8.21 | 64.22 | 1.94 | 0.13 | 10.603 | 0.21 | 14.84 | 0.16 | 0 |  | 100.504 | 12.35 | 0.286 | 0.141 | 0.023 | 0.82 | 0.156 | 0.839 | Johnson, 2012 | зонд
259 | Кемпирсай | Восход | ДГ | V05-13-216 | 0.17 | 7.97 | 64.18 | 2.218 | 0.09 | 10.504 | 0.24 | 14.81 | 0.17 | 0 |  | 100.352 | 12.5 | 0.284 | 0.159 | 0.026 | 0.821 | 0.151 | 0.843 | Johnson, 2012 | зонд
260 | Кемпирсай | Восход | ДГ | V05-13-217 | 0.15 | 7.75 | 63.62 | 2.553 | 0.14 | 10.112 | 0.22 | 14.88 | 0.17 | 0 |  | 99.595 | 12.41 | 0.276 | 0.185 | 0.031 | 0.819 | 0.148 | 0.846 | Johnson, 2012 | зонд
261 | Кемпирсай | Восход | ДГ | V05-13-218 | 0.17 | 7.84 | 63.54 | 2.913 | 0.11 | 9.828 | 0.22 | 15.12 | 0.17 | 0.04 |  | 99.951 | 12.45 | 0.267 | 0.21 | 0.035 | 0.814 | 0.149 | 0.844 | Johnson, 2012 | зонд
262 | Кемпирсай | Восход | ДГ | V05-13-219 | 0.16 | 7.74 | 63.63 | 2.867 | 0.07 | 10.08 | 0.24 | 14.95 | 0.19 | 0 |  | 99.927 | 12.66 | 0.274 | 0.203 | 0.035 | 0.816 | 0.148 | 0.846 | Johnson, 2012 | зонд
263 | Кемпирсай | Восход | ДГ | V05-13-220 | 0.16 | 8.05 | 63.66 | 2.419 | 0.11 | 10.912 | 0.24 | 14.53 | 0.15 | 0 |  | 100.232 | 13.09 | 0.296 | 0.166 | 0.029 | 0.816 | 0.153 | 0.841 | Johnson, 2012 | зонд
264 | Кемпирсай | Восход | ДГ | V05-13-221 | 0.15 | 8.03 | 63.28 | 1.986 | 0.08 | 11.602 | 0.24 | 13.86 | 0.15 | 0.05 |  | 99.429 | 13.39 | 0.319 | 0.133 | 0.024 | 0.82 | 0.155 | 0.84 | Johnson, 2012 | зонд
265 | Кемпирсай | Восход | ДГ | V05-13-222 | 0.15 | 7.88 | 63.7 | 2.298 | 0.11 | 10.721 | 0.24 | 14.54 | 0.15 | 0 |  | 99.79 | 12.79 | 0.292 | 0.161 | 0.028 | 0.82 | 0.151 | 0.844 | Johnson, 2012 | зонд
266 | Кемпирсай | Восход | ДГ | V05-13-223 | 0.14 | 7.82 | 63.92 | 2.352 | 0.12 | 10.823 | 0.22 | 14.54 | 0.14 | 0 |  | 100.075 | 12.94 | 0.294 | 0.163 | 0.028 | 0.821 | 0.149 | 0.845 | Johnson, 2012 | зонд
267 | Кемпирсай | Восход | ДГ | V05-13-224 | 0.15 | 7.88 | 63.67 | 2.371 | 0.1 | 10.896 | 0.23 | 14.44 | 0.18 | 0 |  | 99.917 | 13.03 | 0.297 | 0.163 | 0.029 | 0.819 | 0.151 | 0.844 | Johnson, 2012 | зонд
268 | Кемпирсай | Восход | ДГ | V05-13-225 | 0.15 | 8.05 | 64.5 | 1.397 | 0.11 | 11.432 | 0.25 | 14.16 | 0.2 | 0 |  | 100.249 | 12.69 | 0.311 | 0.099 | 0.017 | 0.828 | 0.154 | 0.843 | Johnson, 2012 | зонд
269 | Кемпирсай | Восход | ДГ | V05-13-226 | 0.16 | 8 | 64.05 | 1.517 | 0.1 | 11.384 | 0.23 | 14.13 | 0.14 | 0 |  | 99.712 | 12.75 | 0.311 | 0.107 | 0.018 | 0.827 | 0.153 | 0.843 | Johnson, 2012 | зонд
270 | Кемпирсай | Восход | ДГ | V05-13-227 | 0.15 | 8.01 | 64.34 | 2.027 | 0.07 | 11.245 | 0.23 | 14.38 | 0.18 | 0 |  | 100.633 | 13.07 | 0.304 | 0.139 | 0.024 | 0.822 | 0.152 | 0.843 | Johnson, 2012 | зонд
271 | Кемпирсай | Восход | ДГ | V05-13-228 | 0.16 | 8.01 | 64.08 | 2.234 | 0.12 | 10.639 | 0.23 | 14.74 | 0.15 | 0 |  | 100.363 | 12.65 | 0.288 | 0.158 | 0.027 | 0.82 | 0.152 | 0.842 | Johnson, 2012 | зонд
272 | Кемпирсай | Восход | ДГ | V05-13-229 | 0.12 | 7.9 | 63.7 | 2.624 | 0.09 | 10.548 | 0.17 | 14.72 | 0.12 | 0.03 |  | 100.023 | 12.91 | 0.286 | 0.182 | 0.032 | 0.816 | 0.15 | 0.844 | Johnson, 2012 | зонд
273 | Кемпирсай | Восход | ДГ | V05-13-230 | 0.14 | 7.39 | 64.22 | 2.65 | 0.08 | 10.245 | 0.23 | 14.83 | 0.15 | 0 |  | 99.935 | 12.63 | 0.279 | 0.188 | 0.032 | 0.825 | 0.141 | 0.853 | Johnson, 2012 | зонд
274 | Кемпирсай | Восход | ДГ | V05-13-231 | 0.15 | 7.63 | 63.95 | 2.823 | 0.1 | 10.509 | 0.21 | 14.72 | 0.16 | 0.05 |  | 100.302 | 13.05 | 0.285 | 0.194 | 0.034 | 0.819 | 0.145 | 0.849 | Johnson, 2012 | зонд
275 | Кемпирсай | Восход | ДГ | V05-13-232 | 0.16 | 7.73 | 63.32 | 2.744 | 0.09 | 9.99 | 0.2 | 14.91 | 0.19 | 0 |  | 99.335 | 12.46 | 0.273 | 0.198 | 0.033 | 0.817 | 0.148 | 0.846 | Johnson, 2012 | зонд
276 | Кемпирсай | Восход | ДГ | V05-13-233 | 0.16 | 7.7 | 64.13 | 2.915 | 0.05 | 9.896 | 0.23 | 15.2 | 0.16 | 0 |  | 100.442 | 12.52 | 0.267 | 0.209 | 0.035 | 0.818 | 0.146 | 0.848 | Johnson, 2012 | зонд
277 | Кемпирсай | Восход | ДГ | V05-13-234 | 0.16 | 7.65 | 63.49 | 2.9 | 0.09 | 9.95 | 0.23 | 14.99 | 0.15 | 0 |  | 99.61 | 12.56 | 0.271 | 0.207 | 0.035 | 0.817 | 0.146 | 0.847 | Johnson, 2012 | зонд
278 | Кемпирсай | Восход | ДГ | V05-13-235 | 0.17 | 8.31 | 63.21 | 2.832 | 0.11 | 9.93 | 0.22 | 15.19 | 0.15 | 0 |  | 100.123 | 12.48 | 0.268 | 0.204 | 0.034 | 0.807 | 0.158 | 0.836 | Johnson, 2012 | зонд
279 | Кемпирсай | Восход | ДГ | V05-13-236 | 0.19 | 8.17 | 62.69 | 3.523 | 0.08 | 9.919 | 0.25 | 15.18 | 0.14 | 0 |  | 100.143 | 13.09 | 0.268 | 0.242 | 0.042 | 0.801 | 0.155 | 0.837 | Johnson, 2012 | зонд
280 | Кемпирсай | Восход | ДГ | V05-13-237 | 0.18 | 7.85 | 62.66 | 3.539 | 0.15 | 10.095 | 0.24 | 14.95 | 0.16 | 0 |  | 99.824 | 13.28 | 0.274 | 0.239 | 0.043 | 0.806 | 0.15 | 0.842 | Johnson, 2012 | зонд
281 | Кемпирсай | Восход | ДГ | V05-13-238 | 0.15 | 7.75 | 63.77 | 2.349 | 0.11 | 10.055 | 0.2 | 14.9 | 0.18 | 0 |  | 99.465 | 12.17 | 0.274 | 0.173 | 0.028 | 0.822 | 0.148 | 0.846 | Johnson, 2012 | зонд
282 | Кемпирсай | Восход | ДГ | V05-13-239 | 0.15 | 7.95 | 63.71 | 2.609 | 0.11 | 9.932 | 0.21 | 15.06 | 0.15 | 0.05 |  | 99.931 | 12.28 | 0.27 | 0.191 | 0.031 | 0.816 | 0.151 | 0.843 | Johnson, 2012 | зонд
283 | Кемпирсай | Восход | ДГ | V05-13-240 | 0.15 | 7.86 | 64.18 | 2.296 | 0.11 | 10.243 | 0.24 | 14.9 | 0.2 | 0 |  | 100.18 | 12.31 | 0.278 | 0.167 | 0.027 | 0.822 | 0.15 | 0.845 | Johnson, 2012 | зонд
284 | Кемпирсай | Восход | ДГ | V05-13-241 | 0.17 | 7.72 | 63.27 | 2.328 | 0.12 | 11.355 | 0.22 | 14.02 | 0.13 | 0.04 |  | 99.373 | 13.45 | 0.312 | 0.155 | 0.028 | 0.821 | 0.149 | 0.846 | Johnson, 2012 | зонд
285 | Кемпирсай | Восход | ДГ | V05-13-242 | 0.16 | 7.78 | 64.09 | 1.926 | 0.1 | 11.756 | 0.24 | 13.91 | 0.11 | 0.05 |  | 100.123 | 13.49 | 0.321 | 0.128 | 0.023 | 0.826 | 0.149 | 0.846 | Johnson, 2012 | зонд
286 | Кемпирсай | Восход | ДГ | V05-13-243 | 0.18 | 7.57 | 64.14 | 2.504 | 0.09 | 11.406 | 0.23 | 14.25 | 0.12 | 0 |  | 100.49 | 13.66 | 0.309 | 0.164 | 0.03 | 0.824 | 0.144 | 0.85 | Johnson, 2012 | зонд
287 | Кемпирсай | Восход | ДГ | V05-13-244 | 0.15 | 7.76 | 64.85 | 1.977 | 0.13 | 10.42 | 0.22 | 14.84 | 0.19 | 0.04 |  | 100.578 | 12.2 | 0.282 | 0.145 | 0.024 | 0.828 | 0.147 | 0.848 | Johnson, 2012 | зонд
288 | Кемпирсай | Восход | ДГ | V05-13-245 | 0.16 | 7.66 | 64.28 | 2.229 | 0.12 | 10.233 | 0.24 | 14.87 | 0.16 | 0 |  | 99.953 | 12.24 | 0.278 | 0.163 | 0.027 | 0.826 | 0.146 | 0.849 | Johnson, 2012 | зонд
289 | Кемпирсай | Восход | ДГ | V05-13-246 | 0.14 | 7.77 | 64.62 | 1.971 | 0.14 | 10.546 | 0.21 | 14.7 | 0.17 | 0.06 |  | 100.327 | 12.32 | 0.286 | 0.143 | 0.024 | 0.827 | 0.148 | 0.848 | Johnson, 2012 | зонд
290 | Кемпирсай | Восход | ДГ | V05-13-247 | 0.15 | 7.86 | 63.85 | 2.058 | 0.12 | 10.507 | 0.22 | 14.6 | 0.16 | 0.04 |  | 99.566 | 12.36 | 0.287 | 0.149 | 0.025 | 0.823 | 0.151 | 0.844 | Johnson, 2012 | зонд
291 | Кемпирсай | Восход | ДГ | V05-13-248 | 0.18 | 7.98 | 63.97 | 1.711 | 0.12 | 11.099 | 0.21 | 14.34 | 0.15 | 0 |  | 99.761 | 12.64 | 0.302 | 0.121 | 0.021 | 0.825 | 0.153 | 0.843 | Johnson, 2012 | зонд
292 | Кемпирсай | Восход | ДГ | V05-13-249 | 0.17 | 7.8 | 64.44 | 2.451 | 0.11 | 10.443 | 0.22 | 14.92 | 0.17 | 0 |  | 100.725 | 12.65 | 0.281 | 0.174 | 0.029 | 0.821 | 0.148 | 0.847 | Johnson, 2012 | зонд
293 | Кемпирсай | Восход | ДГ | V05-13-250 | 0.15 | 7.45 | 64.92 | 1.382 | 0.07 | 12.086 | 0.23 | 13.65 | 0.16 | 0.04 |  | 100.138 | 13.33 | 0.331 | 0.093 | 0.017 | 0.839 | 0.143 | 0.853 | Johnson, 2012 | зонд
294 | Кемпирсай | Восход | ДГ | V05-13-251 | 0.15 | 7.98 | 63.75 | 1.521 | 0.09 | 12.07 | 0.24 | 13.63 | 0.16 | 0 |  | 99.592 | 13.44 | 0.331 | 0.101 | 0.018 | 0.826 | 0.154 | 0.842 | Johnson, 2012 | зонд
295 | Кемпирсай | Восход | ДГ | V05-13-252 | 0.16 | 7.71 | 64 | 2.455 | 0.13 | 10.13 | 0.19 | 14.95 | 0.18 | 0 |  | 99.906 | 12.34 | 0.275 | 0.179 | 0.03 | 0.822 | 0.147 | 0.847 | Johnson, 2012 | зонд
296 | Кемпирсай | Восход | ДГ | V05-13-253 | 0.16 | 7.67 | 63.98 | 2.942 | 0.1 | 9.852 | 0.23 | 15.19 | 0.16 | 0 |  | 100.284 | 12.5 | 0.266 | 0.211 | 0.035 | 0.818 | 0.146 | 0.848 | Johnson, 2012 | зонд
297 | Кемпирсай | Восход | ДГ | V05-13-254 | 0.16 | 7.48 | 64.09 | 2.794 | 0.12 | 10.005 | 0.22 | 15.03 | 0.16 | 0 |  | 100.059 | 12.52 | 0.271 | 0.2 | 0.034 | 0.822 | 0.143 | 0.851 | Johnson, 2012 | зонд
298 | Кемпирсай | Восход | ДГ | V05-13-255 | 0.13 | 6.7 | 65.46 | 1.677 | 0.11 | 11.22 | 0.23 | 14.1 | 0.13 | 0 |  | 99.758 | 12.73 | 0.308 | 0.118 | 0.02 | 0.849 | 0.129 | 0.867 | Johnson, 2012 | зонд
299 | Кемпирсай | Восход | ДГ | V05-13-256 | 0.13 | 7.38 | 64.24 | 1.938 | 0.09 | 11.105 | 0.19 | 14.15 | 0.14 | 0.04 |  | 99.404 | 12.85 | 0.305 | 0.135 | 0.023 | 0.833 | 0.142 | 0.853 | Johnson, 2012 | зонд
300 | Кемпирсай | Восход | ДГ | V05-13-257 | 0.15 | 7.39 | 64 | 2.254 | 0.09 | 10.921 | 0.22 | 14.31 | 0.15 | 0 |  | 99.485 | 12.95 | 0.299 | 0.156 | 0.027 | 0.829 | 0.142 | 0.853 | Johnson, 2012 | зонд
301 | Кемпирсай | Южное | ДГ | 19 | 0.1 | 8.78 | 60.63 | 1.89 | 0.09 | 11.7 | 0.17 | 15.5 | 0.06 | 0 |  | 99.51 | 13.401 | 0.297 | 0.126 | 0.023 | 0.802 | 0.173 | 0.822 | Павлов, 1969 | химия
302 | Кемпирсай | Южное | ДГ | 20 | 0.29 | 8.5 | 62.33 | 2.89 | 0.11 | 10.14 | 0.16 | 15.6 | 0.12 | 0 |  | 100.37 | 12.741 | 0.267 | 0.204 | 0.035 | 0.801 | 0.162 | 0.831 | Павлов, 1969 | химия
303 | Кемпирсай | Южное | ДГ | 21 | 0.16 | 9.28 | 59.17 | 2.92 | 0.05 | 15.01 | 0.2 | 12.92 | 0.07 | 0 |  | 100.26 | 17.638 | 0.394 | 0.148 | 0.036 | 0.78 | 0.182 | 0.81 | Павлов, 1969 | химия
304 | Кемпирсай | Южное | ДГ | 22 | 0.2 | 8.72 | 61.26 | 1.48 | 0.11 | 12.57 | 0.19 | 14.78 | 0.09 | 0 |  | 300.14 | 13.902 | 0.283 | 0.095 | 0.018 | 0.809 | 0.171 | 0.825 | Павлов, 1969 | химия
305 | Кемпирсай | Южное | ДГ | 23 | 0.2 | 8.79 | 61.37 | 3.27 | 0.11 | 11.21 | 0.17 | 14.62 | 0.07 | 0 |  | 100.14 | 14.153 | 0.3 | 0.207 | 0.04 | 0.791 | 0.168 | 0.824 | Павлов, 1969 | химия
306 | Кемпирсай | Ю Хром-Тау | ДГ | 24 | 0.27 | 8.4 | 61.52 | 2.78 | 0.1 | 13.12 | 0.22 | 13.65 | 0.07 | 0 |  | 100.42 | 15.622 | 0.35 | 0.16 | 0.034 | 0.802 | 0.163 | 0.83 | Павлов, 1969 | химия
307 | Кемпирсай | Южное | ДГ | 25 | 0.14 | 8.13 | 61.97 | 5.12 | 0.09 | 11.18 | 0.24 | 12.61 | 0.02 | 0 |  | 99.92 | 15.788 | 0.332 | 0.291 | 0.061 | 0.784 | 0.153 | 0.836 | Павлов, 1969 | химия
308 | Кемпирсай | Южное | ДГ | 26 | 0.19 | 9.74 | 58.08 | 4.74 | 0.13 | 15.45 | 0.29 | 11.03 | 0.01 | 0 |  | 100.1 | 19.716 | 0.44 | 0.216 | 0.058 | 0.753 | 0.188 | 0.8 | Павлов, 1969 | химия
309 | Кемпирсай | Южное | ДГ | 27 | 0.13 | 10.2 | 56.85 | 2.34 | 0.01 | 17 | 0.2 | 11.02 | 0 | 0 |  | 100.08 | 19.106 | 0.463 | 0.11 | 0.029 | 0.765 | 0.204 | 0.789 | Павлов, 1969 | химия
310 | Кемпирсай | Южное | ДГ | 28 | 0.17 | 9.04 | 58.69 | 4.29 | 0.11 | 15.15 | 0.24 | 12.08 | 0 | 0 |  | 100.29 | 19.011 | 0.413 | 0.203 | 0.053 | 0.769 | 0.176 | 0.813 | Павлов, 1969 | химия
311 | Кемпирсай | Южное | ДГ | 29 | 0.15 | 10.2 | 58.67 | 3.83 | 0.1 | 10.01 | 0.14 | 14.77 | 0 | 0 |  | 99.61 | 13.457 | 0.275 | 0.256 | 0.047 | 0.756 | 0.196 | 0.794 | Павлов, 1969 | химия
312 | Кемпирсай | Ю Хром-Тау | ДГ | 30 | 0.14 | 9.95 | 58.53 | 2.18 | 0.08 | 16.41 | 0.22 | 11.89 | 0.09 | 0 |  | 99.96 | 18.372 | 0.436 | 0.106 | 0.027 | 0.775 | 0.196 | 0.797 | Павлов, 1969 | химия
313 | Кемпирсай | Ю Хром-Тау | ДГ | 31 | 0.15 | 9.33 | 59.89 | 2.97 | 0 | 10.48 | 0.12 | 15.57 | 0 | 0 |  | 99.24 | 13.153 | 0.274 | 0.203 | 0.036 | 0.781 | 0.181 | 0.811 | Павлов, 1969 | химия
314 | Кемпирсай | Ю Хром-Тау | ДГ | 32 | 0.14 | 8.2 | 62.08 | 1.01 | 0 | 12.66 | 0.17 | 15.22 | 0 | 0 |  | 100.07 | 13.569 | 0.318 | 0.066 | 0.012 | 0.824 | 0.162 | 0.835 | Павлов, 1969 | химия
315 | Кемпирсай | Ю Хром-Тау | ДГ | 33 | 0.17 | 9.3 | 60.29 | 1.51 | 0 | 12.35 | 0.13 | 14.84 | 0 | 0 |  | 99.25 | 13.709 | 0.318 | 0.099 | 0.019 | 0.797 | 0.183 | 0.813 | Павлов, 1969 | химия
316 | Кемпирсай | Ю Хром-Тау | ДГ | 34 | 0.13 | 9.22 | 60.33 | 2.16 | 0 | 13.07 | 0.14 | 14.29 | 0 | 0 |  | 99.84 | 15.014 | 0.339 | 0.129 | 0.026 | 0.792 | 0.18 | 0.814 | Павлов, 1969 | химия
317 | Кемпирсай | Ю Хром-Тау | ДГ | 35 | 0.17 | 9.64 | 60.35 | 2.16 | 0 | 11.06 | 0.13 | 15.87 | 0 | 0 |  | 99.91 | 13.004 | 0.281 | 0.149 | 0.026 | 0.786 | 0.187 | 0.807 | Павлов, 1969 | химия
318 | Кемпирсай | 6 Геофиз | ДГ | 36 | 0.13 | 7.94 | 62.4 | 2.09 | 0.09 | 10.48 | 0.13 | 15.26 | 0 | 0 |  | 100.21 | 12.361 | 0.278 | 0.152 | 0.026 | 0.818 | 0.155 | 0.84 | Павлов, 1969 | химия
319 | Кемпирсай | 6 Геофиз | ДГ | 37 | 0.13 | 7.34 | 60.14 | 3.82 | 0.09 | 14.07 | 0.2 | 13.21 | 0 | 0 |  | 100.24 | 17.508 | 0.374 | 0.196 | 0.048 | 0.804 | 0.146 | 0.846 | Павлов, 1969 | химия
320 | Кемпирсай | 6 Геофиз | ДГ | 38 | 0.21 | 8.36 | 60.2 | 3.68 | 0.08 | 9.49 | 0.14 | 15.82 | 0.08 | 0 |  | 98.79 | 12.802 | 0.251 | 0.258 | 0.045 | 0.79 | 0.163 | 0.828 | Павлов, 1969 | химия
321 | Кемпирсай | 6 Геофиз | ДГ | 39 | 0.16 | 9.32 | 62.17 | 3.88 | 0.11 | 11.44 | 0.21 | 12.22 | 0 | 0 |  | 99.9 | 14.932 | 0.344 | 0.233 | 0.046 | 0.779 | 0.174 | 0.817 | Павлов, 1969 | химия
322 | Кемпирсай | 6 Геофиз | ДГ | 40 | 0.13 | 8.28 | 61.43 | 3.75 | 0.1 | 9.37 | 0.12 | 14.9 | 0 | 0 |  | 99.64 | 12.745 | 0.26 | 0.264 | 0.046 | 0.794 | 0.159 | 0.832 | Павлов, 1969 | химия
323 | Кемпирсай | 6 Геофиз | ДГ | 41 | 0.16 | 7.8 | 63.31 | 2.96 | 0.1 | 10.3 | 0.16 | 15.29 | 0 | 0 |  | 100.47 | 12.964 | 0.274 | 0.205 | 0.036 | 0.814 | 0.149 | 0.844 | Павлов, 1969 | химия
324 | Кемпирсай | Комсом | ДГ | 42 | 0.14 | 8.27 | 63.43 | 8.11 | 0.1 | 5.49 | 0.16 | 14.09 | 0 | 0 |  | 100.18 | 12.789 | 0.179 | 0.57 | 0.092 | 0.759 | 0.147 | 0.837 | Павлов, 1969 | химия
325 | Кемпирсай | СЗ | ДГ | 43 | 0.13 | 7.87 | 62.44 | 2.04 | 0.09 | 10.86 | 0.15 | 15.69 | 0.06 | 0 |  | 99.59 | 12.696 | 0.279 | 0.144 | 0.025 | 0.82 | 0.154 | 0.841 | Павлов, 1969 | химия
326 | Кемпирсай | СВ | ДГ | 45 | 0.2 | 8.44 | 61.25 | 2.94 | 0.06 | 11.7 | 0.16 | 14.53 | 0 | 0 |  | 99.94 | 14.346 | 0.311 | 0.184 | 0.036 | 0.799 | 0.164 | 0.829 | Павлов, 1969 | химия
327 | Кемпирсай | СВ | ДГ | 46 | 0.13 | 8.73 | 60.55 | 2.43 | 0 | 12.78 | 0.12 | 14.29 | 0 | 0 |  | 99.56 | 14.967 | 0.334 | 0.146 | 0.03 | 0.798 | 0.171 | 0.823 | Павлов, 1969 | химия
328 | Кемпирсай | СВ | ДГ | 47 | 0.14 | 8.21 | 61.05 | 1.28 | 0 | 13.68 | 0.18 | 14.5 | 0 | 0 |  | 99.67 | 14.832 | 0.346 | 0.077 | 0.016 | 0.819 | 0.164 | 0.833 | Павлов, 1969 | химия
329 | Кемпирсай | СВ | ДГ | 48 | 0.13 | 8.55 | 61.33 | 2.64 | 0 | 12.21 | 0.12 | 14.22 | 0 | 0 |  | 99.73 | 14.586 | 0.325 | 0.162 | 0.032 | 0.8 | 0.166 | 0.827 | Павлов, 1969 | химия
330 | Кемпирсай | СВ | ДГ | 49 | 0.28 | 8.86 | 61.84 | 2.45 | 0.1 | 11.42 | 0.17 | 14.95 | 0.14 | 0 |  | 100.48 | 13.625 | 0.299 | 0.161 | 0.03 | 0.799 | 0.17 | 0.824 | Павлов, 1969 | химия
331 | Кемпирсай | СВ | ДГ | 50 | 0.26 | 8.83 | 61.99 | 2.21 | 0.1 | 11.62 | 0.18 | 14.94 | 0.13 | 0 |  | 100.49 | 13.609 | 0.303 | 0.146 | 0.027 | 0.802 | 0.17 | 0.824 | Павлов, 1969 | химия
332 | Кемпирсай | СВ | ДГ | 51 | 0.31 | 8.4 | 62.15 | 2.96 | 0.1 | 10.64 | 0.17 | 15.25 | 0.09 | 0 |  | 100.33 | 13.304 | 0.281 | 0.2 | 0.036 | 0.802 | 0.161 | 0.832 | Павлов, 1969 | химия
333 | Кемпирсай | СВ | ДГ | 52 | 0.13 | 8.52 | 60.15 | 1.66 | 0 | 12.14 | 0.16 | 15.14 | 0 | 0 |  | 99.61 | 13.634 | 0.31 | 0.109 | 0.021 | 0.808 | 0.17 | 0.825 | Павлов, 1969 | химия
334 | Кемпирсай | СВ | ДГ | 53 | 0.15 | 8.35 | 61.28 | 2.33 | 0 | 10.77 | 0.12 | 15.79 | 0 | 0 |  | 99.19 | 12.867 | 0.276 | 0.162 | 0.029 | 0.806 | 0.163 | 0.831 | Павлов, 1969 | химия
335 | Кемпирсай | СВ | ДГ | 54 | 0.14 | 8.56 | 61.41 | 1.92 | 0.07 | 11.9 | 0.13 | 15.08 | 0.08 | 0 |  | 99.82 | 13.628 | 0.306 | 0.126 | 0.024 | 0.808 | 0.167 | 0.828 | Павлов, 1969 | химия
336 | Кемпирсай | Спорное | ДГ | 55 | 0.17 | 7.2 | 59.76 | 4.49 | 0 | 8.46 | 0.17 | 14.9 | 0 | 0 |  | 96.37 | 12.501 | 0.241 | 0.323 | 0.057 | 0.799 | 0.143 | 0.847 | Павлов, 1969 | химия
337 | Кемпирсай | Спорное | ДГ | 56 | 0.11 | 7.93 | 61.41 | 2.12 | 0.06 | 12 | 0 | 15.06 | 0.06 | 0 |  | 99.86 | 13.908 | 0.308 | 0.137 | 0.026 | 0.816 | 0.157 | 0.838 | Павлов, 1969 | химия
338 | Кемпирсай | Спорное | ДГ | 57 | 0.17 | 8.35 | 60.39 | 1.47 | 0.06 | 12.52 | 0.19 | 14.51 | 0.08 | 0 |  | 98.85 | 13.843 | 0.326 | 0.095 | 0.018 | 0.813 | 0.167 | 0.829 | Павлов, 1969 | химия
339 | Кемпирсай | Спорное | ДГ | 58 | 0.19 | 7.65 | 62.9 | 3.41 | 0.07 | 9.64 | 0.16 | 15.7 | 0.07 | 0 |  | 100.52 | 12.709 | 0.256 | 0.241 | 0.041 | 0.811 | 0.147 | 0.846 | Павлов, 1969 | химия
340 | Кемпирсай | Спорное | ДГ | 59 | 0.21 | 8.51 | 61.47 | 2.67 | 0.1 | 10.31 | 0.2 | 14.94 | 0 | 0 |  | 99.19 | 12.713 | 0.279 | 0.188 | 0.033 | 0.801 | 0.165 | 0.828 | Павлов, 1969 | химия
341 | Кемпирсай | Спорное | ДГ | 60 | 0.11 | 8.32 | 61.74 | 5.44 | 0 | 9.26 | 0.14 | 13.75 | 0 | 0 |  | 99.72 | 14.156 | 0.274 | 0.345 | 0.065 | 0.778 | 0.156 | 0.832 | Павлов, 1969 | химия
342 | Кемпирсай | Гигант | ДГ | 61 |  | 5.44 | 60.27 | 3.96 | 0 | 12.85 | 0 | 15.03 | 0 | 0 |  | 99.59 | 16.414 | 0.324 | 0.217 | 0.052 | 0.835 | 0.112 | 0.881 | Павлов, 1969 | химия
343 | Кемпирсай | Гигант | ДГ | 62 | 0.2 | 8.6 | 61.98 | 2.02 | 0 | 11.91 | 0 | 14.84 | 0 | 0 |  | 100.03 | 13.728 | 0.31 | 0.132 | 0.025 | 0.807 | 0.167 | 0.828 | Павлов, 1969 | химия
344 | Кемпирсай | Гигант | ДГ | 63 |  | 7.59 | 62 | 6.24 | 0 | 8.46 | 0 | 15.5 | 0 | 0 |  | 100.14 | 14.076 | 0.234 | 0.398 | 0.074 | 0.782 | 0.142 | 0.845 | Павлов, 1969 | химия
345 | Кемпирсай | Гигант | ДГ | 64 | 0.2 | 7.82 | 61.98 | 2.57 | 0 | 11.89 | 0.46 | 14.41 | 0 | 0 |  | 99.86 | 14.203 | 0.316 | 0.162 | 0.032 | 0.814 | 0.153 | 0.841 | Павлов, 1969 | химия
346 | Кемпирсай | Гигант | ДГ | 65 |  | 9.55 | 58.66 | 3.8 | 0 | 12.21 | 0 | 14.68 | 0 | 0 |  | 99.36 | 15.63 | 0.318 | 0.218 | 0.047 | 0.766 | 0.186 | 0.804 | Павлов, 1969 | химия
347 | Кемпирсай | Гигант | ДГ | 66 |  | 7.38 | 60.87 | 6.76 | 0 | 9.17 | 0 | 14.95 | 0 | 0 |  | 99.45 | 15.254 | 0.256 | 0.398 | 0.082 | 0.777 | 0.14 | 0.846 | Павлов, 1969 | химия
348 | Кемпирсай | Гигант | ДГ | 67 |  | 8.77 | 60.66 | 5.9 | 0 | 8.34 | 0 | 14.68 | 0 | 0 |  | 99.21 | 13.65 | 0.241 | 0.388 | 0.07 | 0.764 | 0.164 | 0.822 | Павлов, 1969 | химия
349 | Кемпирсай | Александ | ДГ | 68 | 0.2 | 9.05 | 62.19 | 5.44 | 0.11 | 7.67 | 0 | 15.03 | 0.12 | 0 |  | 100.37 | 12.566 | 0.222 | 0.389 | 0.064 | 0.769 | 0.166 | 0.821 | Павлов, 1969 | химия
350 | Кемпирсай | Александ | ДГ | 69 | 0.17 | 8.89 | 61.91 | 2.25 | 0.1 | 11.67 | 0 | 15.02 | 0 | 0 |  | 100.4 | 13.695 | 0.303 | 0.147 | 0.027 | 0.8 | 0.171 | 0.823 | Павлов, 1969 | химия
351 | Кемпирсай | Александ | ДГ | 70 | 0.22 | 10.73 | 57.76 | 2.96 | 0.08 | 11.88 | 0 | 14.21 | 0.08 | 0 |  | 99.66 | 14.544 | 0.319 | 0.183 | 0.036 | 0.754 | 0.208 | 0.783 | Павлов, 1969 | химия
352 | Кемпирсай | Александ | ДГ | 71 | 0.1 | 8.25 | 61.7 | 1.2 | 0 | 17.24 | 0 | 11.2 | 0 | 0 |  | 100.02 | 18.32 | 0.463 | 0.058 | 0.015 | 0.821 | 0.163 | 0.833 | Павлов, 1969 | химия
353 | Кемпирсай | 14 Геоф | ДГ | 72 | 0.16 | 12.32 | 55.59 | 2.71 | 0.06 | 15.45 | 0 | 13.06 | 0.06 | 0 |  | 99.88 | 17.889 | 0.398 | 0.136 | 0.033 | 0.726 | 0.239 | 0.751 | Павлов, 1969 | химия
354 | Кемпирсай | Беляевское | ДГ | 73 | 0.17 | 7.75 | 57.65 | 2.48 | 0.01 | 13.36 | 0 | 12.6 | 0.05 | 0 |  | 99 | 15.592 | 0.372 | 0.143 | 0.032 | 0.805 | 0.161 | 0.833 | Павлов, 1969 | химия
355 | Кемпирсай | Хром_Тау | ДГ | 74 | 0.25 | 10.3 | 57.07 | 4.14 | 0.05 | 12.06 | 0 | 14.02 | 0 | 0 |  | 99.22 | 15.786 | 0.325 | 0.235 | 0.051 | 0.747 | 0.201 | 0.788 | Павлов, 1969 | химия
356 | Кемпирсай | З Донское | ДГ | 75 | 0.17 | 11.73 | 57.66 | 1.9 | 0.05 | 11.25 | 0 | 14.09 | 0.08 | 0 |  | 99.9 | 12.96 | 0.309 | 0.131 | 0.023 | 0.749 | 0.227 | 0.767 | Павлов, 1969 | химия
357 | Кемпирсай | Кара-Гач | ДГ | 76 | 0.14 | 9.76 | 59.19 | 1.36 | 0.09 | 14.38 | 0 | 13.85 | 0.03 | 0 |  | 99.39 | 15.604 | 0.368 | 0.078 | 0.017 | 0.788 | 0.193 | 0.802 | Павлов, 1969 | химия
358 | Кемпирсай | Сусановка | ДГ | 77 | 0.16 | 8.35 | 58.9 | 1.19 | 0.04 | 17.78 | 0 | 10.62 | 0.07 | 0 |  | 98.31 | 18.851 | 0.484 | 0.056 | 0.015 | 0.812 | 0.171 | 0.825 | Павлов, 1969 | химия
359 | Кемпирсай | Кызыл-Су | ДГ | 78 | 0.13 | 9.86 | 59.24 | 2.31 | 0.05 | 13.94 | 0 | 13.21 | 0.1 | 0 |  | 99.2 | 16.019 | 0.371 | 0.129 | 0.028 | 0.778 | 0.193 | 0.801 | Павлов, 1969 | химия
360 | Кемпирсай | Кызыл-Су | ДГ | 79 | 0.21 | 9.33 | 57.47 | 2.61 | 0.04 | 14.65 | 0 | 13.25 | 0.11 | 0 |  | 98.53 | 16.999 | 0.382 | 0.138 | 0.033 | 0.778 | 0.188 | 0.805 | Павлов, 1969 | химия
361 | Кемпирсай | Ю Батамш | Г | 80 | 0.43 | 21.84 | 45.62 | 3.96 | 0.17 | 12.23 | 0.17 | 15.3 | 0.11 | 0 |  | 100.2 | 15.794 | 0.309 | 0.225 | 0.045 | 0.556 | 0.397 | 0.583 | Павлов, 1969 | химия
362 | Кемпирсай | №7 | Г | 81 | 0.23 | 22.98 | 39.34 | 3.9 | 0.13 | 14.11 | 0.23 | 15.62 | 0.13 | 0 |  | 98.42 | 17.62 | 0.336 | 0.199 | 0.048 | 0.508 | 0.443 | 0.534 | Павлов, 1969 | химия
363 | Кемпирсай | №8 | Г | 82 | 0.3 | 27.03 | 38.16 | 2.2 | 0.13 | 10.42 | 0.11 | 16.63 | 0.18 | 0 |  | 98.14 | 12.4 | 0.26 | 0.159 | 0.025 | 0.473 | 0.5 | 0.486 | Павлов, 1969 | химия
364 | Кемпирсай | №9 | Г | 83 | 0.25 | 27.66 | 36.55 | 1.37 | 0.11 | 12.31 | 0.21 | 17.02 | 0.14 | 0 |  | 97.8 | 13.543 | 0.288 | 0.091 | 0.016 | 0.462 | 0.521 | 0.469 | Павлов, 1969 | химия
365 | Кемпирсай | №13 | Г | 84 | 0.34 | 26.2 | 39.7 | 2.67 | 0.13 | 11.3 | 0.08 | 15.62 | 0.14 | 0 |  | 98.15 | 13.703 | 0.288 | 0.175 | 0.031 | 0.488 | 0.48 | 0.504 | Павлов, 1969 | химия
366 | Кемпирсай | №15 | Г | 85 | 0.1 | 29.34 | 37.48 | 4.62 | 0 | 9.06 | 0 | 16.67 | 0 | 0 |  | 100.1 | 13.218 | 0.233 | 0.314 | 0.051 | 0.437 | 0.51 | 0.461 | Павлов, 1969 | химия
367 | Кемпирсай | №23 | Г | 86 | 0.25 | 32.29 | 34.33 | 2.7 | 0.09 | 10.98 | 0.15 | 17.71 | 0.12 | 0 |  | 99.53 | 13.41 | 0.258 | 0.181 | 0.03 | 0.403 | 0.565 | 0.416 | Павлов, 1969 | химия
368 | Кемпирсай | Батамшинск | Г | 87 |  | 33.12 | 29.24 | 9.83 | 0 | 9.09 | 0 | 15.94 | 0 | 0 |  | 100.22 | 17.937 | 0.242 | 0.493 | 0.106 | 0.332 | 0.561 | 0.372 | Павлов, 1969 | химия
369 | Кемпирсай | Бурановское | Г | 88 | 0.21 | 31.26 | 37.08 | 9.15 | 0 | 6.1 | 0 | 15.95 | 0 | 0 |  | 100.53 | 14.335 | 0.176 | 0.574 | 0.094 | 0.401 | 0.504 | 0.443 | Павлов, 1969 | химия
370 | Кемпирсай | Тагашасайс/ | Г | 89 | 0.43 | 25.75 | 39.92 | 3.53 | 0.16 | 12.8 | 0.19 | 16.34 | 0.1 | 0 |  | 99.61 | 15.977 | 0.305 | 0.198 | 0.041 | 0.488 | 0.469 | 0.509 | Павлов, 1969 | химия
371 | Кемпирсай | Ивановское | Г | 90 | 0.52 | 32.82 | 32.67 | 4.2 | 0.07 | 11.6 | 0.13 | 16.62 | 0.08 | 0 |  | 100.18 | 15.38 | 0.281 | 0.245 | 0.046 | 0.381 | 0.571 | 0.4 | Павлов, 1969 | химия
372 | Кемпирсай | Джарлы_Бутак | Г | 91 |  | 25.12 | 33.2 | 9.04 | 0 | 10.05 | 0 | 14.76 | 0.23 | 0 |  | 94.06 | 18.186 | 0.276 | 0.447 | 0.108 | 0.419 | 0.472 | 0.47 | Павлов, 1969 | химия
373 | Кемпирсай | №22 Никель_Тау | Г | 92 | 0.35 | 23.78 | 42.88 | 6.8 | 0.11 | 10.18 | 0.16 | 15.36 | 0.1 | 0 |  | 100.45 | 16.3 | 0.271 | 0.375 | 0.076 | 0.505 | 0.417 | 0.547 | Павлов, 1969 | химия
374 | Кемпирсай | №17 Степное | Г | 93 | 0.28 | 32.89 | 30.57 | 2.51 | 0.06 | 13.4 | 0.15 | 14.99 | 0.11 | 0 |  | 99.46 | 15.659 | 0.334 | 0.144 | 0.029 | 0.372 | 0.597 | 0.384 | Павлов, 1969 | химия

## Хабарнинский
| Массив | Месторождение, проявление, привязка | СВК | №№ образца | TiO2 | Al2O3 | Cr2O3 | Fe2O3 | V2O3 | FeO | MnO | MgO | NiO | ZnO | CoO | Сумма | FeOобщ | Fe2+/(Mg+Fe2+) | Fe3+/(Fe3++Fe2+) | Fe3+/(Cr+Al+Fe3+) | Cr/(Cr+Al+Fe3+) | Al/(Cr+Al+Fe3+) | Cr/(Cr+Al) | Источник
1 | Хабарнинский |  | ДВК | С-80-1,0 | 0.64 | 13.06 | 46.6 | 9.6 | 0.11 | 20.52 | 0.46 | 8.74 | 0.16 | 0.03 | 0.04 | 99.91 | 29.16 | 0.569 | 0.296 | 0.121 | 0.62 | 0.259 | 0.705 | Николаев, 2011
2 | Хабарнинский |  | ДВК | С-80-2,0 | 0.65 | 13.37 | 47.24 | 9.35 | 0.1 | 20.01 | 0.34 | 9.32 | 0.16 | 0.07 | 0.03 | 100.61 | 28.42 | 0.546 | 0.296 | 0.117 | 0.621 | 0.262 | 0.703 | Николаев, 2011
3 | Хабарнинский |  | ДВК | С-80-2,5(2) | 0.36 | 12.36 | 54.71 | 5.18 | 0.04 | 13.13 | 0.28 | 13.48 | 0.14 | 0 | 0 | 99.66 | 17.79 | 0.353 | 0.262 | 0.063 | 0.701 | 0.236 | 0.748 | Николаев, 2011
4 | Хабарнинский |  | ДВК | С-80-6,9(2) | 0.46 | 12.19 | 52.45 | 6.99 | 0.1 | 15.12 | 0.31 | 12.23 | 0.13 | 0.04 | 0.07 | 100.04 | 21.41 | 0.409 | 0.294 | 0.086 | 0.679 | 0.235 | 0.743 | Николаев, 2011
5 | Хабарнинский |  | ДВК | С-80-7,9(2) | 0.48 | 12.68 | 53.84 | 5.9 | 0.08 | 13.66 | 0.3 | 13.42 | 0.14 | 0 | 0.05 | 100.52 | 18.97 | 0.363 | 0.28 | 0.072 | 0.687 | 0.241 | 0.74 | Николаев, 2011
6 | Хабарнинский |  | ДВК | С-80-8,9(2) | 0.51 | 13.62 | 50.99 | 6.7 | 0.09 | 16.38 | 0.26 | 11.74 | 0.15 | 0.03 | 0.03 | 100.5 | 22.41 | 0.439 | 0.269 | 0.082 | 0.657 | 0.261 | 0.715 | Николаев, 2011
7 | Хабарнинский |  | ДВК | С-80-9,9(1) | 0.5 | 13.24 | 51.77 | 6.02 | 0.12 | 13.76 | 0.29 | 13.04 | 0.16 | 0.05 | 0.02 | 98.97 | 19.18 | 0.372 | 0.283 | 0.074 | 0.67 | 0.255 | 0.724 | Николаев, 2011
8 | Хабарнинский |  | ДВК | С-80-10,9(1) | 0.97 | 11.97 | 42.95 | 15.02 | 0.29 | 19.27 | 0.33 | 9.83 | 0.16 | 0.05 | 0.04 | 100.83 | 32.78 | 0.524 | 0.412 | 0.19 | 0.572 | 0.238 | 0.707 | Николаев, 2011
9 | Хабарнинский |  | ДВК | С-80-11,9(1) | 0.93 | 13.35 | 40.76 | 15.74 | 0.16 | 20.22 | 0.35 | 9.4 | 0.13 | 0.03 | 0.05 | 101.08 | 34.39 | 0.547 | 0.412 | 0.198 | 0.539 | 0.263 | 0.672 | Николаев, 2011
10 | Хабарнинский |  | ДВК | С-80-12,9 | 0.36 | 15.15 | 51.56 | 5.11 | 0.09 | 13.92 | 0.28 | 13.25 | 0.14 | 0.05 | 0.04 | 99.89 | 18.52 | 0.371 | 0.248 | 0.061 | 0.653 | 0.286 | 0.695 | Николаев, 2011
11 | Хабарнинский |  | ДВК | С-80-13,3(1) | 0.37 | 16.35 | 51.96 | 3.44 | 0.11 | 14.16 | 0.28 | 13.29 | 0.18 | 0.03 | 0.05 | 100.18 | 17.26 | 0.374 | 0.18 | 0.041 | 0.653 | 0.306 | 0.681 | Николаев, 2011
12 | Хабарнинский |  | ДВК | С-80-14,3(1) | 0.45 | 13.04 | 50.84 | 7.13 | 0.17 | 15.85 | 0.34 | 11.73 | 0.16 | 0.04 | 0.06 | 99.76 | 22.27 | 0.431 | 0.288 | 0.088 | 0.66 | 0.252 | 0.723 | Николаев, 2011
13 | Хабарнинский |  | ДВК | С-80-15,3(2) | 0.43 | 14.51 | 51.72 | 5.39 | 0.12 | 13.81 | 0.32 | 13.27 | 0.14 | 0.03 | 0 | 99.74 | 18.66 | 0.369 | 0.26 | 0.065 | 0.659 | 0.275 | 0.705 | Николаев, 2011
14 | Хабарнинский |  | ДВК | С-80-21,6 | 0.52 | 13.01 | 46.96 | 10.36 | 0.09 | 19.33 | 0.38 | 9.63 | 0.12 | 0.05 | 0.02 | 100.47 | 28.66 | 0.53 | 0.325 | 0.129 | 0.616 | 0.254 | 0.708 | Николаев, 2011
15 | Хабарнинский |  | ДВК | С-80-21,6 | 0.55 | 13.83 | 46.43 | 10.02 | 0.18 | 18.71 | 0.32 | 10.2 | 0.13 | 0.02 | 0.06 | 100.44 | 27.73 | 0.507 | 0.325 | 0.125 | 0.606 | 0.269 | 0.693 | Николаев, 2011
16 | Хабарнинский |  | ДВК | С-80-25,9(2) | 0.49 | 12.29 | 52.95 | 6.26 | 0.15 | 16.48 | 0.33 | 11.49 | 0.12 | 0.04 | 0.07 | 100.59 | 22.11 | 0.446 | 0.255 | 0.077 | 0.686 | 0.237 | 0.743 | Николаев, 2011
17 | Хабарнинский |  | ДВК | С-80-27,0(1) | 0.55 | 13.77 | 53.27 | 4.61 | 0.09 | 14.59 | 0.3 | 12.88 | 0.17 | 0 | 0.04 | 100.23 | 18.73 | 0.389 | 0.221 | 0.056 | 0.682 | 0.262 | 0.722 | Николаев, 2011
18 | Хабарнинский |  | ДВК | С-80-28,0(1) | 0.37 | 12.74 | 56.13 | 3.69 | 0.05 | 12.47 | 0.21 | 14.07 | 0.16 | 0.03 | 0.07 | 99.96 | 15.79 | 0.332 | 0.21 | 0.045 | 0.714 | 0.241 | 0.747 | Николаев, 2011
19 | Хабарнинский |  | ДВК | С-86/30,2 | 0.47 | 13.21 | 50.88 | 7.05 | 0.13 | 16.99 | 0.33 | 11.2 | 0.13 | 0.05 | 0.06 | 100.52 | 23.34 | 0.46 | 0.272 | 0.087 | 0.658 | 0.255 | 0.721 | Николаев, 2011
20 | Хабарнинский |  | ДВК | С-86/31,5 | 0.3 | 14.16 | 52.99 | 5.34 | 0.09 | 12.92 | 0.28 | 13.82 | 0.16 | 0.02 | 0.02 | 100.09 | 17.72 | 0.344 | 0.271 | 0.064 | 0.669 | 0.267 | 0.715 | Николаев, 2011
21 | Хабарнинский |  | ДВК | С-86/32,5 | 0.36 | 13.82 | 50.72 | 6.64 | 0.1 | 13.63 | 0.22 | 13.1 | 0.17 | 0.02 | 0.05 | 98.85 | 19.61 | 0.369 | 0.305 | 0.081 | 0.653 | 0.265 | 0.711 | Николаев, 2011
22 | Хабарнинский |  | ДВК | С-86/33,5 | 0.25 | 14.28 | 52.89 | 5.3 | 0.11 | 12.84 | 0.25 | 13.87 | 0.13 | 0.02 | 0.01 | 99.95 | 17.61 | 0.342 | 0.271 | 0.064 | 0.668 | 0.269 | 0.713 | Николаев, 2011
23 | Хабарнинский |  | ДВК | С-86/34,5 | 0.28 | 14.27 | 51.38 | 5.72 | 0.06 | 14.68 | 0.29 | 12.52 | 0.13 | 0.03 | 0.06 | 99.43 | 19.83 | 0.397 | 0.26 | 0.07 | 0.658 | 0.272 | 0.707 | Николаев, 2011
24 | Хабарнинский |  | ДВК | С-86/35 | 0.28 | 14.31 | 53.57 | 4.94 | 0.07 | 11.79 | 0.28 | 14.6 | 0.16 | 0.01 | 0.02 | 100.07 | 16.24 | 0.312 | 0.274 | 0.059 | 0.673 | 0.268 | 0.715 | Николаев, 2011
25 | Хабарнинский |  | ДВК | С-86/35,5 | 0.36 | 15.96 | 50.86 | 5.2 | 0.04 | 11.82 | 0.27 | 14.61 | 0.17 | 0.03 | 0.05 | 99.4 | 16.5 | 0.312 | 0.283 | 0.062 | 0.639 | 0.299 | 0.681 | Николаев, 2011
26 | Хабарнинский |  | ДВК | С-86/36,1 | 0.3 | 14.52 | 52.46 | 5.54 | 0.1 | 12.93 | 0.3 | 13.91 | 0.12 | 0.03 | 0.02 | 100.27 | 17.92 | 0.343 | 0.278 | 0.066 | 0.661 | 0.273 | 0.708 | Николаев, 2011
27 | Хабарнинский |  | ДВК | С-86/37,5 | 0.27 | 15.22 | 52.12 | 5.11 | 0.05 | 12.29 | 0.22 | 14.31 | 0.15 | 0.04 | 0.03 | 99.84 | 16.88 | 0.325 | 0.272 | 0.061 | 0.654 | 0.285 | 0.697 | Николаев, 2011
28 | Хабарнинский |  | ДВК | С-86/38,5 | 0.31 | 14.02 | 52.14 | 5.6 | 0.1 | 14.94 | 0.33 | 12.49 | 0.13 | 0.01 | 0.03 | 100.12 | 19.98 | 0.402 | 0.252 | 0.068 | 0.665 | 0.267 | 0.714 | Николаев, 2011
29 | Хабарнинский |  | ДВК | С-86/39,5 | 0.33 | 14.74 | 53.61 | 4.69 | 0.1 | 12.32 | 0.22 | 14.44 | 0.16 | 0.04 | 0.04 | 100.69 | 16.53 | 0.324 | 0.255 | 0.056 | 0.67 | 0.274 | 0.709 | Николаев, 2011
30 | Хабарнинский |  | ДВК | С-86/40,5 | 0.34 | 13.91 | 54.19 | 4.51 | 0.09 | 12.56 | 0.26 | 14.09 | 0.14 | 0.02 | 0.03 | 100.13 | 16.63 | 0.333 | 0.244 | 0.054 | 0.684 | 0.262 | 0.723 | Николаев, 2011
31 | Хабарнинский |  | ДВК | С-86/41,5 | 0.3 | 13.18 | 52.85 | 6.2 | 0.1 | 14.08 | 0.29 | 12.95 | 0.15 | 0.04 | 0.04 | 100.18 | 19.66 | 0.379 | 0.284 | 0.075 | 0.674 | 0.251 | 0.729 | Николаев, 2011
32 | Хабарнинский |  | ДВК | С-86/44,5 | 0.47 | 14.35 | 54.5 | 2.68 | 0.14 | 15.37 | 0.23 | 12.5 | 0.13 | 0 | 0.03 | 100.4 | 17.78 | 0.408 | 0.135 | 0.033 | 0.695 | 0.273 | 0.718 | Николаев, 2011
33 | Хабарнинский |  | ДВК | С-87/84,4 | 0.48 | 10.44 | 53.2 | 7.08 | 0.12 | 16.66 | 0.34 | 10.89 | 0.14 | 0.05 | 0.05 | 99.46 | 23.03 | 0.462 | 0.277 | 0.089 | 0.705 | 0.206 | 0.774 | Николаев, 2011
34 | Хабарнинский |  | ДВК | С-87/86,2 | 0.99 | 12.54 | 41.79 | 14.52 | 0.23 | 21.27 | 0.43 | 8.49 | 0.13 | 0.06 | 0.04 | 100.52 | 34.34 | 0.584 | 0.38 | 0.186 | 0.562 | 0.252 | 0.691 | Николаев, 2011
35 | Хабарнинский |  | ДВК | С-88/19,5 | 0.47 | 12.04 | 52.98 | 4.95 | 0.08 | 15.62 | 0.3 | 12.23 | 0.17 | 0.03 | 0.03 | 99.44 | 20.07 | 0.417 | 0.221 | 0.062 | 0.7 | 0.238 | 0.747 | Николаев, 2011
36 | Хабарнинский |  | ДВК | С-88/20,0 | 0.46 | 12.06 | 53.83 | 5.99 | 0.07 | 14.01 | 0.24 | 12.98 | 0.15 | 0.02 | 0.01 | 99.86 | 19.39 | 0.377 | 0.278 | 0.073 | 0.695 | 0.232 | 0.75 | Николаев, 2011
37 | Хабарнинский |  | ДВК | С-88/20,5 | 0.53 | 13.19 | 53.86 | 4.9 | 0.09 | 14.03 | 0.27 | 13.18 | 0.17 | 0.02 | 0.06 | 100.32 | 18.44 | 0.374 | 0.239 | 0.06 | 0.689 | 0.251 | 0.733 | Николаев, 2011
38 | Хабарнинский |  | ДВК | С-88/21 | 0.46 | 13.26 | 53.03 | 5.59 | 0.09 | 12.75 | 0.28 | 13.81 | 0.16 | 0.03 | 0.03 | 99.5 | 17.78 | 0.341 | 0.283 | 0.068 | 0.679 | 0.253 | 0.728 | Николаев, 2011
39 | Хабарнинский |  | ДВК | С-92/35,0 | 0.58 | 11.99 | 51.54 | 7.02 | 0.2 | 16.64 | 0.29 | 11.22 | 0.13 | 0.04 | 0.01 | 99.67 | 22.96 | 0.454 | 0.275 | 0.088 | 0.677 | 0.235 | 0.743 | Николаев, 2011
40 | Хабарнинский |  | ДВК | С-92/35,9 | 0.55 | 11.31 | 52.43 | 6.75 | 0.16 | 16.6 | 0.3 | 11.12 | 0.12 | 0.01 | 0.04 | 99.41 | 22.68 | 0.456 | 0.268 | 0.085 | 0.693 | 0.223 | 0.757 | Николаев, 2011
41 | Хабарнинский |  | ДВК | С-92/47,8 | 0.32 | 13.12 | 52.29 | 4.33 | 0.09 | 14.42 | 0.25 | 13.18 | 0.15 | 0.03 | 0.05 | 99 | 18.32 | 0.38 | 0.211 | 0.054 | 0.689 | 0.258 | 0.728 | Николаев, 2011
42 | Хабарнинский |  | ДВК | С-92/47,8 | 0.47 | 13.04 | 50.06 | 6.97 | 0.12 | 19.04 | 0.27 | 9.84 | 0.13 | 0.03 | 0.05 | 100.07 | 25.31 | 0.521 | 0.247 | 0.087 | 0.658 | 0.255 | 0.72 | Николаев, 2011
43 | Хабарнинский |  | ДВК | С-92/49,3 | 0.36 | 12.21 | 52.36 | 5.89 | 0.12 | 15.42 | 0.3 | 11.73 | 0.13 | 0.03 | 0.05 | 98.61 | 20.71 | 0.425 | 0.256 | 0.074 | 0.688 | 0.239 | 0.742 | Николаев, 2011
44 | Хабарнинский |  | ДВК | С-94/54,4 | 0.73 | 15.09 | 40.7 | 11.18 | 0.25 | 23.86 | 0.51 | 6.52 | 0.15 | 0.14 | 0.08 | 99.23 | 33.92 | 0.672 | 0.297 | 0.144 | 0.551 | 0.305 | 0.644 | Николаев, 2011
45 | Хабарнинский |  | ДВК | С-94/54,7 | 0.68 | 12 | 44.65 | 11.99 | 0.24 | 20.79 | 0.36 | 8.36 | 0.12 | 0.07 | 0.03 | 99.28 | 31.58 | 0.582 | 0.342 | 0.154 | 0.604 | 0.242 | 0.714 | Николаев, 2011
46 | Хабарнинский |  | ДВК | С-94/54,8 | 0.65 | 11.21 | 46.65 | 11.12 | 0.18 | 20.32 | 0.4 | 8.57 | 0.11 | 0.06 | 0.05 | 99.33 | 30.32 | 0.571 | 0.33 | 0.143 | 0.631 | 0.226 | 0.736 | Николаев, 2011
47 | Хабарнинский |  | ДВК | С-94/56,2 | 0.67 | 12.09 | 43.92 | 13.38 | 0.2 | 21.66 | 0.41 | 8.03 | 0.12 | 0.06 | 0.05 | 100.6 | 33.71 | 0.602 | 0.357 | 0.171 | 0.588 | 0.241 | 0.709 | Николаев, 2011
48 | Хабарнинский |  | ДВК | С-94/56,3 | 0.65 | 10.6 | 48.93 | 9.82 | 0.2 | 21.52 | 0.53 | 7.9 | 0.09 | 0.06 | 0.03 | 100.34 | 30.36 | 0.605 | 0.291 | 0.126 | 0.661 | 0.213 | 0.756 | Николаев, 2011
49 | Хабарнинский |  | ДВК | С-94/68,5 | 0.48 | 11.17 | 54.44 | 5.52 | 0.1 | 15.75 | 0.26 | 11.69 | 0.13 | 0.04 | 0.06 | 99.63 | 20.71 | 0.431 | 0.24 | 0.069 | 0.713 | 0.218 | 0.766 | Николаев, 2011
50 | Хабарнинский |  | ДВК | С-94/71,3 | 0.67 | 11.52 | 46.57 | 11.33 | 0.2 | 20.59 | 0.41 | 8.59 | 0.12 | 0.07 | 0 | 100.08 | 30.79 | 0.573 | 0.331 | 0.145 | 0.625 | 0.23 | 0.731 | Николаев, 2011
51 | Хабарнинский |  | ДВК | С-94/71,4 | 0.67 | 11.15 | 48.12 | 10.78 | 0.16 | 19.38 | 0.35 | 9.38 | 0.18 | 0.09 | 0.05 | 100.32 | 29.08 | 0.537 | 0.334 | 0.137 | 0.642 | 0.222 | 0.743 | Николаев, 2011
52 | Хабарнинский |  | ДВК | С-94/72,3 | 1.04 | 12.3 | 39.54 | 15.85 | 0.34 | 24.74 | 0.47 | 6.19 | 0.17 | 0.07 | 0.03 | 100.74 | 39.01 | 0.691 | 0.366 | 0.207 | 0.542 | 0.251 | 0.683 | Николаев, 2011
53 | Хабарнинский |  | ДВК | С-95/90 | 0.43 | 10.08 | 53.62 | 6.9 | 0.08 | 17.83 | 0.35 | 10.1 | 0.14 | 0.04 | 0.06 | 99.64 | 24.04 | 0.498 | 0.258 | 0.087 | 0.713 | 0.2 | 0.781 | Николаев, 2011
54 | Хабарнинский |  | ДВК | С-95/93,5 | 0.48 | 10.07 | 52.35 | 7.35 | 0.09 | 19.65 | 0.48 | 8.83 | 0.14 | 0.06 | 0.04 | 99.56 | 26.26 | 0.556 | 0.252 | 0.094 | 0.704 | 0.202 | 0.777 | Николаев, 2011
55 | Хабарнинский |  | ДВК | С-96/12 | 0.61 | 10.77 | 47.73 | 11.1 | 0.19 | 20.55 | 0.46 | 8.45 | 0.17 | 0.06 | 0.02 | 100.11 | 30.54 | 0.577 | 0.327 | 0.142 | 0.642 | 0.216 | 0.748 | Николаев, 2011
56 | Хабарнинский |  | ДВК | С-96/13 | 0.86 | 13.77 | 40.5 | 14.96 | 0.23 | 20.5 | 0.36 | 9.04 | 0.14 | 0.07 | 0.02 | 100.46 | 33.97 | 0.56 | 0.396 | 0.189 | 0.538 | 0.273 | 0.664 | Николаев, 2011
57 | Хабарнинский |  | ДВК | С-96/25,3 | 1.02 | 12.61 | 38.97 | 17.13 | 0.23 | 22.24 | 0.41 | 7.91 | 0.14 | 0.06 | 0.03 | 100.76 | 37.65 | 0.612 | 0.409 | 0.22 | 0.526 | 0.254 | 0.675 | Николаев, 2011
58 | Хабарнинский |  | ДВК | С-96/26 | 0.53 | 11.81 | 52.03 | 7.08 | 0.11 | 16.59 | 0.32 | 11.38 | 0.15 | 0.05 | 0.07 | 100.25 | 22.96 | 0.45 | 0.277 | 0.088 | 0.681 | 0.231 | 0.747 | Николаев, 2011
59 | Хабарнинский |  | ДВК | С-96/27 | 0.46 | 13.18 | 54.24 | 3.66 | 0.1 | 15.29 | 0.28 | 12.17 | 0.16 | 0.02 | 0.06 | 99.62 | 18.58 | 0.414 | 0.177 | 0.045 | 0.701 | 0.254 | 0.734 | Николаев, 2011
60 | Хабарнинский |  | ДВК | С-96/27,8 | 0.45 | 12.77 | 53.78 | 5.62 | 0.08 | 13.89 | 0.24 | 13.2 | 0.15 | 0.04 | 0.02 | 100.27 | 18.95 | 0.371 | 0.267 | 0.068 | 0.688 | 0.244 | 0.739 | Николаев, 2011
61 | Хабарнинский |  | ДВК | С-96/28,1 | 0.48 | 12.37 | 53.2 | 4.36 | 0.14 | 17.69 | 0.26 | 10.44 | 0.14 | 0.04 | 0.03 | 99.17 | 21.62 | 0.488 | 0.181 | 0.055 | 0.702 | 0.243 | 0.743 | Николаев, 2011
62 | Хабарнинский |  | ДВК | С-96/28,7 | 0.47 | 10.97 | 53.49 | 6.54 | 0.11 | 17.02 | 0.31 | 10.84 | 0.13 | 0.05 | 0.06 | 100 | 22.91 | 0.469 | 0.257 | 0.082 | 0.703 | 0.215 | 0.766 | Николаев, 2011
63 | Хабарнинский |  | ДВК | С-96/29,6 | 0.44 | 12.32 | 53.61 | 5.81 | 0.09 | 14.9 | 0.31 | 12.48 | 0.15 | 0.03 | 0.03 | 100.24 | 20.13 | 0.401 | 0.26 | 0.071 | 0.692 | 0.237 | 0.745 | Николаев, 2011
64 | Хабарнинский |  | ДВК | С-96/30,5 | 0.36 | 10.11 | 56.3 | 5.59 | 0.07 | 14.23 | 0.28 | 12.52 | 0.12 | 0.01 | 0.04 | 99.63 | 19.26 | 0.389 | 0.261 | 0.069 | 0.734 | 0.197 | 0.789 | Николаев, 2011
65 | Хабарнинский |  | ДВК | С-96/31,4 | 0.5 | 11.29 | 54.2 | 6.14 | 0.15 | 15.51 | 0.34 | 11.93 | 0.13 | 0.07 | 0.03 | 100.3 | 21.03 | 0.422 | 0.263 | 0.076 | 0.705 | 0.219 | 0.763 | Николаев, 2011
66 | Хабарнинский |  | ДВК | С-96/31,85 | 0.45 | 11.09 | 54.18 | 5.97 | 0.08 | 16.69 | 0.32 | 11.09 | 0.11 | 0.06 | 0.06 | 100.11 | 22.06 | 0.458 | 0.243 | 0.074 | 0.709 | 0.216 | 0.766 | Николаев, 2011
67 | Хабарнинский |  | ДВК | С-96/32,8 | 0.87 | 13.02 | 41.46 | 14.87 | 0.27 | 20.5 | 0.38 | 9.01 | 0.1 | 0.05 | 0 | 100.54 | 33.88 | 0.561 | 0.395 | 0.189 | 0.553 | 0.259 | 0.681 | Николаев, 2011
68 | Хабарнинский |  | ДВК | С-96/34,3 | 0.83 | 12.54 | 43.14 | 14.46 | 0.23 | 19.71 | 0.4 | 9.51 | 0.13 | 0.08 | 0.04 | 101.07 | 32.72 | 0.538 | 0.397 | 0.182 | 0.571 | 0.247 | 0.697 | Николаев, 2011
69 | Хабарнинский |  | ДВК | С-96/35,4 | 1.05 | 12.06 | 40.16 | 17.3 | 0.24 | 21.63 | 0.35 | 8.45 | 0.12 | 0.07 | 0 | 101.42 | 37.2 | 0.59 | 0.419 | 0.221 | 0.538 | 0.241 | 0.691 | Николаев, 2011
70 | Хабарнинский |  | ДВК | С-96/37 | 0.66 | 11.77 | 44.39 | 13.42 | 0.2 | 20.67 | 0.37 | 8.59 | 0.12 | 0.07 | 0.02 | 100.29 | 32.75 | 0.574 | 0.369 | 0.171 | 0.594 | 0.235 | 0.717 | Николаев, 2011
71 | Хабарнинский |  | ДВК | С-96/39,5 | 0.6 | 10.09 | 48.24 | 11.41 | 0.17 | 21.43 | 0.51 | 7.92 | 0.11 | 0.04 | 0.03 | 100.54 | 31.7 | 0.603 | 0.324 | 0.146 | 0.651 | 0.203 | 0.762 | Николаев, 2011
72 | Хабарнинский |  | ДВК | С-96/40 | 0.63 | 9.32 | 50.41 | 10.31 | 0.14 | 20.45 | 0.42 | 8.5 | 0.13 | 0.06 | 0.01 | 100.39 | 29.72 | 0.574 | 0.312 | 0.132 | 0.68 | 0.187 | 0.784 | Николаев, 2011
73 | Хабарнинский |  | ДВК | С-96/40,5 | 0.46 | 10.41 | 55.09 | 6.56 | 0.15 | 16.52 | 0.39 | 11.32 | 0.15 | 0.03 | 0.03 | 101.14 | 22.42 | 0.45 | 0.263 | 0.081 | 0.717 | 0.202 | 0.78 | Николаев, 2011
74 | Хабарнинский |  | ДВК | С-96/41 | 0.67 | 12.21 | 48.59 | 9.57 | 0.12 | 19.58 | 0.42 | 9.46 | 0.16 | 0.07 | 0.05 | 100.89 | 28.19 | 0.537 | 0.305 | 0.12 | 0.64 | 0.24 | 0.728 | Николаев, 2011
75 | Хабарнинский |  | ДВК | С-96/42 | 0.44 | 9.6 | 55.35 | 6.95 | 0.12 | 16.85 | 0.4 | 10.95 | 0.12 | 0.01 | 0.03 | 100.84 | 23.11 | 0.463 | 0.271 | 0.087 | 0.726 | 0.188 | 0.795 | Николаев, 2011
76 | Хабарнинский |  | ДВК | С-96/43 | 0.7 | 12.56 | 48.04 | 10.21 | 0.23 | 18.67 | 0.37 | 10.23 | 0.15 | 0.05 | 0.01 | 101.22 | 27.85 | 0.506 | 0.33 | 0.127 | 0.628 | 0.245 | 0.72 | Николаев, 2011
77 | Хабарнинский |  | ДВК | С-96/44,3 | 0.59 | 10.97 | 51.02 | 8.69 | 0.14 | 18.11 | 0.42 | 10.19 | 0.14 | 0.03 | 0.03 | 100.35 | 25.93 | 0.499 | 0.302 | 0.109 | 0.675 | 0.216 | 0.757 | Николаев, 2011
78 | Хабарнинский |  | ДВК | С-96/45 | 0.73 | 12.21 | 44.98 | 12.26 | 0.18 | 21.14 | 0.4 | 8.43 | 0.12 | 0.06 | 0.03 | 100.55 | 32.17 | 0.584 | 0.343 | 0.156 | 0.601 | 0.243 | 0.712 | Николаев, 2011
79 | Хабарнинский |  | ДВК | С-96/45,35 | 0.8 | 12.04 | 43.82 | 12.94 | 0.24 | 21.54 | 0.41 | 8.11 | 0.12 | 0.07 | 0.04 | 100.16 | 33.18 | 0.598 | 0.351 | 0.166 | 0.592 | 0.242 | 0.709 | Николаев, 2011
80 | Хабарнинский |  | ДВК | С-98/117,0 | 0.65 | 10.44 | 47.69 | 11.17 | 0.18 | 20.79 | 0.44 | 8.3 | 0.12 | 0.04 | 0.04 | 99.87 | 30.84 | 0.584 | 0.326 | 0.144 | 0.646 | 0.211 | 0.754 | Николаев, 2011
81 | Хабарнинский |  | ДВК | С-98/119,0 | 0.56 | 10.42 | 52.21 | 7.22 | 0.08 | 18.11 | 0.41 | 9.9 | 0.13 | 0.03 | 0.03 | 99.12 | 24.61 | 0.507 | 0.264 | 0.092 | 0.7 | 0.208 | 0.771 | Николаев, 2011
82 | Хабарнинский |  | ДВК | С-99/116,8 | 0.72 | 11.96 | 43.82 | 13.32 | 0.21 | 21.17 | 0.35 | 8.3 | 0.14 | 0.1 | 0 | 100.12 | 33.16 | 0.589 | 0.361 | 0.171 | 0.59 | 0.24 | 0.711 | Николаев, 2011
83 | Хабарнинский |  | ДВК | С-99/117,5 | 0.61 | 11.98 | 47.03 | 10.33 | 0.18 | 21.04 | 0.4 | 8.36 | 0.12 | 0.04 | 0.04 | 100.17 | 30.34 | 0.585 | 0.307 | 0.132 | 0.629 | 0.239 | 0.725 | Николаев, 2011
84 | Хабарнинский |  | ДВК | С-100/25,5 | 0.48 | 11.23 | 51.34 | 5.82 | 0.08 | 15.36 | 0.3 | 11.15 | 0.12 | 0.06 | 0.06 | 96.02 | 20.59 | 0.436 | 0.254 | 0.075 | 0.697 | 0.227 | 0.754 | Николаев, 2011
85 | Хабарнинский |  | ДВК | С-100/26,3 | 0.29 | 10.83 | 55.32 | 5.25 | 0.1 | 14.42 | 0.3 | 12.26 | 0.12 | 0.03 | 0.05 | 98.96 | 19.14 | 0.398 | 0.247 | 0.065 | 0.724 | 0.211 | 0.774 | Николаев, 2011
86 | Хабарнинский |  | ДВК | С-100/27,7 | 0.62 | 12.19 | 47.55 | 9.64 | 0.17 | 19.76 | 0.32 | 9.17 | 0.13 | 0.04 | 0.04 | 99.63 | 28.44 | 0.547 | 0.305 | 0.122 | 0.635 | 0.243 | 0.724 | Николаев, 2011
87 | Хабарнинский |  | ДВК | С-102/39 | 1.1 | 12.7 | 39.83 | 15.9 | 0.25 | 21.67 | 0.38 | 8.29 | 0.12 | 0.07 | 0.08 | 100.41 | 35.97 | 0.595 | 0.398 | 0.205 | 0.539 | 0.256 | 0.678 | Николаев, 2011
88 | Хабарнинский |  | ДВК | С-102/45,2 | 0.87 | 12.35 | 42.52 | 14.09 | 0.25 | 21.64 | 0.4 | 8.19 | 0.11 | 0.07 | 0.03 | 100.55 | 34.32 | 0.597 | 0.369 | 0.18 | 0.572 | 0.248 | 0.698 | Николаев, 2011
89 | Хабарнинский |  | ДВК | С-102/46,2 | 0.55 | 11.68 | 50.91 | 6.25 | 0.06 | 24.96 | 0.51 | 5.85 | 0.04 | 0.11 | 0.06 | 100.98 | 30.58 | 0.705 | 0.184 | 0.08 | 0.685 | 0.234 | 0.745 | Николаев, 2011
90 | Хабарнинский |  | ДВК | С-102/47 | 0.82 | 12.06 | 43.1 | 14.1 | 0.19 | 21.06 | 0.43 | 8.42 | 0.14 | 0.08 | 0 | 100.4 | 33.75 | 0.584 | 0.376 | 0.18 | 0.579 | 0.241 | 0.706 | Николаев, 2011
91 | Хабарнинский |  | ДВК | С-102/48,8 | 0.42 | 11 | 55.21 | 4.6 | 0.1 | 18.61 | 0.35 | 9.85 | 0.12 | 0.06 | 0.05 | 100.38 | 22.75 | 0.516 | 0.185 | 0.058 | 0.727 | 0.216 | 0.771 | Николаев, 2011
92 | Хабарнинский |  | ДВК | С-102/51 | 0.62 | 10.05 | 51.26 | 8.93 | 0.15 | 18.77 | 0.41 | 9.63 | 0.14 | 0.03 | 0.01 | 100.01 | 26.8 | 0.522 | 0.3 | 0.114 | 0.686 | 0.2 | 0.774 | Николаев, 2011
93 | Хабарнинский |  | ДВК | С-102/52,5 | 0.66 | 11.13 | 45.45 | 12.86 | 0.17 | 22 | 0.46 | 7.72 | 0.11 | 0.05 | 0 | 100.64 | 33.57 | 0.615 | 0.345 | 0.165 | 0.612 | 0.223 | 0.733 | Николаев, 2011
94 | Хабарнинский |  | ДВК | С-102/53,5 | 0.9 | 12.44 | 40.91 | 15.35 | 0.26 | 21.23 | 0.38 | 8.36 | 0.12 | 0.06 | 0 | 100.01 | 35.04 | 0.588 | 0.394 | 0.197 | 0.552 | 0.25 | 0.688 | Николаев, 2011
95 | Хабарнинский |  | ДВК | С-102/54,4 | 0.65 | 10.17 | 51.68 | 7.37 | 0.16 | 21.31 | 0.41 | 8 | 0.1 | 0.05 | 0.03 | 99.94 | 27.95 | 0.599 | 0.237 | 0.095 | 0.7 | 0.205 | 0.773 | Николаев, 2011
96 | Хабарнинский |  | ДВК | С-102/56,8 | 0.52 | 9.5 | 52.76 | 8.33 | 0.16 | 17.89 | 0.36 | 10.05 | 0.15 | 0.05 | 0.07 | 99.85 | 25.39 | 0.5 | 0.295 | 0.106 | 0.705 | 0.189 | 0.788 | Николаев, 2011
97 | Хабарнинский |  | ДВК | С-102/57,8 | 0.53 | 9.73 | 52.93 | 8.21 | 0.15 | 17.12 | 0.37 | 10.59 | 0.14 | 0.05 | 0.03 | 99.84 | 24.51 | 0.476 | 0.301 | 0.104 | 0.704 | 0.193 | 0.785 | Николаев, 2011
98 | Хабарнинский |  | ДВК | С-102/58,5 | 0.56 | 9.31 | 53.07 | 8.16 | 0.1 | 17.75 | 0.35 | 10.14 | 0.14 | 0.05 | 0.05 | 99.68 | 25.1 | 0.495 | 0.293 | 0.104 | 0.71 | 0.186 | 0.793 | Николаев, 2011
99 | Хабарнинский |  | ДВК | С-103/29,9 | 0.65 | 12.7 | 46.9 | 9.24 | 0.15 | 20.01 | 0.35 | 8.96 | 0.14 | 0.06 | 0.02 | 99.19 | 28.32 | 0.556 | 0.293 | 0.118 | 0.629 | 0.254 | 0.713 | Николаев, 2011
100 | Хабарнинский |  | ДВК | С-103/32 | 0.68 | 12.89 | 46.02 | 11.31 | 0.2 | 20.96 | 0.46 | 8.71 | 0.17 | 0.07 | 0 | 101.48 | 31.14 | 0.574 | 0.327 | 0.142 | 0.606 | 0.253 | 0.705 | Николаев, 2011
101 | Хабарнинский |  | ДВК | С-103/33 | 0.64 | 12.61 | 45.25 | 11.2 | 0.15 | 21.92 | 0.44 | 7.82 | 0.14 | 0.07 | 0.06 | 100.33 | 32 | 0.611 | 0.315 | 0.143 | 0.606 | 0.252 | 0.707 | Николаев, 2011
102 | Хабарнинский |  | ДВК | С-104/40,7 | 0.44 | 10.85 | 53.79 | 6.15 | 0.13 | 16.95 | 0.3 | 10.81 | 0.12 | 0.03 | 0.04 | 99.6 | 22.48 | 0.468 | 0.246 | 0.077 | 0.71 | 0.213 | 0.769 | Николаев, 2011
103 | Хабарнинский |  | ДВК | С-104/44,5 | 0.4 | 10.15 | 55.89 | 5.09 | 0.09 | 15.5 | 0.28 | 11.59 | 0.14 | 0.05 | 0.01 | 99.19 | 20.08 | 0.429 | 0.228 | 0.064 | 0.737 | 0.199 | 0.787 | Николаев, 2011
104 | Хабарнинский |  | ДВК | С-108/51,5 | 0.35 | 13.6 | 53.69 | 4.11 | 0.11 | 14.64 | 0.29 | 12.58 | 0.14 | 0.01 | 0.02 | 99.55 | 18.34 | 0.395 | 0.202 | 0.05 | 0.69 | 0.26 | 0.726 | Николаев, 2011
105 | Хабарнинский |  | ДВК | С-108/51,8 | 0.4 | 12.48 | 53.07 | 5.15 | 0.13 | 16.64 | 0.31 | 11.17 | 0.11 | 0.02 | 0.02 | 99.51 | 21.28 | 0.455 | 0.218 | 0.064 | 0.693 | 0.243 | 0.741 | Николаев, 2011
106 | Хабарнинский |  | ДВК | К-15/17 | 0.44 | 12.55 | 55.85 | 1.24 | 0.11 | 18.29 | 0.23 | 9.74 | 0.2 | 0.34 | 0.08 | 99.06 | 19.41 | 0.513 | 0.058 | 0.016 | 0.737 | 0.247 | 0.749 | Николаев, 2011
107 | Хабарнинский |  | ДВК | К-15/17 | 0.46 | 12.87 | 54.14 | 3.55 | 0.14 | 15.87 | 0.24 | 11.75 | 0.16 | 0 | 0.13 | 99.32 | 19.06 | 0.431 | 0.168 | 0.044 | 0.706 | 0.25 | 0.738 | Николаев, 2011
108 | Хабарнинский |  | ДВК | К-15-18/1.0 | 0.44 | 13.35 | 53.87 | 3.23 | 0.08 | 15.84 | 0.29 | 11.61 | 0.25 | 0.13 | 0.05 | 99.18 | 18.75 | 0.434 | 0.155 | 0.04 | 0.701 | 0.259 | 0.73 | Николаев, 2011
109 | Хабарнинский |  | ДВК | К-15-18/1.5 | 0.52 | 9.99 | 52.36 | 6.9 | 0.16 | 20.24 | 0.36 | 8.41 | 0.17 | 0.29 | 0.1 | 99.62 | 26.45 | 0.575 | 0.235 | 0.089 | 0.709 | 0.202 | 0.779 | Николаев, 2011
110 | Хабарнинский |  | ДВК | К-15-20.4/1.1 | 0.55 | 10.13 | 52.1 | 6.06 | 0.1 | 22.54 | 0.36 | 6.94 | 0.17 | 0.11 | 0.03 | 99.1 | 27.99 | 0.646 | 0.195 | 0.079 | 0.714 | 0.207 | 0.775 | Николаев, 2011
111 | Хабарнинский |  | ДВК | К-15-20.4/1.1 | 0.57 | 9.61 | 49.31 | 11.3 | 0.24 | 19.55 | 0.38 | 8.82 | 0.18 | 0.29 | 0.11 | 100.36 | 29.72 | 0.554 | 0.342 | 0.145 | 0.663 | 0.193 | 0.775 | Николаев, 2011
112 | Хабарнинский |  | ДВК | К-15-23.7/1.4 | 0.58 | 9.89 | 48.64 | 10.24 | 0.22 | 21.2 | 0.41 | 7.77 | 0.22 | 0.17 | 0.08 | 99.54 | 30.41 | 0.605 | 0.303 | 0.133 | 0.665 | 0.202 | 0.767 | Николаев, 2011
113 | Хабарнинский |  | ДВК | К-15/24.1 | 0.53 | 9.54 | 51.36 | 7.59 | 0.28 | 21.24 | 0.36 | 7.61 | 0.19 | 0.18 | 0.07 | 99.01 | 28.07 | 0.61 | 0.243 | 0.099 | 0.706 | 0.195 | 0.783 | Николаев, 2011
114 | Хабарнинский |  | ДВК | К-15-24.9/1.3 | 0.49 | 10.52 | 52.01 | 5.84 | 0.17 | 20.73 | 0.38 | 8.09 | 0.12 | 0.03 | 0.08 | 98.52 | 25.99 | 0.59 | 0.202 | 0.076 | 0.71 | 0.214 | 0.768 | Николаев, 2011
115 | Хабарнинский |  | ДВК | К-15/24.5 | 0.53 | 9.68 | 50.08 | 9.35 | 0.21 | 19.57 | 0.38 | 8.85 | 0.14 | 0.11 | 0.06 | 99.07 | 27.98 | 0.554 | 0.301 | 0.121 | 0.682 | 0.196 | 0.776 | Николаев, 2011
116 | Хабарнинский |  | ДВК | К-24/18 | 0.5 | 8.87 | 49.13 | 11.35 | 0.17 | 20.26 | 0.35 | 8.31 | 0.12 | 0.08 | 0.13 | 99.29 | 30.47 | 0.578 | 0.335 | 0.148 | 0.672 | 0.181 | 0.788 | Руднев, 2014
117 | Хабарнинский |  | ДВК | С-71/89,8 | 0.54 | 10.11 | 51.56 | 8.931409 | 0.14 | 16.81052 | 0.41 | 10.74 | 0.16 | 0.1 |  | 99.56193 | 24.847 | 0.4675578 | 0.3234417 | 0.1131131 | 0.6863386 | 0.2005483 | 0.7738739 | Руднев, 2014
118 | Хабарнинский |  | ДВК | С-71/96,5 | 0.43 | 11.9 | 53.61 | 6.069744 | 0.08 | 13.81144 | 0.26 | 13.03 | 0.1 | 0 |  | 99.34119 | 19.273 | 0.3729135 | 0.2833813 | 0.07488266 | 0.6951676 | 0.2299498 | 0.7514372 | Руднев, 2014
119 | Хабарнинский |  | ДВК | С-73/107,1 | 0.84 | 11.25 | 41.92 | 15.03393 | 0.22 | 21.94947 | 0.44 | 7.64 | 0.14 | 0.09 |  | 99.6034 | 35.477 | 0.6171253 | 0.3813074 | 0.1959692 | 0.5743404 | 0.2296904 | 0.7143263 | Руднев, 2014
120 | Хабарнинский |  | ДВК | С-73/119,6 | 0.38 | 12.13 | 54.32 | 4.809246 | 0.07 | 13.23164 | 0.13 | 13.41 | 0.14 | 0 |  | 98.74089 | 17.559 | 0.3563204 | 0.2464493 | 0.05944478 | 0.7057149 | 0.2348403 | 0.7503174 | Руднев, 2014
121 | Хабарнинский |  | ДВК | С-73/122,0 | 0.48 | 11.05 | 51.51 | 7.9066 | 0.16 | 15.89464 | 0.37 | 11.46 | 0.13 | 0 |  | 99.04124 | 23.009 | 0.4376114 | 0.3092018 | 0.09963584 | 0.6822604 | 0.2181038 | 0.7577605 | Руднев, 2014
122 | Хабарнинский |  | ДВК | С-73/124,8 | 0.35 | 10.31 | 56.07 | 5.331859 | 0.09 | 12.35939 | 0.21 | 13.66 | 0.2 | 0.04 |  | 98.76125 | 17.157 | 0.3366997 | 0.2796324 | 0.06630505 | 0.7328774 | 0.2008176 | 0.7849216 | Руднев, 2014
123 | Хабарнинский |  | ДВК | С-73/126,2 | 0.08 | 13.38 | 56.9 | 1.991191 | 0.08 | 11.88933 | 0.24 | 14.06 | 0.09 | 0.13 |  | 98.88052 | 13.681 | 0.3217647 | 0.1309623 | 0.02406147 | 0.7226938 | 0.2532448 | 0.7405116 | Руднев, 2014
124 | Хабарнинский |  | ДВК | С-73/126,2 | 0.51 | 12.34 | 50.8 | 7.903938 | 0.13 | 14.95804 | 0.35 | 12.26 | 0.16 | 0.04 |  | 99.51197 | 22.07 | 0.4063502 | 0.3222487 | 0.09803142 | 0.6622443 | 0.2397243 | 0.7342211 | Руднев, 2014
125 | Хабарнинский |  | ДВК | С-78/79,8 | 0.36 | 9.57 | 55.84 | 5.982422 | 0.11 | 15.37902 | 0.26 | 11.73 | 0.14 | 0.01 |  | 99.45144 | 20.762 | 0.4238162 | 0.2592735 | 0.07509584 | 0.7367448 | 0.1881594 | 0.7965634

## Халиловский
| Массив | Месторождение, проявление, привязка | СВК | №№ образца | TiO2 | Al2O3 | Cr2O3 | Fe2O3 | V2O3 | FeO | MnO | MgO | NiO | ZnO | CoO | Сумма | FeOобщ | Fe2+/(Mg+Fe2+) | Fe3+/(Fe3++Fe2+) | Fe3+/(Cr+Al+Fe3+) | Cr/(Cr+Al+Fe3+) | Al/(Cr+Al+Fe3+) | Cr/(Cr+Al) | Источник
1 | Халиловский |  | ДГ | 1 | 0.1 | 13.46 | 57.04 | 2.88 |  | 10.54 | 0.24 | 15.22 |  |  |  | 99.51172 | 13.133 | 0.279 | 0.197 | 0.034 | 0.714 | 0.251 | 0.739 | Дмитренко, 1994
2 | Халиловский |  | ДГ | 2 | 0.1 | 11.68 | 58.03 | 3.12 |  | 11.43 | 0.28 | 14.33 |  |  |  | 98.97987 | 14.247 | 0.309 | 0.197 | 0.037 | 0.74 | 0.221 | 0.769 | Дмитренко, 1994
3 | Халиловский |  | ДГ | 3 | 0.07 | 9.67 | 61.83 | 2.65 |  | 9.8 | 0.28 | 15.3 |  |  |  | 99.63213 | 12.196 | 0.264 | 0.195 | 0.032 | 0.784 | 0.182 | 0.81 | Дмитренко, 1994
4 | Халиловский |  | ДГ | 4 | 0.06 | 11.99 | 59.2 | 2 |  | 10.43 | 0.23 | 15.03 |  |  |  | 98.94974 | 12.239 | 0.28 | 0.147 | 0.024 | 0.749 | 0.226 | 0.768 | Дмитренко, 1994
5 | Халиловский |  | ДГ | 5 | 0.07 | 10.76 | 58.24 | 3.83 |  | 10.54 | 0.27 | 14.65 |  |  |  | 98.42336 | 13.999 | 0.287 | 0.246 | 0.046 | 0.747 | 0.205 | 0.784 | Дмитренко, 1994
6 | Халиловский |  | ДГ | 6 | 0.11 | 12.1 | 57.48 | 3.34 |  | 10.28 | 0.32 | 15.04 |  |  |  | 98.67908 | 13.294 | 0.277 | 0.226 | 0.04 | 0.73 | 0.229 | 0.761 | Дмитренко, 1994
7 | Халиловский |  | ДГ | 7 | 0.07 | 11.51 | 59.35 | 3.36 |  | 10.21 | 0.3 | 15.31 |  |  |  | 100.1308 | 13.244 | 0.272 | 0.228 | 0.04 | 0.744 | 0.215 | 0.775 | Дмитренко, 1994
8 | Халиловский |  | ДГ | 8 | 0.1 | 11.7 | 59.19 | 2.27 |  | 10.54 | 0.28 | 14.93 |  |  |  | 99.03144 | 12.593 | 0.283 | 0.162 | 0.027 | 0.751 | 0.221 | 0.772 | Дмитренко, 1994
9 | Халиловский |  | ДГ | 9 | 0.05 | 10.24 | 60.47 | 3.23 |  | 10.33 | 0.23 | 15.03 |  |  |  | 99.59939 | 13.245 | 0.278 | 0.219 | 0.039 | 0.767 | 0.193 | 0.798 | Дмитренко, 1994
10 | Халиловский |  | ДГ | 44 | 0.1 | 11.7 | 59.19 | 2.27 |  | 10.54 | 0.28 | 14.93 |  |  |  | 99.02854 | 12.5903 | 0.283 | 0.162 | 0.027 | 0.751 | 0.221 | 0.772 | Дмитренко, 1994
11 | Халиловский |  | ДГ | 51-1 | 0.09 | 13.41 | 57.27 | 2.85 |  | 10.32 | 0.25 | 15.37 |  |  |  | 99.57613 | 12.89038 | 0.273 | 0.199 | 0.033 | 0.716 | 0.249 | 0.741 | Дмитренко, 1994
12 | Халиловский |  | ДГ | 51-2 | 0.1 | 13.5 | 57.2 | 2.75 |  | 10.88 | 0.22 | 15.06 |  |  |  | 99.7563 | 13.36036 | 0.288 | 0.185 | 0.032 | 0.715 | 0.251 | 0.739 | Дмитренко, 1994
13 | Халиловский |  | ДГ | 132-1 | 0.11 | 11.26 | 58.78 | 2.38 |  | 12.43 | 0.21 | 13.67 |  |  |  | 98.84966 | 14.58032 | 0.337 | 0.147 | 0.029 | 0.755 | 0.215 | 0.777 | Дмитренко, 1994
14 | Халиловский |  | ДГ | 132-2 | 0.09 | 12.1 | 57.27 | 3.84 |  | 10.44 | 0.34 | 14.99 |  |  |  | 99.08627 | 13.91051 | 0.281 | 0.249 | 0.046 | 0.725 | 0.228 | 0.76 | Дмитренко, 1994
15 | Халиловский |  | ДГ | 60-1 | 0.07 | 10.75 | 58.32 | 3.39 |  | 11.1 | 0.29 | 14.25 |  |  |  | 98.20096 | 14.16045 | 0.304 | 0.215 | 0.041 | 0.751 | 0.206 | 0.784 | Дмитренко, 1994
16 | Халиловский |  | ДГ | 60-2 | 0.07 | 10.77 | 58.15 | 4.25 |  | 9.99 | 0.24 | 15.05 |  |  |  | 98.60715 | 13.83056 | 0.271 | 0.276 | 0.051 | 0.743 | 0.205 | 0.783 | Дмитренко, 1994
17 | Халиловский |  | ДГ | 148-1 | 0.05 | 14.7 | 56.52 | 2.24 |  | 10.57 | 0.27 | 15.34 |  |  |  | 99.6948 | 12.5903 | 0.278 | 0.16 | 0.026 | 0.701 | 0.271 | 0.72 | Дмитренко, 1994
18 | Халиловский |  | ДГ | 148-2 | 0.05 | 14.81 | 56.44 | 2.39 |  | 10.55 | 0.27 | 15.41 |  |  |  | 99.93004 | 12.71032 | 0.277 | 0.169 | 0.028 | 0.698 | 0.273 | 0.718 | Дмитренко, 1994
19 | Халиловский |  | ДГ | 148-3 | 0.09 | 14.69 | 55.58 | 2.59 |  | 10.69 | 0.35 | 15.09 |  |  |  | 99.12077 | 13.03034 | 0.284 | 0.179 | 0.03 | 0.695 | 0.273 | 0.717 | Дмитренко, 1994
20 | Халиловский |  | ДГ | 148-4 | 0.08 | 14.63 | 56.86 | 2.19 |  | 10.63 | 0.32 | 15.36 |  |  |  | 100.0804 | 12.61029 | 0.279 | 0.156 | 0.025 | 0.704 | 0.269 | 0.722 | Дмитренко, 1994
21 | Халиловский |  | ДГ | 100-1 | 0.16 | 10.5 | 60.19 | 2.28 |  | 12.15 | 0.27 | 13.89 |  |  |  | 99.44938 | 14.2103 | 0.329 | 0.144 | 0.027 | 0.771 | 0.2 | 0.793 | Дмитренко, 1994
22 | Халиловский |  | ДГ | 100-2 | 0.15 | 10.44 | 60.17 | 1.3 |  | 13.11 | 0.29 | 13.05 |  |  |  | 98.52073 | 14.29017 | 0.36 | 0.082 | 0.016 | 0.781 | 0.202 | 0.794 | Дмитренко, 1994
23 | Халиловский |  | ДГ | 118-1 | 0.06 | 9.84 | 62.05 | 2.69 |  | 9.34 | 0.24 | 15.71 |  |  |  | 99.95013 | 11.77036 | 0.25 | 0.205 | 0.032 | 0.782 | 0.184 | 0.808 | Дмитренко, 1994
24 | Халиловский |  | ДГ | 118-2 | 0.08 | 9.51 | 61.6 | 2.59 |  | 10.26 | 0.33 | 14.88 |  |  |  | 99.2905 | 12.60034 | 0.279 | 0.185 | 0.031 | 0.787 | 0.181 | 0.812 | Дмитренко, 1994
25 | Халиловский |  | ДГ | 78-1 | 0.07 | 11.57 | 58.83 | 3.86 |  | 9.88 | 0.29 | 15.51 |  |  |  | 100.0375 | 13.36051 | 0.263 | 0.26 | 0.046 | 0.737 | 0.216 | 0.773 | Дмитренко, 1994
26 | Халиловский |  | ДГ | 78-2 | 0.08 | 11.46 | 59.87 | 2.87 |  | 10.55 | 0.32 | 15.12 |  |  |  | 100.2782 | 13.14038 | 0.281 | 0.196 | 0.034 | 0.751 | 0.214 | 0.778 | Дмитренко, 1994
27 | Халиловский |  | ДГ | 79-1 | 0.07 | 9.19 | 61.19 | 2.63 |  | 11 | 0.29 | 14.27 |  |  |  | 98.64427 | 13.37035 | 0.301 | 0.177 | 0.032 | 0.79 | 0.176 | 0.817 | Дмитренко, 1994
28 | Халиловский |  | ДГ | 79-2 | 0.07 | 8.97 | 61.26 | 3.05 |  | 10.72 | 0.31 | 14.42 |  |  |  | 98.86643 | 13.4704 | 0.294 | 0.204 | 0.037 | 0.79 | 0.172 | 0.82 | Дмитренко, 1994
29 | Халиловский |  | ДГ | 83-1 | 0.05 | 9.34 | 60.19 | 4.19 |  | 9.87 | 0.22 | 15.11 |  |  |  | 98.98107 | 13.65055 | 0.268 | 0.276 | 0.051 | 0.77 | 0.178 | 0.812 | Дмитренко, 1994
30 | Халиловский |  | ДГ | 83-2 | 0.06 | 10.48 | 60.73 | 3.6 |  | 10.24 | 0.19 | 15.37 |  |  |  | 100.692 | 13.49048 | 0.272 | 0.24 | 0.043 | 0.761 | 0.195 | 0.795 | Дмитренко, 1994
31 | Халиловский |  | ДГ | 83-3 | 0.03 | 10.91 | 60.48 | 1.94 |  | 10.86 | 0.27 | 14.62 |  |  |  | 99.14501 | 12.61026 | 0.294 | 0.138 | 0.023 | 0.769 | 0.206 | 0.788 | Дмитренко, 1994
32 | Халиловский |  | ДГ | 142 | 0.06 | 11.99 | 59.2 | 2 |  | 10.43 | 0.23 | 15.03 |  |  |  | 98.9511 | 12.24027 | 0.28 | 0.147 | 0.024 | 0.749 | 0.226 | 0.768 | Дмитренко, 1994
33 | Халиловский |  | ДГ | 124 | 0.07 | 9.45 | 60.4 | 3.63 |  | 10.77 | 0.31 | 14.53 |  |  |  | 99.17492 | 14.05048 | 0.293 | 0.232 | 0.044 | 0.774 | 0.18 | 0.81 | Дмитренко, 1994
34 | Халиловский |  | ДГ | 52 | 0.11 | 12.1 | 57.48 | 3.34 |  | 10.28 | 0.32 | 15.04 |  |  |  | 98.67526 | 13.29044 | 0.277 | 0.226 | 0.04 | 0.73 | 0.229 | 0.761 | Дмитренко, 1994
35 | Халиловский |  | ДГ | 109 | 0.04 | 11.15 | 57.29 | 5.84 |  | 8.44 | 0.31 | 16.17 |  |  |  | 99.33693 | 13.71077 | 0.226 | 0.383 | 0.07 | 0.72 | 0.209 | 0.775 | Дмитренко, 1994
36 | Халиловский |  | ДГ | 63-1 | 0.1 | 9.56 | 60.15 | 3.64 |  | 11.26 | 0.27 | 14.23 |  |  |  | 99.33621 | 14.55048 | 0.307 | 0.225 | 0.044 | 0.772 | 0.182 | 0.808 | Дмитренко, 1994
37 | Халиловский |  | ДГ | 63-2 | 0.07 | 10.17 | 59.07 | 4.31 |  | 11.13 | 0.36 | 14.36 |  |  |  | 99.56302 | 15.02057 | 0.303 | 0.258 | 0.052 | 0.754 | 0.193 | 0.795 | Дмитренко, 1994
38 | Халиловский |  | ДГ | 91-1 | 0.17 | 12.4 | 58.63 | 2.61 |  | 10.4 | 0.26 | 15.09 |  |  |  | 99.79184 | 12.76 | 0.279 | 0.184 | 0.031 | 0.736 | 0.232 | 0.76 | Малахов, 2002
39 | Халиловский |  | ДГ | 91-2 | 0.15 | 11.87 | 58.24 | 4.51 |  | 9.42 | 0.22 | 15.97 |  |  |  | 100.4432 | 13.481 | 0.248 | 0.301 | 0.053 | 0.725 | 0.22 | 0.767 | Малахов, 2002
40 | Халиловский |  | ДГ | 91-3 | 0.18 | 12.5 | 57.6 | 4.45 |  | 9.23 | 0.28 | 16.19 |  |  |  | 100.44 | 13.244 | 0.242 | 0.302 | 0.052 | 0.715 | 0.231 | 0.755 | Малахов, 2002
41 | Халиловский |  | ДГ | 91-4 | 0.07 | 1.49 | 67.79 | 1.9 |  | 21.59 | 0.44 | 6.62 |  |  |  | 100.058 | 23.307 | 0.646 | 0.073 | 0.025 | 0.943 | 0.03 | 0.968 | Малахов, 2002
42 | Халиловский |  | ДГ | 208/4-1 | 0.19 | 11.38 | 57.39 | 6.12 |  | 9.05 | 0.21 | 16.2 |  |  |  | 100.6241 | 14.57 | 0.238 | 0.378 | 0.072 | 0.715 | 0.211 | 0.771 | Малахов, 2002
43 | Халиловский |  | ДГ | 208/4-2 | 0.18 | 11.33 | 56.94 | 6.95 |  | 8.33 | 0.2 | 16.68 |  |  |  | 100.6833 | 14.596 | 0.218 | 0.428 | 0.082 | 0.707 | 0.209 | 0.771 | Малахов, 2002
44 | Халиловский |  | ДГ | 208/4-3 | 0.1 | 12.16 | 59.85 | 2.92 |  | 8.28 | 0.2 | 16.72 |  |  |  | 100.2925 | 10.919 | 0.217 | 0.241 | 0.034 | 0.741 | 0.224 | 0.767 | Малахов, 2002
45 | Халиловский |  | ДГ | 1-1 | 0.09 | 12.98 | 58.73 | 3.57 |  | 7.33 | 0.12 | 17.47 |  |  |  | 100.353 | 10.545 | 0.19 | 0.304 | 0.041 | 0.72 | 0.237 | 0.752 | Малахов, 2002
46 | Халиловский |  | ДГ | 1-2 | 0.23 | 13.09 | 57.02 | 4.21 |  | 9.5 | 0.2 | 16.07 |  |  |  | 100.4152 | 13.293 | 0.249 | 0.285 | 0.049 | 0.708 | 0.242 | 0.745 | Малахов, 2002
47 | Халиловский |  | ДГ | 213-1 | 0.13 | 12.83 | 57.32 | 7.24 |  | 6.53 | 0.21 | 18.37 |  |  |  | 102.7299 | 13.054 | 0.166 | 0.499 | 0.082 | 0.687 | 0.229 | 0.749 | Малахов, 2002
48 | Халиловский |  | ДГ | 213-2 | 0.13 | 12.83 | 57.32 | 7.24 |  | 6.53 | 0.21 | 18.37 |  |  |  | 102.7299 | 13.054 | 0.166 | 0.499 | 0.082 | 0.687 | 0.229 | 0.749 | Малахов, 2002
49 | Халиловский |  | ДГ | 213-3 | 0.12 | 12.58 | 57.73 | 4.34 |  | 9.21 | 0.2 | 16.12 |  |  |  | 100.4257 | 13.13 | 0.242 | 0.298 | 0.051 | 0.716 | 0.232 | 0.754 | Малахов, 2002
50 | Халиловский |  | ДГ | 213-4 | 0.2 | 12.48 | 59 | 2.12 |  | 11.3 | 0.24 | 14.76 |  |  |  | 100.2061 | 13.223 | 0.3 | 0.144 | 0.025 | 0.741 | 0.233 | 0.76 | Малахов, 2002
51 | Халиловский |  | ДГ | 218-1 | 0.1 | 14.23 | 55.66 | 3.97 |  | 11.06 | 0.2 | 15.08 |  |  |  | 100.4058 | 14.638 | 0.291 | 0.244 | 0.046 | 0.69 | 0.262 | 0.724 | Малахов, 2002
52 | Халиловский |  | ДГ | 218-2 | 0.1 | 14.31 | 52.22 | 5.48 |  | 9.91 | 0.21 | 15.23 |  |  |  | 97.5605 | 14.851 | 0.267 | 0.332 | 0.066 | 0.663 | 0.27 | 0.71 | Малахов, 2002
53 | Халиловский |  | ДГ | 249-1 | 0.15 | 10.06 | 58.47 | 6.78 |  | 8.55 | 0.2 | 16.33 |  |  |  | 100.6669 | 14.657 | 0.227 | 0.416 | 0.08 | 0.731 | 0.187 | 0.795 | Малахов, 2002
54 | Халиловский |  | ДГ | 249-2 | 0.17 | 10.14 | 59.47 | 5.05 |  | 10 | 0.1 | 15.54 |  |  |  | 100.5107 | 14.554 | 0.265 | 0.312 | 0.06 | 0.749 | 0.19 | 0.797 | Малахов, 2002
55 | Халиловский |  | ДГ | 249-3 | 0.15 | 10.28 | 60.19 | 4.79 |  | 9.36 | 0.19 | 15.97 |  |  |  | 101.014 | 13.683 | 0.247 | 0.315 | 0.057 | 0.751 | 0.191 | 0.797 | Малахов, 2002
56 | Халиловский |  | ДГ | 249-4 | 0.12 | 9.86 | 58.65 | 5.75 |  | 8.35 | 0.16 | 16.22 |  |  |  | 99.15228 | 13.526 | 0.224 | 0.382 | 0.069 | 0.744 | 0.186 | 0.799 | Малахов, 2002
57 | Халиловский |  | ДГ | 249-5 | 0.08 | 9.96 | 58.89 | 3.17 |  | 13.68 | 0.3 | 12.55 |  |  |  | 98.69226 | 16.544 | 0.379 | 0.172 | 0.039 | 0.767 | 0.193 | 0.798 | Малахов, 2002
58 | Халиловский |  | ДГ | 249-6 | 0.08 | 9.31 | 60.84 | 2.65 |  | 12.45 | 0.25 | 13.43 |  |  |  | 99.04042 | 14.844 | 0.342 | 0.161 | 0.032 | 0.787 | 0.179 | 0.814 | Малахов, 2002
59 | Халиловский |  | ДГ | 249-7 | 0.07 | 17.29 | 53.87 | 0.14 |  | 12.81 | 0.18 | 13.86 |  |  |  | 98.3144 | 12.94 | 0.341 | 0.009 | 0.001 | 0.675 | 0.322 | 0.676 | Малахов, 2002
60 | Халиловский |  | ДГ | 249-8 | 0.07 | 17.84 | 54.14 | 1.39 |  | 11.73 | 0.18 | 15.07 |  |  |  | 100.5242 | 12.994 | 0.304 | 0.096 | 0.016 | 0.659 | 0.323 | 0.67 | Малахов, 2002
61 | Халиловский |  | ДГ | 249-9 | 0.07 | 8.01 | 61.33 | 2.59 |  | 16.11 | 0.66 | 10.45 |  |  |  | 99.53692412 | 18.447 | 0.463 | 0.126 | 0.032 | 0.809 | 0.157 | 0.837 | Малахов, 2002
62 | Халиловский |  | ДГ | 246 | 0.13 | 11.58 | 58.49 | 4.34 |  | 10.44 | 0.21 | 15.31 |  |  |  | 100.543 | 14.348 | 0.276 | 0.272 | 0.051 | 0.732 | 0.216 | 0.772 | Малахов, 2002
63 | Халиловский |  | ДГ | 45-1 | 0.12 | 6.8 | 63.49 | 3.16 |  | 14.09 | 0.28 | 12.39 |  |  |  | 100.3391 | 16.942 | 0.389 | 0.168 | 0.039 | 0.828 | 0.132 | 0.862 | Малахов, 2002
64 | Халиловский |  | ДГ | 45-2 | 0.13 | 6.99 | 63.2 | 2.59 |  | 15.63 | 0.35 | 11.35 |  |  |  | 100.25 | 17.97 | 0.435 | 0.129 | 0.032 | 0.83 | 0.136 | 0.858 | Малахов, 2002
65 | Халиловский |  | ДГ | 45-3 | 0.2 | 8.75 | 61.18 | 3.34 |  | 10.91 | 0.19 | 14.41 |  |  |  | 99.08571 | 13.921 | 0.298 | 0.215 | 0.041 | 0.79 | 0.168 | 0.824 | Малахов, 2002
66 | Халиловский |  | ДГ | 45-4 | 0.18 | 8.43 | 62.03 | 4.42 |  | 10.19 | 0.22 | 15.19 |  |  |  | 100.723 | 14.17 | 0.273 | 0.28 | 0.053 | 0.787 | 0.159 | 0.831 | Малахов, 2002
67 | Халиловский |  | ДГ | 45-5 | 0.2 | 8.37 | 62.04 | 3.94 |  | 10.81 | 0.18 | 14.71 |  |  |  | 100.3554 | 14.37 | 0.292 | 0.247 | 0.047 | 0.792 | 0.159 | 0.832 | Малахов, 2002
68 | Халиловский |  | ДГ | 45-6 | 0.18 | 8.73 | 61.95 | 2.06 |  | 12.27 | 0.19 | 13.5 |  |  |  | 98.98652 | 14.13 | 0.337 | 0.131 | 0.025 | 0.805 | 0.169 | 0.826 | Малахов, 2002
69 | Халиловский |  | ДГ | 45-7 | 0.18 | 8.84 | 61.66 | 3.37 |  | 11.1 | 0.27 | 14.41 |  |  |  | 99.93701 | 14.139 | 0.301 | 0.214 | 0.041 | 0.79 | 0.168 | 0.823 | Малахов, 2002
70 | Халиловский |  | ДГ | 45-8 | 0.17 | 8.03 | 61.81 | 1.77 |  | 12.47 | 0.23 | 12.9 |  |  |  | 97.55973 | 14.072 | 0.351 | 0.113 | 0.022 | 0.819 | 0.158 | 0.837 | Малахов, 2002
71 | Халиловский |  | ДГ | 45-10 | 0.12 | 11.53 | 61.03 | 0.77 |  | 12.26 | 0.19 | 14.01 |  |  |  | 99.99573 | 12.968 | 0.329 | 0.053 | 0.009 | 0.773 | 0.217 | 0.78 | Малахов, 2002
72 | Халиловский |  | ДГ | 45-12 | 0.13 | 11.43 | 60.92 | 1.05 |  | 12.45 | 0.25 | 13.91 |  |  |  | 100.1914 | 13.406 | 0.334 | 0.07 | 0.012 | 0.771 | 0.215 | 0.781 | Малахов, 2002
73 | Халиловский |  | ДГ | 45-13 | 0.12 | 11.68 | 61.37 | 0.74 |  | 12.17 | 0.23 | 14.23 |  |  |  | 100.5695 | 12.845 | 0.324 | 0.052 | 0.008 | 0.772 | 0.218 | 0.779 | Малахов, 2002
74 | Халиловский |  | ДГ | 45-14 | 0.07 | 18.4 | 52.34 | 3.07 |  | 13.38 | 0.27 | 14.28 |  |  |  | 101.8934 | 16.155 | 0.344 | 0.171 | 0.035 | 0.632 | 0.331 | 0.656 | Малахов, 2002
75 | Халиловский |  | ДГ | 45-15 | 0.12 | 17.52 | 52.23 | 3.42 |  | 13.89 | 0.28 | 13.73 |  |  |  | 101.2934 | 16.98 | 0.362 | 0.181 | 0.039 | 0.64 | 0.319 | 0.666 | Малахов, 2002
76 | Халиловский |  | ДГ | 45-16 | 0.12 | 17.44 | 52.99 | 1.97 |  | 14.36 | 0.26 | 13.26 |  |  |  | 100.5175 | 16.14 | 0.378 | 0.109 | 0.023 | 0.655 | 0.321 | 0.67 | Малахов, 2002
77 | Халиловский |  | ДГ | 45-17 | 0.13 | 18.12 | 52.91 | 2.42 |  | 14.41 | 0.28 | 13.64 |  |  |  | 101.9839 | 16.601 | 0.372 | 0.131 | 0.028 | 0.643 | 0.328 | 0.662 | Малахов, 2002
78 | Халиловский |  | ДГ | 45-18 | 0.1 | 17.63 | 52.1 | 3.18 |  | 13.8 | 0.28 | 13.66 |  |  |  | 100.8969 | 16.668 | 0.361 | 0.171 | 0.037 | 0.64 | 0.322 | 0.664 | Малахов, 2002
79 | Халиловский |  | ДГ | 112/2-1 | 0.17 | 9.6 | 61.41 | 3.35 |  | 10.97 | 0.22 | 14.74 |  |  |  | 100.5548 | 13.989 | 0.294 | 0.215 | 0.04 | 0.778 | 0.181 | 0.811 | Малахов, 2002
80 | Халиловский |  | ДГ | 112/2-2 | 0.12 | 8.82 | 58.72 | 4.18 |  | 15.98 | 0.32 | 11.01 |  |  |  | 99.25047 | 19.751 | 0.448 | 0.19 | 0.052 | 0.774 | 0.173 | 0.817 | Малахов, 2002
81 | Халиловский |  | ДГ | 230/3-1 | 0.18 | 11.2 | 61.35 | 1.64 |  | 11.09 | 0.18 | 14.91 |  |  |  | 100.631 | 12.576 | 0.294 | 0.117 | 0.019 | 0.77 | 0.209 | 0.786 | Малахов, 2002
82 | Халиловский |  | ДГ | 230/3-2 | 0.17 | 10.9 | 61.16 | 1.21 |  | 11.66 | 0.21 | 14.28 |  |  |  | 99.67468 | 12.759 | 0.314 | 0.085 | 0.014 | 0.778 | 0.206 | 0.79 | Малахов, 2002
83 | Халиловский |  | Г | 86-1 | 0.05 | 25.62 | 41.67 | 3.99 |  | 13.13 | 0.23 | 14.66 |  |  |  | 99.44517 | 16.725 | 0.334 | 0.214 | 0.045 | 0.498 | 0.456 | 0.521 | Малахов, 2002
84 | Халиловский |  | Г | 86-2 | 0.07 | 25.3 | 42.21 | 5.15 |  | 12.9 | 0.23 | 15.07 |  |  |  | 101.0732 | 17.537 | 0.324 | 0.264 | 0.057 | 0.497 | 0.444 | 0.528 | Малахов, 2002
85 | Халиловский |  | ДГ | 230/4-1 | 0.13 | 11.36 | 59.53 | 0.91 |  | 12.84 | 0.25 | 13.3 |  |  |  | 98.33913 | 13.677 | 0.351 | 0.06 | 0.011 | 0.769 | 0.218 | 0.778 | Малахов, 2002
86 | Халиловский |  | ДГ | 201 | 0.08 | 20.8 | 51.4 | 0.95 |  | 13.49 | 0.22 | 14.39 |  |  |  | 101.4438 | 14.358 | 0.344 | 0.059 | 0.01 | 0.617 | 0.372 | 0.623 | Малахов, 2002
87 | Халиловский |  | акцесс. хш_гарц | 81-1 | 0.06 | 22.08 | 46.71 | 3.26 |  | 13.58 | 0.18 | 14.25 |  |  |  | 100.1977 | 16.52043 | 0.348 | 0.177 | 0.037 | 0.564 | 0.397 | 0.586 | Дмитренко, 1994
88 | Халиловский |  | акцесс. хш_гарц | 81-2 | 0.09 | 22.23 | 46.46 | 2.54 |  | 14.65 | 0.29 | 13.45 |  |  |  | 99.74529 | 16.94034 | 0.379 | 0.135 | 0.029 | 0.566 | 0.403 | 0.583 | Дмитренко, 1994
89 | Халиловский |  | акцесс. хш_гарц | 81-3 | 0.07 | 22.02 | 46.45 | 2.86 |  | 14.85 | 0.38 | 13.24 |  |  |  | 99.94755 | 17.43038 | 0.386 | 0.147 | 0.033 | 0.566 | 0.4 | 0.586 | Дмитренко, 1994
90 | Халиловский |  | акцесс. хш_гарц | 81-4 | 0.07 | 22.16 | 46.51 | 2.72 |  | 14.27 | 0.23 | 13.4 |  |  |  | 99.97387 | 16.73036 | 0.374 | 0.146 | 0.031 | 0.566 | 0.402 | 0.584 | Дмитренко, 1994
91 | Халиловский |  | акцесс. хш_гарц | 43-1 | 0 | 18.38 | 51.77 | 2.78 |  | 12.76 | 0.29 | 14.36 |  |  |  | 100.3894 | 15.27037 | 0.332 | 0.164 | 0.032 | 0.632 | 0.334 | 0.653 | Дмитренко, 1994
92 | Халиловский |  | акцесс. хш_гарц | 43-2 | 0 | 19.28 | 50.29 | 2.57 |  | 13.68 | 0.25 | 13.8 |  |  |  | 99.87853 | 16.00034 | 0.357 | 0.144 | 0.03 | 0.617 | 0.352 | 0.636 | Дмитренко, 1994
93 | Халиловский |  | акцесс. хш_гарц | 43-3 | 0 | 17.76 | 51.97 | 2 |  | 12.93 | 0.29 | 13.89 |  |  |  | 98.86108 | 14.74026 | 0.343 | 0.122 | 0.023 | 0.646 | 0.329 | 0.662 | Дмитренко, 1994
94 | Халиловский |  | акцесс. хш_гарц | 43-4 | 0 | 18.84 | 51.03 | 2.68 |  | 13.22 | 0.28 | 14.08 |  |  |  | 100.1596 | 15.64035 | 0.345 | 0.154 | 0.031 | 0.624 | 0.343 | 0.645 | Дмитренко, 1994
95 | Халиловский |  | акцесс. хш_гарц | 68-1 | 0.16 | 27.06 | 42.99 | 1.7 |  | 12.9 | 0.36 | 15.24 |  |  |  | 100.4515 | 14.44023 | 0.322 | 0.106 | 0.019 | 0.506 | 0.474 | 0.515 | Дмитренко, 1994
96 | Халиловский |  | акцесс. хш_гарц | 68-2 | 0.12 | 26.17 | 44.09 | 1.55 |  | 12.64 | 0.24 | 15.33 |  |  |  | 100.1458 | 14.04021 | 0.316 | 0.099 | 0.017 | 0.521 | 0.461 | 0.53 | Дмитренко, 1994
97 | Халиловский |  | акцесс. хш_гарц | 68-3 | 0.14 | 26.53 | 43.65 | #VALUE! |  | 13.6 | 0.21 | 14.8 |  |  |  | 100.2745 | 14.81018 | 0.34 | 0.081 | 0.015 | 0.516 | 0.468 | 0.524 | Дмитренко, 1994
98 | Халиловский |  | акцесс. хш_гарц | 71-1 | 0.04 | 22.65 | 47.08 | 2.34 |  | 13.39 | 0.28 | 14.4 |  |  |  | 100.1948 | 15.50031 | 0.342 | 0.135 | 0.026 | 0.566 | 0.406 | 0.582 | Дмитренко, 1994
99 | Халиловский |  | акцесс. хш_гарц | 71-2 | 0.03 | 22.29 | 46.98 | 1.93 |  | 13.41 | 0.3 | 14.1 |  |  |  | 99.05431 | 15.16026 | 0.348 | 0.114 | 0.022 | 0.572 | 0.404 | 0.585 | Дмитренко, 1994
100 | Халиловский |  | акцесс. хш_гарц | 71-3 | 0.05 | 23.16 | 46.54 | 1.36 |  | 14.85 | 0.23 | 13.43 |  |  |  | 99.64734 | 16.09018 | 0.382 | 0.076 | 0.015 | 0.565 | 0.419 | 0.574 | Дмитренко, 1994
101 | Халиловский |  | акцесс. хш_гарц | 106-1 | 0 | 28.93 | 40.09 | 2.08 |  | 12.72 | 0.3 | 15.29 |  |  |  | 99.41878 | 14.60027 | 0.318 | 0.128 | 0.023 | 0.47 | 0.506 | 0.481 | Дмитренко, 1994
102 | Халиловский |  | акцесс. хш_гарц | 106-2 | 0 | 29.41 | 38.57 | 3.04 |  | 11.93 | 0.27 | 15.78 |  |  |  | 99.01567 | 14.6804 | 0.297 | 0.186 | 0.033 | 0.452 | 0.513 | 0.468 | Дмитренко, 1994
103 | Халиловский |  | акцесс. хш_гарц | 106-3 | 0 | 30.69 | 38.43 | 1.97 |  | 12.51 | 0.24 | 15.64 |  |  |  | 99.54805 | 14.29026 | 0.309 | 0.124 | 0.021 | 0.446 | 0.531 | 0.456 | Дмитренко, 1994
104 | Халиловский |  | акцесс. хш_гарц | 106-4 | 0 | 29.69 | 39.92 | 2.2 |  | 11.69 | 0.17 | 16.23 |  |  |  | 99.91131 | 13.68029 | 0.287 | 0.145 | 0.024 | 0.462 | 0.512 | 0.474 | Дмитренко, 1994
105 | Халиловский |  | акцесс. хш_гарц | 55-1 | 0 | 30.38 | 39.8 | 0.8 |  | 11.65 | 0.21 | 16.12 |  |  |  | 98.97121 | 12.38011 | 0.288 | 0.058 | 0.008 | 0.463 | 0.527 | 0.467 | Дмитренко, 1994
106 | Халиловский |  | акцесс. хш_гарц | 55-2 | 0 | 33.17 | 36.6 | 1.65 |  | 11.64 | 0.14 | 16.63 |  |  |  | 99.83561 | 13.13022 | 0.282 | 0.113 | 0.017 | 0.417 | 0.564 | 0.425 | Дмитренко, 1994
107 | Халиловский |  | акцесс. хш_гарц | 55-3 | 0 | 32.96 | 36.27 | 1.84 |  | 11.41 | 0.17 | 16.62 |  |  |  | 99.28543 | 13.08024 | 0.278 | 0.127 | 0.02 | 0.416 | 0.563 | 0.424 | Дмитренко, 1994
108 | Халиловский |  | акцесс. хш_гарц | 55-4 | 0 | 31.48 | 39.61 | 0.59 |  | 11.62 | 0.18 | 16.48 |  |  |  | 99.96936 | 12.16008 | 0.283 | 0.043 | 0.006 | 0.454 | 0.538 | 0.457 | Дмитренко, 1994
109 | Халиловский |  | акцесс. хш_гарц | 55-5 | 0 | 32.85 | 37.4 | 1.2 |  | 11.81 | 0.15 | 16.5 |  |  |  | 99.92068 | 12.90016 | 0.286 | 0.083 | 0.013 | 0.427 | 0.559 | 0.433 | Дмитренко, 1994
110 | Халиловский |  | акцесс. хш_гарц | 125-1 | 0.19 | 23.73 | 44.7 | 2.96 |  | 12.28 | 0.19 | 15.18 |  |  |  | 99.24756 | 14.95039 | 0.312 | 0.178 | 0.034 | 0.539 | 0.426 | 0.558 | Дмитренко, 1994
111 | Халиловский |  | акцесс. хш_гарц | 125-2 | 0.14 | 25.01 | 44 | 1.85 |  | 13.9 | 0.23 | 14.24 |  |  |  | 99.37566 | 15.57024 | 0.353 | 0.106 | 0.021 | 0.529 | 0.448 | 0.541 | Дмитренко, 1994
112 | Халиловский |  | акцесс. хш_гарц | 125-3 | 0.18 | 24.31 | 45.02 | 2.23 |  | 13.04 | 0.27 | 14.83 |  |  |  | 99.89439 | 15.0603 | 0.33 | 0.133 | 0.025 | 0.539 | 0.434 | 0.554 | Дмитренко, 1994
113 | Халиловский |  | акцесс. хш_дун. | 40-1 | 0.07 | 10.53 | 59.41 | 2.46 |  | 14.95 | 0.35 | 12.03 |  |  |  | 99.81761 | 17.18033 | 0.41 | 0.129 | 0.03 | 0.767 | 0.202 | 0.791 | Дмитренко, 1994
114 | Халиловский |  | акцесс. хш_дун. | 40-2 | 0.06 | 10.91 | 59.43 | 2.19 |  | 15.45 | 0.33 | 11.84 |  |  |  | 100.2202 | 17.43029 | 0.422 | 0.113 | 0.026 | 0.764 | 0.209 | 0.785 | Дмитренко, 1994
115 | Халиловский |  | акцесс. хш_дун. | 40-3 | 0.04 | 10.85 | 59.74 | 2.24 |  | 14.53 | 0.36 | 12.39 |  |  |  | 100.1656 | 16.5603 | 0.396 | 0.122 | 0.027 | 0.765 | 0.207 | 0.786 | Дмитренко, 1994
116 | Халиловский |  | акцесс. хш_дун. | 88-1 | 0.05 | 8.39 | 63.16 | 1.28 |  | 15.88 | 0.34 | 11.35 |  |  |  | 100.4593 | 17.04017 | 0.439 | 0.068 | 0.015 | 0.821 | 0.162 | 0.834 | Дмитренко, 1994
117 | Халиловский |  | акцесс. хш_дун. | 88-2 | 0.05 | 8.42 | 61.6 | 2.28 |  | 15.04 | 0.42 | 11.62 |  |  |  | 99.43881 | 17.1003 | 0.42 | 0.12 | 0.028 | 0.807 | 0.164 | 0.83 | Дмитренко, 1994
118 | Халиловский |  | акцесс. хш_дун. | 88-3 | 0.02 | 8.59 | 62.25 | 1.9 |  | 14.46 | 0.33 | 12.11 |  |  |  | 99.67083 | 16.18025 | 0.401 | 0.105 | 0.023 | 0.809 | 0.166 | 0.829 | Дмитренко, 1994
119 | Халиловский |  | акцесс. хш_дун. | 80-1 | 0.06 | 11.02 | 59.69 | 2.02 |  | 13.68 | 0.37 | 12.88 |  |  |  | 99.72268 | 15.50027 | 0.373 | 0.117 | 0.024 | 0.764 | 0.21 | 0.784 | Дмитренко, 1994
120 | Халиловский |  | акцесс. хш_дун. | 80-2 | 0.08 | 11.37 | 58.65 | 2.25 |  | 13.57 | 0.22 | 12.97 |  |  |  | 99.1163 | 15.6003 | 0.369 | 0.13 | 0.027 | 0.754 | 0.217 | 0.775 | Дмитренко, 1994
121 | Халиловский |  | акцесс. хш_дун. | 80-3 | 0.05 | 10.89 | 58.86 | 3.07 |  | 12.18 | 0.27 | 13.76 |  |  |  | 99.09892 | 14.96041 | 0.332 | 0.185 | 0.037 | 0.754 | 0.208 | 0.783 | Дмитренко, 1994
122 | Халиловский |  | акцесс. хш_дун. | 155-1 | 0.07 | 13.93 | 55.99 | 1.85 |  | 13.24 | 0.3 | 13.3 |  |  |  | 98.69627 | 14.92025 | 0.358 | 0.111 | 0.022 | 0.713 | 0.264 | 0.729 | Дмитренко, 1994
123 | Халиловский |  | акцесс. хш_дун. | 155-2 | 0.09 | 14.77 | 56.49 | 1.02 |  | 12.91 | 0.43 | 13.67 |  |  |  | 99.4227 | 13.84014 | 0.346 | 0.066 | 0.012 | 0.71 | 0.276 | 0.719 | Дмитренко, 1994
124 | Халиловский |  | акцесс. хш_серп. | 131-1 | 0.22 | 15.36 | 53.65 | 2.23 |  | 14.87 | 0.3 | 12.45 |  |  |  | 99.33456 | 16.8903 | 0.401 | 0.119 | 0.027 | 0.681 | 0.29 | 0.7 | Дмитренко, 1994
125 | Халиловский |  | акцесс. хш_серп. | 131-2 | 0.24 | 14.76 | 53.3 | 3.41 |  | 14.44 | 0.36 | 12.74 |  |  |  | 99.32251 | 17.52045 | 0.388 | 0.175 | 0.041 | 0.678 | 0.28 | 0.707 | Дмитренко, 1994
126 | Халиловский |  | акцесс. хш_серп. | 131-3 | 0.23 | 16.4 | 52.28 | 2.19 |  | 15.83 | 0.39 | 12.04 |  |  |  | 99.37059 | 17.81029 | 0.424 | 0.111 | 0.026 | 0.663 | 0.31 | 0.681 | Дмитренко, 1994
127 | Халиловский |  | акцесс. хш_серп. | 131-4 | 0.24 | 14.81 | 53.04 | 3.64 |  | 14.87 | 0.33 | 12.56 |  |  |  | 99.5062 | 18.16048 | 0.399 | 0.18 | 0.044 | 0.674 | 0.28 | 0.706 | Дмитренко, 1994
128 | Халиловский |  | акцесс. хш_серп. | 156-1 | 0.3 | 18.11 | 52.98 | 0.8 |  | 13.88 | 0.38 | 13.72 |  |  |  | 100.181 | 14.61011 | 0.362 | 0.049 | 0.009 | 0.656 | 0.334 | 0.662 | Дмитренко, 1994
129 | Халиловский |  | акцесс. хш_серп. | 156-2 | 0.31 | 18.73 | 52.43 | 0.6 |  | 13.32 | 0.34 | 14.11 |  |  |  | 99.85023 | 13.87008 | 0.346 | 0.038 | 0.007 | 0.647 | 0.344 | 0.652 | Дмитренко, 1994
130 | Халиловский |  | акцесс. хш_серп. | 156-3 | 0.27 | 18.46 | 52.05 | 0.54 |  | 13.52 | 0.25 | 13.79 |  |  |  | 98.89505 | 14.02007 | 0.354 | 0.035 | 0.006 | 0.649 | 0.343 | 0.654 | Дмитренко, 1994
131 | Халиловский |  | акцесс. хш_серп. | 158-1 | 0 | 24.8 | 45.92 | 0.3 |  | 13.25 | 0.33 | 14.44 |  |  |  | 99.05027 | 13.53004 | 0.339 | 0.02 | 0.003 | 0.552 | 0.444 | 0.554 | Дмитренко, 1994
132 | Халиловский |  | акцесс. хш_серп. | 158-2 | 0 | 24.61 | 45.63 | 1.7 |  | 12.18 | 0.25 | 15.29 |  |  |  | 99.67112 | 13.72023 | 0.308 | 0.111 | 0.019 | 0.543 | 0.436 | 0.554 | Дмитренко, 1994
133 | Халиловский |  | акцесс. хш_серп. | 158-3 | 0 | 24.96 | 46.32 | 0.17 |  | 13.42 | 0.29 | 14.51 |  |  |  | 99.6778 | 13.58002 | 0.341 | 0.011 | 0.002 | 0.553 | 0.444 | 0.554 | Дмитренко, 1994
134 | Халиловский |  | акцесс. хш_серп. | 158-4 | 0 | 26.2 | 45.1 | 0.34 |  | 13.08 | 0.3 | 14.9 |  |  |  | 99.93479 | 13.40005 | 0.33 | 0.023 | 0.003 | 0.533 | 0.462 | 0.535 | Дмитренко, 1994
135 | Халиловский |  | акцесс. хш_серп. | 174-1 | 0 | 30.88 | 39.66 | 0.48 |  | 12.86 | 0.31 | 15.46 |  |  |  | 99.65841 | 13.30006 | 0.318 | 0.032 | 0.005 | 0.46 | 0.534 | 0.462 | Дмитренко, 1994
136 | Халиловский |  | акцесс. хш_серп. | 174-2 | 0 | 30.38 | 40.79 | 0.12 |  | 13.22 | 0.3 | 15.26 |  |  |  | 100.1127 | 13.34002 | 0.327 | 0.008 | 0.001 | 0.473 | 0.525 | 0.473 | Дмитренко, 1994
137 | Халиловский |  | акцесс. хш_серп. | 174-3 | 0 | 28.93 | 41.81 | 0.26 |  | 13.22 | 0.3 | 15.01 |  |  |  | 99.53649 | 13.46004 | 0.33 | 0.017 | 0.002 | 0.49 | 0.506 | 0.492 | Дмитренко, 1994

## Верблюжьегорский
| Массив | Месторождение, проявление, привязка | СВК | №№ образца | TiO2 | Al2O3 | Cr2O3 | Fe2O3 | V2O3 | FeO | MnO | MgO | NiO | ZnO | CoO | Сумма | FeOобщ | Fe2+/(Mg+Fe2+) | Fe3+/(Fe3++Fe2+) | Fe3+/(Cr+Al+Fe3+) | Cr/(Cr+Al+Fe3+) | Al/(Cr+Al+Fe3+) | Cr/(Cr+Al) | Источник
1 | Верблюжьегорский | 7_8 | Г | ВГ7-8/1 | 0.19 | 19.8 | 50.19 | 0.71 | 0.22 | 12.82 | 0.17 | 14.2 | 0.17 | 0.06 |  | 98.59 | 13.46 | 0.336 | 0.046 | 0.008 | 0.624 | 0.367 | 0.63 | Николаев, 2011
2 | Верблюжьегорский | 7_8 | Г | ВГ7-8/1 | 0.25 | 12.6 | 54.72 | 2.69 | 0.24 | 16.94 | 0.2 | 10.78 | 0.21 | 0.05 |  | 98.71 | 19.36 | 0.469 | 0.125 | 0.034 | 0.72 | 0.247 | 0.745 | Николаев, 2011
3 | Верблюжьегорский | 7_8 | Г | ВГ7-8/5 | 0.25 | 20.83 | 49.6 | -1.56 | 0.21 | 16.63 | 0.2 | 11.83 | 0.19 | 0.03 |  | 98.28 | 15.23 | 0.441 | -0.093 | -0.019 | 0.627 | 0.392 | 0.615 | Николаев, 2011
4 | Верблюжьегорский | 7_8 | Г | ВГ7-8/4 | 0.16 | 19.81 | 51.48 | -1.38 | 0.29 | 15.01 | 0.18 | 12.75 | 0.16 | 0.15 |  | 98.68 | 13.77 | 0.398 | -0.09 | -0.017 | 0.646 | 0.371 | 0.636 | Николаев, 2011
5 | Верблюжьегорский | 17_18 | Г | ВГ604/1 | 0.18 | 23.36 | 46.13 | 1.42 | 0.12 | 11.07 | 0.16 | 15.7 | 0.19 | 0.06 |  | 98.45 | 12.35 | 0.284 | 0.101 | 0.016 | 0.561 | 0.423 | 0.57 | Николаев, 2011
6 | Верблюжьегорский | 17_18 | Г | ВГ604/1 | 0.15 | 16.03 | 50.73 | 4.95 | 0.19 | 12.1 | 0.25 | 14.04 | 0.2 | 0.22 |  | 98.9 | 16.55 | 0.326 | 0.269 | 0.059 | 0.64 | 0.301 | 0.68 | Николаев, 2011
7 | Верблюжьегорский | 17_18 | Г | ВГ604/2 | 0.18 | 23.89 | 45.77 | 0.35 | 0.19 | 13.65 | 0.12 | 14.13 | 0.12 | 0.09 |  | 98.54 | 13.97 | 0.352 | 0.023 | 0.004 | 0.56 | 0.436 | 0.563 | Николаев, 2011
8 | Верблюжьегорский | 17_18 | Г | ВГ604/3 | 0.13 | 25.14 | 43.37 | 3.18 | 0.15 | 10.01 | 0.16 | 16.63 | 0.19 | 0.04 |  | 99.04 | 12.87 | 0.252 | 0.222 | 0.036 | 0.517 | 0.447 | 0.537 | Николаев, 2011
9 | Верблюжьегорский | 17_18 | Г | ВГ605/1 | 0.19 | 20.33 | 48.27 | 2.2 | 0.16 | 12.91 | 0.5 | 13.97 | 0.13 | 0.14 |  | 98.84 | 14.89 | 0.341 | 0.134 | 0.026 | 0.598 | 0.376 | 0.614 | Николаев, 2011
10 | Верблюжьегорский | 17_18 | Г | ВГ605/3 | 0.15 | 20 | 48.7 | 1.4 | 0.18 | 13.86 | 0.24 | 13.45 | 0.09 | 0.01 |  | 98.1 | 15.12 | 0.366 | 0.084 | 0.017 | 0.61 | 0.373 | 0.62 | Николаев, 2011
11 | Верблюжьегорский | 17_18 | Г | ВГ605/4 | 0.16 | 20.24 | 48.56 | 2.04 | 0.23 | 13.18 | 0.21 | 14.07 | 0.15 | 0.05 |  | 98.95 | 15.02 | 0.345 | 0.122 | 0.024 | 0.602 | 0.374 | 0.617 | Николаев, 2011
12 | Верблюжьегорский | 17_18 | Г | ВГ606/2с | 0.07 | 20.76 | 49.94 | 0.21 | 0.18 | 13.35 | 0.18 | 13.94 | 0.19 | 0.05 |  | 98.9 | 13.53 | 0.35 | 0.012 | 0.002 | 0.616 | 0.382 | 0.617 | Николаев, 2011
13 | Верблюжьегорский | 17_18 | Г | ВГ606/3 | 0.05 | 21.01 | 50.47 | -1.81 | 0.2 | 14.96 | 0.15 | 12.85 | 0.15 | 0.01 |  | 98.1 | 13.33 | 0.395 | -0.123 | -0.022 | 0.63 | 0.391 | 0.617 | Николаев, 2011
14 | Верблюжьегорский | 17_18 | Г | ВГ606/3 | 0.06 | 15.35 | 55.8 | -1.15 | 0.22 | 15.83 | 0.21 | 11.68 | 0.06 | 0.05 |  | 98.18 | 14.8 | 0.434 | -0.074 | -0.014 | 0.719 | 0.295 | 0.709 | Николаев, 2011
15 | Верблюжьегорский | 17_18 | Г | ВГ606/8 | 0.05 | 20.92 | 49.79 | -0.08 | 0.19 | 13.32 | 0.22 | 13.9 | 0.17 | 0.07 |  | 98.62 | 13.24 | 0.35 | -0.01 | -0.001 | 0.616 | 0.385 | 0.615 | Николаев, 2011
16 | Верблюжьегорский | 17_18 | Г | ВГ606/8 | 0.15 | 9.4 | 59.69 | 0.25 | 0.27 | 18.46 | 1.11 | 8.7 | 0.05 | 0.21 |  | 98.35 | 18.68 | 0.543 | 0.012 | 0.003 | 0.807 | 0.189 | 0.81 | Николаев, 2011
17 | Верблюжьегорский | 17_18 | Г | ВГ606/8 | 0.08 | 13.14 | 54.34 | 1.43 | 0.28 | 19.39 | 0.95 | 8.62 | 0.13 | 0.11 |  | 98.51 | 20.67 | 0.557 | 0.054 | 0.018 | 0.722 | 0.26 | 0.736 | Николаев, 2011
18 | Верблюжьегорский | 17_18 | Г | ВГ606/9 | 0.08 | 20.73 | 49.3 | 0.36 | 0.16 | 14.1 | 0.19 | 13.34 | 0.16 | 0.12 |  | 98.59 | 14.42 | 0.372 | 0.022 | 0.004 | 0.612 | 0.384 | 0.615 | Николаев, 2011
19 | Верблюжьегорский | 17_18 | Г | ВГ608/1 | 0.16 | 23.05 | 45.29 | 1.83 | 0.25 | 13.69 | 0.18 | 13.96 | 0.12 | 0.11 |  | 98.7 | 15.34 | 0.355 | 0.107 | 0.021 | 0.557 | 0.422 | 0.569 | Николаев, 2011
20 | Верблюжьегорский | 17_18 | Г | ВГ608/4 | 0.16 | 22.81 | 45.72 | 0.95 | 0.14 | 15.41 | 0.19 | 12.82 | 0.11 | 0 |  | 98.34 | 16.27 | 0.403 | 0.051 | 0.011 | 0.567 | 0.422 | 0.574 | Николаев, 2011
21 | Верблюжьегорский | 17_18 | Г | ВГ608/6 | 0.16 | 24.13 | 46.18 | -1.31 | 0.19 | 15.44 | 0.15 | 12.89 | 0.13 | 0.09 |  | 98.13 | 14.27 | 0.402 | -0.083 | -0.015 | 0.571 | 0.445 | 0.562 | Николаев, 2011
22 | Верблюжьегорский | 17_18 | Г | ВГ609/1 | 0.17 | 22.33 | 45.64 | 1.64 | 0.16 | 15.36 | 0.18 | 12.78 | 0.1 | 0.07 |  | 98.48 | 16.84 | 0.403 | 0.088 | 0.019 | 0.567 | 0.413 | 0.578 | Николаев, 2011
23 | Верблюжьегорский | 17_18 | Г | ВГ610/2 | 0.17 | 18.64 | 50.48 | 2.64 | 0.23 | 10.71 | 0.16 | 15.32 | 0.19 | 0.22 |  | 98.79 | 13.09 | 0.282 | 0.181 | 0.031 | 0.625 | 0.344 | 0.645 | Николаев, 2011
24 | Верблюжьегорский | 17_18 | Г | ВГ610/2 | 0.18 | 12.02 | 54.14 | 2.85 | 0.39 | 18.35 | 0.22 | 9.95 | 0.22 | 0.03 |  | 98.65 | 20.92 | 0.509 | 0.122 | 0.036 | 0.724 | 0.239 | 0.752 | Николаев, 2011
25 | Верблюжьегорский | 17_18 | Г | ВГ611/1 | 0.16 | 20.13 | 48.8 | 1.54 | 0.19 | 12.27 | 0.2 | 14.56 | 0.15 | 0.21 |  | 98.47 | 13.66 | 0.321 | 0.101 | 0.018 | 0.608 | 0.374 | 0.619 | Николаев, 2011
26 | Верблюжьегорский | 17_18 | Г | ВГ611/1 | 0.17 | 10.34 | 57.58 | 3.55 | 0.22 | 13.52 | 0.24 | 12.48 | 0.12 | 0.29 |  | 98.56 | 16.71 | 0.378 | 0.191 | 0.044 | 0.754 | 0.202 | 0.789 | Николаев, 2011
27 | Верблюжьегорский | 17_18 | Г | ВГ611/2 | 0.17 | 19.18 | 49.03 | 2.88 | 0.18 | 10.57 | 0.15 | 15.69 | 0.21 | 0.1 |  | 98.43 | 13.17 | 0.274 | 0.197 | 0.034 | 0.61 | 0.356 | 0.632 | Николаев, 2011
28 | Верблюжьегорский | 17_18 | Г | ВГ612/2 | 0.14 | 19.85 | 49.43 | 2.43 | 0.2 | 11.21 | 0.15 | 15.22 | 0.17 | 0.15 |  | 99.01 | 13.4 | 0.293 | 0.16 | 0.028 | 0.608 | 0.364 | 0.625 | Николаев, 2011
29 | Верблюжьегорский | 17_18 | Г | ВГ612/2 | 0.23 | 12.5 | 55.56 | 1.59 | 0.18 | 17.28 | 0.22 | 10.52 | 0.15 | 0 |  | 98.28 | 18.71 | 0.48 | 0.076 | 0.02 | 0.734 | 0.246 | 0.749 | Николаев, 2011
30 | Верблюжьегорский | 17_18 | Г | ВГ612/3 | 0.1 | 6.5 | 63.67 | 0.93 | 0.19 | 15.73 | 0.28 | 10.74 | 0.15 | 0.09 |  | 98.41 | 16.56 | 0.451 | 0.05 | 0.012 | 0.858 | 0.13 | 0.868 | Николаев, 2011
31 | Верблюжьегорский | 17_18 | Г | ВГ612/3 | 0.21 | 1.13 | 72.24 | -2.74 | 0.08 | 17.66 | 0.35 | 9.02 | 0.09 | 0.17 |  | 98.35 | 15.19 | 0.523 | -0.162 | -0.037 | 1.013 | 0.024 | 0.977 | Николаев, 2011
32 | Верблюжьегорский | 17_18 | Г | ВГ614/3 | 0.19 | 19.89 | 48.06 | 3.37 | 0.17 | 11.42 | 0.15 | 15.13 | 0.18 | 0.08 |  | 98.69 | 14.45 | 0.298 | 0.21 | 0.04 | 0.594 | 0.366 | 0.619 | Николаев, 2011
33 | Верблюжьегорский | 17_18 | Г | ВГ614/4 | 0.18 | 19.01 | 49.37 | 2.85 | 0.28 | 11.78 | 0.21 | 14.72 | 0.14 | 0.16 |  | 98.74 | 14.34 | 0.31 | 0.179 | 0.034 | 0.614 | 0.352 | 0.635 | Николаев, 2011
34 | Верблюжьегорский | 17_18 | Г | ВГ616/1 | 0.1 | 4.24 | 60.47 | 6.63 | 0.18 | 17.38 | 0.49 | 9.39 | 0.22 | 0.07 |  | 99.21 | 23.35 | 0.51 | 0.253 | 0.086 | 0.827 | 0.086 | 0.905 | Николаев, 2011
35 | Верблюжьегорский | 17_18 | Г | ВГ616/3 | 0.09 | 23.22 | 46.36 | 1.76 | 0.21 | 11.13 | 0.19 | 15.68 | 0.19 | 0.02 |  | 98.9 | 12.72 | 0.285 | 0.125 | 0.02 | 0.561 | 0.419 | 0.573 | Николаев, 2011
36 | Верблюжьегорский | 10а | Г | С-40/175,3 | 0.01 | 0.49 | 53.22 | 16.75 | 0.07 | 21.81 | 1.42 | 5.15 | 0.09 | 0.44 | 0.15 | 99.67 | 36.89 | 0.704 | 0.409 | 0.228 | 0.761 | 0.011 | 0.986 | Николаев, 2011
37 | Верблюжьегорский | 10а | Г | С40/175,3 | 0.04 | 1.63 | 40.67 | 27.34 | 0.14 | 22.26 | 1.23 | 5.08 | 0.26 | 0.39 | 0.17 | 99.46 | 46.86 | 0.711 | 0.525 | 0.376 | 0.589 | 0.035 | 0.944 | Николаев, 2011
38 | Верблюжьегорский | 10а | Г | С-40/175,3 | 0.12 | 21.66 | 44.71 | 3.73 | 0.17 | 14.01 | 0.73 | 12.49 | 0.13 | 0.76 | 0.19 | 98.74 | 17.37 | 0.386 | 0.193 | 0.044 | 0.555 | 0.401 | 0.581 | Николаев, 2011
39 | Верблюжьегорский | 10а | Г | С-40/175,5 | 0.11 | 22.32 | 46.52 | 2.78 | 0.21 | 10.23 | 0.14 | 16.05 | 0.21 | 0.11 | 0.03 | 98.77 | 12.74 | 0.263 | 0.197 | 0.032 | 0.564 | 0.404 | 0.583 | Николаев, 2011
40 | Верблюжьегорский | 10а | Г | С-40/175,5 | 0.09 | 12.42 | 55.56 | 3.88 | 0.15 | 13.48 | 0.26 | 13.03 | 0.15 | 0 | 0.04 | 99.11 | 16.97 | 0.367 | 0.206 | 0.047 | 0.715 | 0.238 | 0.75 | Николаев, 2011
41 | Верблюжьегорский | 10а | Г | С-40/177,0 | 0.18 | 21.21 | 47.58 | 3 | 0.2 | 9.9 | 0.14 | 16.21 | 0.16 | 0.12 | 0.04 | 98.76 | 12.6 | 0.255 | 0.214 | 0.035 | 0.58 | 0.385 | 0.601 | Николаев, 2011
42 | Верблюжьегорский | 10а | Г | С-40/177,6 | 0.14 | 22.9 | 46.72 | 2.24 | 0.21 | 10.31 | 0.14 | 16.2 | 0.19 | 0.1 | 0.03 | 99.22 | 12.33 | 0.263 | 0.164 | 0.026 | 0.563 | 0.411 | 0.578 | Николаев, 2011
43 | Верблюжьегорский | 10а | Г | С40/177,6 | 0.17 | 16.9 | 49.16 | 5.61 | 0.27 | 12.07 | 0.2 | 14.34 | 0.23 | 0.09 | 0.03 | 99.12 | 17.12 | 0.321 | 0.293 | 0.067 | 0.617 | 0.316 | 0.661 | Николаев, 2011
44 | Верблюжьегорский | 10а | Г | С-42/105,7 | 0.24 | 4.38 | 59.5 | 7.13 | 0.29 | 18.84 | 0.49 | 8.64 | 0.12 | 0.22 | 0.06 | 99.99 | 25.25 | 0.55 | 0.254 | 0.093 | 0.817 | 0.089 | 0.901 | Николаев, 2011
45 | Верблюжьегорский | 10а | Г | С-42/105,7 | 0.13 | 14.21 | 52.83 | 3.97 | 0.28 | 15.4 | 0.38 | 11.78 | 0.07 | 0.2 | 0.07 | 99.35 | 18.97 | 0.423 | 0.188 | 0.049 | 0.679 | 0.272 | 0.714 | Николаев, 2011
46 | Верблюжьегорский | 10а | Г | С-42/126,2 | 0.17 | 24.52 | 44.48 | 2.44 | 0.23 | 10.33 | 0.15 | 16.34 | 0.19 | 0.06 | 0.06 | 99 | 12.53 | 0.262 | 0.175 | 0.028 | 0.534 | 0.438 | 0.549 | Николаев, 2011
47 | Верблюжьегорский | 10а | Г | С-42/127,7 | 0.14 | 1.71 | 66.35 | 2.55 | 0.1 | 17.37 | 0.54 | 9.1 | 0.06 | 0.27 | 0.11 | 98.54 | 19.66 | 0.517 | 0.116 | 0.034 | 0.93 | 0.036 | 0.963 | Николаев, 2011
48 | Верблюжьегорский | 10а | Г | С-42/128,7 | 0.09 | 2.01 | 66.78 | 2.01 | 0.13 | 18.29 | 0.54 | 8.64 | 0.07 | 0.2 | 0.06 | 99.02 | 20.1 | 0.543 | 0.09 | 0.027 | 0.932 | 0.042 | 0.957 | Николаев, 2011
49 | Верблюжьегорский | 10а | Г | С-42/129,7 | 0.07 | 0.38 | 54.58 | 14.91 | 0.05 | 23.54 | 1.52 | 3.81 | 0.1 | 0.63 | 0.2 | 99.84 | 36.96 | 0.776 | 0.363 | 0.205 | 0.787 | 0.008 | 0.99 | Николаев, 2011
50 | Верблюжьегорский | 10а | Г | С-42/130,2 | 0.08 | 23.26 | 45.79 | 2.39 | 0.16 | 10.78 | 0.17 | 15.75 | 0.14 | 0.19 | 0.03 | 98.78 | 12.93 | 0.277 | 0.167 | 0.027 | 0.554 | 0.419 | 0.569 | Николаев, 2011
51 | Верблюжьегорский | 10а | Г | С-42/130,2 | 0.11 | 7.6 | 58.95 | 4.91 | 0.15 | 15.03 | 0.37 | 11.39 | 0.09 | 0 | 0.07 | 98.71 | 19.45 | 0.425 | 0.227 | 0.062 | 0.787 | 0.151 | 0.839 | Николаев, 2011
52 | Верблюжьегорский | 10а | Г | С42/130,7 | 0.23 | 5.89 | 58.95 | 6.08 | 0.32 | 13.22 | 0.32 | 12.58 | 0.12 | 0.12 | 0.1 | 98.36 | 18.69 | 0.371 | 0.293 | 0.079 | 0.802 | 0.12 | 0.87 | Николаев, 2011
53 | Верблюжьегорский | 10а | Г | С42/130,7 | 0.31 | 6.77 | 55.88 | 10.84 | 0.38 | 5.58 | 0.38 | 18.1 | 0.29 | 0.05 | 0.06 | 99.41 | 15.34 | 0.147 | 0.636 | 0.135 | 0.733 | 0.132 | 0.847 | Николаев, 2011
54 | Верблюжьегорский | 10а | Г | С-42/131,7 | 0.13 | 0.63 | 53.47 | 16.03 | 0.16 | 22.09 | 1.44 | 5.18 | 0.16 | 0.29 | 0.11 | 99.77 | 36.51 | 0.705 | 0.395 | 0.219 | 0.768 | 0.014 | 0.983 | Николаев, 2011
55 | Верблюжьегорский | 10а | Г | С-42/133,0 | 0.12 | 24.81 | 43.82 | 2.33 | 0.21 | 11.29 | 0.15 | 15.6 | 0.08 | 0.2 | 0.1 | 98.76 | 13.39 | 0.289 | 0.156 | 0.027 | 0.528 | 0.445 | 0.542 | Николаев, 2011
56 | Верблюжьегорский | 10а | Г | С42/133,0 | 0.22 | 15.77 | 46.47 | 8.81 | 0.31 | 14.34 | 0.24 | 12.74 | 0.22 | 0.13 | 0.07 | 99.38 | 22.27 | 0.387 | 0.354 | 0.107 | 0.593 | 0.3 | 0.664 | Николаев, 2011
57 | Верблюжьегорский | 10а | Г | С-42/140,7 | 0.08 | 5.52 | 60.12 | 6.44 | 0.12 | 16.36 | 0.87 | 10.1 | 0.09 | 0.15 | 0.04 | 99.95 | 22.15 | 0.477 | 0.258 | 0.082 | 0.807 | 0.11 | 0.88 | Николаев, 2011
58 | Верблюжьегорский | 10а | Г | С42/140,7 | 0.05 | 9.29 | 57.69 | 5.02 | 0.35 | 15.78 | 0.75 | 10.92 | 0.05 | 0.19 | 0.1 | 100.22 | 20.3 | 0.448 | 0.223 | 0.063 | 0.756 | 0.181 | 0.806 | Николаев, 2011
59 | Верблюжьегорский | 10а | Г | С-42/140,7 | 0.12 | 23.5 | 45.09 | 2.34 | 0.16 | 11.83 | 0.48 | 15.06 | 0.15 | 0 | 0.12 | 98.89 | 13.94 | 0.306 | 0.151 | 0.027 | 0.548 | 0.425 | 0.563 | Николаев, 2011
60 | Верблюжьегорский | 10а | Г | С-42/140,7 | 0.03 | 19.87 | 47.32 | 3.88 | 0.13 | 12.52 | 0.52 | 14 | 0.09 | 0.11 | 0.07 | 98.56 | 16.01 | 0.334 | 0.218 | 0.046 | 0.587 | 0.367 | 0.615 | Николаев, 2011
61 | Верблюжьегорский | 10а | Г | С42/140,8 | 0.09 | 0.37 | 48.67 | 20.3 | 0.14 | 24.05 | 1.62 | 3.54 | 0.18 | 0.4 | 0.18 | 99.62 | 42.31 | 0.792 | 0.432 | 0.282 | 0.71 | 0.008 | 0.989 | Николаев, 2011
62 | Верблюжьегорский | 10а | Г | С-42/140,8 | 0.05 | 0.39 | 52.75 | 16.64 | 0.01 | 24.02 | 1.63 | 3.62 | 0.08 | 0.46 | 0.11 | 99.85 | 39 | 0.788 | 0.384 | 0.229 | 0.763 | 0.008 | 0.989 | Николаев, 2011
63 | Верблюжьегорский | 10а | Г | С-42/142,0 | 0.08 | 0.74 | 54.27 | 15.88 | 0.13 | 21.85 | 1.39 | 5.44 | 0.09 | 0.34 | 0.12 | 100.37 | 36.14 | 0.693 | 0.395 | 0.214 | 0.77 | 0.016 | 0.98 | Николаев, 2011
64 | Верблюжьегорский | 10а | Г | С42/142,0 | 0.06 | 0.81 | 50.78 | 17.88 | 0.15 | 22.08 | 1.54 | 4.69 | 0.07 | 0.51 | 0.11 | 98.73 | 38.17 | 0.725 | 0.422 | 0.247 | 0.736 | 0.018 | 0.977 | Николаев, 2011
65 | Верблюжьегорский | 10а | Г | С42/142,0 | 0.07 | 0.66 | 45.95 | 22.84 | 0.15 | 22.55 | 1.62 | 4.27 | 0.43 | 0.38 | 0.15 | 99.16 | 43.1 | 0.748 | 0.477 | 0.316 | 0.669 | 0.014 | 0.979 | Николаев, 2011
66 | Верблюжьегорский | 10а | Г | С42/142,0 | 0.09 | 0.09 | 18.34 | 50.56 | 0.13 | 26.46 | 1.08 | 1.65 | 1.17 | 0.12 | 0.18 | 99.87 | 71.95 | 0.9 | 0.632 | 0.723 | 0.275 | 0.002 | 0.993 | Николаев, 2011
67 | Верблюжьегорский | 10а | Г | С42/142,0 | 0.04 | 0.08 | 13.34 | 55.26 | 0.2 | 27.22 | 0.6 | 1.59 | 0.94 | 0.07 | 0.11 | 99.57 | 76.95 | 0.906 | 0.646 | 0.796 | 0.202 | 0.002 | 0.992 | Николаев, 2011
68 | Верблюжьегорский | 10а | Г | С-42/142,0 | 0.09 | 22.67 | 42.66 | 4.04 | 0.16 | 14.53 | 0.66 | 12.64 | 0.09 | 0.63 | 0.11 | 98.57 | 18.16 | 0.392 | 0.2 | 0.048 | 0.531 | 0.421 | 0.558 | Николаев, 2011
69 | Верблюжьегорский | 10а | Г | с50/132,6 | 0.09 | 24.86 | 44.35 | 3.08 | 0.28 | 9.65 | 0.25 | 16.86 | 0.19 | 0.1 | 0 | 99.78 | 12.42 | 0.243 | 0.223 | 0.035 | 0.526 | 0.439 | 0.545 | Николаев, 2011
70 | Верблюжьегорский | 10а | Г | с50/132,6 | 0.12 | 19.95 | 45.83 | 6.65 | 0.25 | 11.64 | 0.23 | 15.13 | 0.18 | 0.08 | 0 | 100.08 | 17.62 | 0.301 | 0.34 | 0.077 | 0.56 | 0.363 | 0.607 | Николаев, 2011
71 | Верблюжьегорский | 10а | Г | С-50/132,6 | 0.2 | 15.15 | 48.72 | 8.32 | 0.24 | 12.99 | 0.28 | 13.65 | 0.23 | 0.11 | 0.08 | 99.99 | 20.47 | 0.348 | 0.365 | 0.1 | 0.615 | 0.285 | 0.684 | Николаев, 2011
72 | Верблюжьегорский | 10а | Г | с50/132,6 | 0.2 | 9.33 | 54.86 | 7.85 | 0.35 | 14.81 | 0.34 | 11.89 | 0.18 | 0.09 | 0.07 | 100.02 | 21.88 | 0.411 | 0.32 | 0.098 | 0.72 | 0.182 | 0.797 | Николаев, 2011
73 | Верблюжьегорский | 10а | Г | С-50/133,0 | 0.2 | 8.45 | 54.91 | 6.05 | 0.27 | 16.99 | 0.4 | 10.24 | 0.16 | 0.02 | 0.02 | 98.03 | 22.43 | 0.482 | 0.242 | 0.078 | 0.75 | 0.172 | 0.814 | Николаев, 2011
74 | Верблюжьегорский | 10а | Г | с51/45,3 | 0.1 | 0.22 | 49.77 | 20.01 | 0.05 | 21.93 | 1.72 | 4.8 | 0.14 | 0.45 | 0.14 | 99.39 | 39.93 | 0.72 | 0.451 | 0.275 | 0.72 | 0.005 | 0.993 | Николаев, 2011
75 | Верблюжьегорский | 10а | Г | с51/45,3 | 0.09 | 1.19 | 43.7 | 25.53 | 0.08 | 22.02 | 1.61 | 5 | 0.27 | 0.33 | 0.09 | 99.98 | 45 | 0.712 | 0.511 | 0.348 | 0.626 | 0.025 | 0.961 | Николаев, 2011
76 | Верблюжьегорский | 10а | Г | С-52/46,1 | 0.15 | 18.51 | 50.28 | 2.44 | 0.32 | 14.19 | 0.5 | 13.07 | 0.17 | 0.13 | 0.05 | 99.85 | 16.39 | 0.379 | 0.134 | 0.029 | 0.627 | 0.344 | 0.646 | Николаев, 2011
77 | Верблюжьегорский | 10а | Г | с52/46,1 | 0.15 | 0.27 | 31.49 | 38.35 | 0.12 | 24 | 0.82 | 3.84 | 0.97 | 0.14 | 0.12 | 100.33 | 58.51 | 0.778 | 0.59 | 0.534 | 0.461 | 0.006 | 0.988 | Николаев, 2011
78 | Верблюжьегорский | 10а | Г | с52/46,1 | 0.13 | 0.32 | 41.21 | 28.28 | 0.1 | 22.37 | 1.09 | 4.77 | 0.48 | 0.24 | 0.11 | 99.13 | 47.83 | 0.725 | 0.532 | 0.392 | 0.601 | 0.007 | 0.989 | Николаев, 2011
79 | Верблюжьегорский | 10а | Г | С-52/57,6 | 0.18 | 5.39 | 61.05 | 5.09 | 0.28 | 15.82 | 0.42 | 10.85 | 0.08 | 0.11 | 0.07 | 99.53 | 20.4 | 0.45 | 0.222 | 0.065 | 0.826 | 0.109 | 0.884 | Николаев, 2011
80 | Верблюжьегорский | 10а | Г | с52/58,5г | 0.13 | 18.82 | 51.05 | 2.44 | 0.26 | 11.52 | 0.18 | 15.15 | 0.17 | 0.05 | 0.06 | 99.88 | 13.71 | 0.299 | 0.16 | 0.028 | 0.627 | 0.344 | 0.645 | Николаев, 2011
81 | Верблюжьегорский | 10а | Г | с52/58,9 | 0.18 | 18.91 | 51.28 | 1.97 | 0.32 | 11.45 | 0.19 | 15.22 | 0.12 | 0.06 | 0.03 | 99.75 | 13.22 | 0.297 | 0.134 | 0.023 | 0.63 | 0.346 | 0.645 | Николаев, 2011
82 | Верблюжьегорский | 10а | Г | с52/58,9 | 0.21 | 13.17 | 52.49 | 6.23 | 0.39 | 13.09 | 0.2 | 13.39 | 0.28 | 0.1 | 0.03 | 99.63 | 18.7 | 0.354 | 0.3 | 0.076 | 0.673 | 0.251 | 0.728 | Николаев, 2011
83 | Верблюжьегорский | 10а | Г | С-52/60,5 | 0.15 | 5.45 | 60.37 | 5.53 | 0.29 | 15.77 | 0.4 | 10.95 | 0.08 | 0.12 | 0.05 | 99.45 | 20.75 | 0.447 | 0.24 | 0.071 | 0.818 | 0.11 | 0.881 | Николаев, 2011
84 | Верблюжьегорский | 1_2 | Г | В512 | 0.01 | 7.65 | 58.04 | 6.47 | 0.06 | 15.08 | 0.45 | 11.23 | 0.05 | 0.22 | 0.11 | 99.45 | 20.9 | 0.361 | 0.101 | 0.02 | 0.695 | 0.284 | 0.71 | Руднев, 2014
85 | Верблюжьегорский | 1_2 | Г | В512 | 0.02 | 3.03 | 56.87 | 12.3 | 0.05 | 15.86 | 0.6 | 9.5 | 0.09 | 0.78 | 0.08 | 99.27 | 26.93 | 0.576 | 0.175 | 0.062 | 0.779 | 0.16 | 0.83 | Руднев, 2014
86 | Верблюжьегорский | 1_2 | Г | В512 | 0.07 | 19.91 | 50.75 | 0.51 | 0.17 | 12.66 | 0.13 | 14.27 | 0.03 | 0.28 | 0.17 | 99.07 | 13.12 | 0.551 | -0.153 | -0.037 | 0.867 | 0.169 | 0.837 | Руднев, 2014
87 | Верблюжьегорский | 1_2 | Г | В512 | 0.01 | 11.8 | 53.15 | 7.29 | 0.17 | 13.97 | 0.19 | 12.75 | 0.12 | 0 | 0.04 | 99.57 | 20.53 | 0.351 | -0.002 | 0 | 0.857 | 0.144 | 0.856 | Руднев, 2014
88 | Верблюжьегорский | 1_2 | Г | В513 | 0.08 | 0.4 | 60.41 | 10.84 | 0.14 | 19.17 | 0.37 | 8.03 | 0.09 | 0.24 | 0.01 | 99.96 | 28.92 | 0.351 | 0.012 | 0.002 | 0.85 | 0.147 | 0.852 | Руднев, 2014
89 | Верблюжьегорский | 1_2 | Г | В513 | 0.05 | 0.46 | 60 | 10.11 | 0.22 | 19.63 | 0.36 | 7.75 | 0.12 | 0 | 0.07 | 98.98 | 28.73 | 0.421 | -0.184 | -0.033 | 0.636 | 0.396 | 0.616 | Руднев, 2014
90 | Верблюжьегорский | 14 | Г | Н206-1 | 0.18 | 8.38 | 63.98 | -2.84 | 0.39 | 19.2 | 0.33 | 8.79 | 0.07 | 0.17 | 0.1 | 98.85 | 16.65 | 0.345 | 0.016 | 0.003 | 0.629 | 0.368 | 0.631 | Руднев, 2014
91 | Верблюжьегорский | 14 | Г | Н206-1 | 0.05 | 7.37 | 65.41 | -0.03 | 0.16 | 12.63 | 0.43 | 13.11 | 0 | 0 | 0.04 | 99.24 | 12.6 | 0.304 | 0.149 | 0.027 | 0.618 | 0.355 | 0.635 | Руднев, 2014
92 | Верблюжьегорский | 14 | Г | Н206-1 | 0.05 | 7.55 | 64.92 | 0.17 | 0.31 | 12.54 | 0.35 | 12.99 | 0.03 | 0.27 | 0 | 99.28 | 12.69 | 0.329 | 0.099 | 0.018 | 0.618 | 0.364 | 0.629 | Руднев, 2014
93 | Верблюжьегорский | 14 | Г | Н206-2 | 0.07 | 21.4 | 51.19 | -2.76 | 0.39 | 16.01 | 0.14 | 12.34 | 0.19 | 0.02 | 0.06 | 99.06 | 13.52 | 0.249 | 0.228 | 0.037 | 0.515 | 0.448 | 0.535 | Руднев, 2014
94 | Верблюжьегорский | 14 | Г | Н206-2 | 0.07 | 21.51 | 50.95 | -3 | 0.24 | 16.39 | 0.05 | 12.12 | 0.2 | 0 | 0.08 | 98.66 | 13.69 | 0.256 | 0.216 | 0.035 | 0.519 | 0.446 | 0.538 | Руднев, 2014
95 | Верблюжьегорский | 14 | Г | Н206-2 | 0.13 | 21.58 | 51.03 | -2.77 | 0.16 | 16.02 | 0.17 | 12.37 | 0.22 | 0 | 0.02 | 98.96 | 13.53 | 0.258 | 0.198 | 0.032 | 0.55 | 0.419 | 0.568 | Руднев, 2014
96 | Верблюжьегорский | 14 | Г | Н206-2 | 0.06 | 19.89 | 52.58 | -3.6 | 0.25 | 19.09 | 0.16 | 10.07 | 0.09 | 0.1 | 0 | 98.69 | 15.85 | 0.309 | 0.005 | 0.001 | 0.572 | 0.428 | 0.572 | Руднев, 2014
97 | Верблюжьегорский | 15 | Г | Н205-1 | 0.18 | 19.54 | 49.91 | 1.51 | 0.35 | 13.35 | 0.16 | 14.09 | 0.15 | 0 | 0 | 99.35 | 14.71 | 0.345 | 0.208 | 0.045 | 0.772 | 0.183 | 0.808 | Руднев, 2014
98 | Верблюжьегорский | 15 | Г | Н205-1 | 0.18 | 19.48 | 50.4 | 1.68 | 0.19 | 13.6 | 0.15 | 14.03 | 0.2 | 0 | 0.15 | 100.16 | 15.11 | 0.446 | 0.404 | 0.152 | 0.772 | 0.076 | 0.911 | Руднев, 2014
99 | Верблюжьегорский | 15 | Г | Н205-1 | 0.17 | 19.31 | 50.39 | 1.79 | 0.28 | 13.38 | 0.19 | 14.01 | 0.05 | 0.2 | 0.08 | 99.97 | 14.99 | 0.446 | 0.358 | 0.126 | 0.807 | 0.068 | 0.923 | Руднев, 2014
100 | Верблюжьегорский | 15 | Г | Н205-1 | 0.19 | 19.35 | 49.85 | 1.87 | 0.22 | 13.56 | 0.14 | 13.9 | 0.1 | 0 | 0.09 | 99.31 | 15.24 | 0.384 | 0.328 | 0.094 | 0.778 | 0.128 | 0.858 | Руднев, 2014
101 | Верблюжьегорский | 15 | Г | Н205-2 | 0.18 | 19.06 | 49.77 | 1.89 | 0.25 | 14.16 | 0.3 | 13.37 | 0.04 | 0 | 0.03 | 99.09 | 15.86 | 0.284 | 0.136 | 0.022 | 0.567 | 0.411 | 0.579 | Руднев, 2014
102 | Верблюжьегорский | 15 | Г | Н205-2 | 0.15 | 19.18 | 50.57 | 1.9 | 0.15 | 13.75 | 0.31 | 13.29 | 0.09 | 0.61 | 0.11 | 100.23 | 15.46 | 0.298 | 0.112 | 0.018 | 0.583 | 0.399 | 0.593 | Руднев, 2014
103 | Верблюжьегорский | 15 | Г | Н205-2 | 0.12 | 18.56 | 50.7 | 1.87 | 0.1 | 13.62 | 0.26 | 13.36 | 0.07 | 0.39 | 0.06 | 99.23 | 15.3 | 0.307 | 0.052 | 0.009 | 0.575 | 0.417 | 0.58 | Руднев, 2014
104 | Верблюжьегорский | 15 | Г | Н205-2 | 0.13 | 19.34 | 50.43 | 1.07 | 0.36 | 15.07 | 0.32 | 13.13 | 0.08 | 0 | 0.07 | 100.24 | 16.04 | 0.309 | 0.036 | 0.006 | 0.569 | 0.426 | 0.572 | Руднев, 2014
105 | Верблюжьегорский | 15 | Г | Н205-3 | 0.09 | 19.85 | 49.33 | 2.12 | 0.14 | 13.05 | 0.11 | 14.25 | 0.1 | 0 | 0 | 99.11 | 14.96 | 0.389 | 0.179 | 0.04 | 0.628 | 0.332 | 0.654 | Руднев, 2014
106 | Верблюжьегорский | 15 | Г | Н205-3 | 0.02 | 19.66 | 49.84 | 1.81 | 0.16 | 13.08 | 0.11 | 14.34 | 0.07 | 0 | 0.21 | 99.5 | 14.71 | 0.437 | 0.233 | 0.064 | 0.625 | 0.311 | 0.668 | Руднев, 2014
107 | Верблюжьегорский | 15 | Г | Н205-3 | 0.07 | 13.82 | 55.54 | 2.32 | 0.25 | 14.47 | 0.2 | 12.73 | 0.02 | 0 | 0.11 | 99.58 | 16.56 | 0.399 | 0.245 | 0.062 | 0.625 | 0.313 | 0.666 | Руднев, 2014
108 | Верблюжьегорский | 15 | Г | Н205-3 | 0.04 | 15.08 | 54.95 | 1.7 | 0.34 | 13.53 | 0.13 | 13.46 | 0 | 0.05 | 0.07 | 99.42 | 15.06 | 0.438 | 0.262 | 0.075 | 0.627 | 0.298 | 0.678 | Руднев, 2014
109 | Верблюжьегорский | 17 | Г | Н207-1 | 0.05 | 9.48 | 59.57 | 3.66 | 0.21 | 12.53 | 0.38 | 13.33 | 0.19 | 0 | 0 | 99.49 | 15.83 | 0.369 | 0.001 | 0 | 0.563 | 0.437 | 0.563 | Руднев, 2014
110 | Верблюжьегорский | 17 | Г | Н207-1 | 0.4 | 3.68 | 55.86 | 11.59 | 0.22 | 15.36 | 0.52 | 10.71 | 0.27 | 0.02 | 0.17 | 98.9 | 25.79 | 0.334 | 0.045 | 0.008 | 0.558 | 0.434 | 0.562 | Руднев, 2014
111 | Верблюжьегорский | 17 | Г | Н207-1 | 0.38 | 3.3 | 58.64 | 9.6 | 0.36 | 15.47 | 0.5 | 10.76 | 0.22 | 0 | 0 | 99.3 | 24.11 | 0.263 | 0.197 | 0.032 | 0.564 | 0.404 | 0.583 | Руднев, 2014
112 | Верблюжьегорский | 17 | Г | Н207-1 | 0.17 | 6.45 | 58.27 | 7.36 | 0.18 | 13.56 | 0.32 | 12.22 | 0.16 | 0 | 0.09 | 98.79 | 20.18 | 0.386 | 0.193 | 0.044 | 0.555 | 0.401 | 0.581 | Руднев, 2014
113 | Верблюжьегорский | 17 | Г | Н207-2 | 0.24 | 22.95 | 47.1 | 1.92 | 0.12 | 11.02 | 0.22 | 15.58 | 0.14 | 0.37 | 0.03 | 99.69 | 12.75 | 0.256 | 0.211 | 0.034 | 0.581 | 0.385 | 0.602 | Руднев, 2014
114 | Верблюжьегорский | 17 | Г | Н207-2 | 0.14 | 22.06 | 47.99 | 1.58 | 0.02 | 11.29 | 0.26 | 14.94 | 0.09 | 0.57 | 0.16 | 99.13 | 12.72 | 0.254 | 0.218 | 0.035 | 0.579 | 0.386 | 0.6 | Руднев, 2014
115 | Верблюжьегорский | 17 | Г | Н207-2 | 0.18 | 22.9 | 47.07 | 0.73 | 0.16 | 12.07 | 0.23 | 15.28 | 0.16 | 0.01 | 0.06 | 99.1 | 12.73 | 0.254 | 0.176 | 0.027 | 0.565 | 0.408 | 0.581 | Руднев, 2014
116 | Верблюжьегорский | 17 | Г | Н207-2 | 0.24 | 23.57 | 46.94 | 0.5 | 0.22 | 12.12 | 0.25 | 15.2 | 0.16 | 0 | 0.06 | 99.29 | 12.57 | 0.265 | 0.158 | 0.025 | 0.561 | 0.414 | 0.575 | Руднев, 2014
117 | Верблюжьегорский | 17_18 | Г | С-144/60,0 | 0.08 | 0.39 | 53.58 | 16.86 | 0.02 | 19.25 | 1.15 | 7.32 | 0.14 |  | 0.26 | 99.15 | 34.42 | 0.596 | 0.441 | 0.228 | 0.763 | 0.008 | 0.989 | Руднев, 2014
118 | Верблюжьегорский | 17_18 | Г | С-151/64,6 | 0.12 | 25.18 | 44.06 | 2.38 | 0.24 | 10.34 | 0.2 | 16.48 | 0.26 |  | 0 | 99.35 | 12.48 | 0.26 | 0.171 | 0.027 | 0.526 | 0.448 | 0.54 | Руднев, 2014
119 | Верблюжьегорский | 17_18 | Г | С-151/64,6 | 0.15 | 25.27 | 44.05 | 2.3 | 0.16 | 10.47 | 0.21 | 16.45 | 0.17 |  | 0.09 | 99.39 | 12.54 | 0.263 | 0.165 | 0.026 | 0.525 | 0.449 | 0.539 | Руднев, 2014
120 | Верблюжьегорский | 17_18 | Г | С-151/65,5 | 0.12 | 25.31 | 44.07 | 2.36 | 0.15 | 10.25 | 0.17 | 16.55 | 0.19 |  | 0.03 | 99.25 | 12.38 | 0.258 | 0.172 | 0.027 | 0.524 | 0.449 | 0.539 | Руднев, 2014
121 | Верблюжьегорский | 17_18 | Г | С-151/65,5 | 0.12 | 25.29 | 44.13 | 1.92 | 0.15 | 10.71 | 0.22 | 16.3 | 0.13 |  | 0 | 99.09 | 12.44 | 0.269 | 0.139 | 0.022 | 0.528 | 0.451 | 0.539 | Руднев, 2014
122 | Верблюжьегорский | 17_18 | Г | С-151/66,5 | 0.15 | 25.51 | 43.42 | 2.36 | 0.15 | 10.98 | 0.18 | 16.15 | 0.12 |  | 0.08 | 99.18 | 13.11 | 0.276 | 0.162 | 0.027 | 0.519 | 0.454 | 0.533 | Руднев, 2014
123 | Верблюжьегорский | 17_18 | Г | С-151/66,5 | 0.13 | 25.64 | 43.61 | 2.31 | 0.18 | 11.07 | 0.17 | 16.04 | 0.26 |  | 0.03 | 99.46 | 13.15 | 0.279 | 0.158 | 0.026 | 0.519 | 0.455 | 0.533 | Руднев, 2014
124 | Верблюжьегорский | 17_18 | Г | С-151/67,8 | 0.14 | 25.58 | 44.04 | 2.19 | 0.04 | 10.23 | 0.19 | 16.66 | 0.19 |  | 0.04 | 99.38 | 12.2 | 0.256 | 0.162 | 0.025 | 0.523 | 0.452 | 0.536 | Руднев, 2014
125 | Верблюжьегорский | 17_18 | Г | С-151/67,8 | 0.13 | 25.82 | 43.95 | 2.13 | 0.19 | 9.87 | 0.13 | 17.02 | 0.1 |  | 0.09 | 99.51 | 11.79 | 0.245 | 0.163 | 0.024 | 0.52 | 0.456 | 0.533 | Руднев, 2014
126 | Верблюжьегорский | 17_18 | Г | С-153/55,5 | 0.18 | 23.93 | 44.96 | 2.38 | 0.2 | 11.75 | 0.16 | 15.49 | 0.23 |  | 0.02 | 99.36 | 13.89 | 0.298 | 0.154 | 0.027 | 0.542 | 0.43 | 0.558 | Руднев, 2014
127 | Верблюжьегорский | 17_18 | Г | С-153/55,5 | 0.2 | 23.91 | 44.89 | 2.47 | 0.17 | 11.58 | 0.2 | 15.59 | 0.2 |  | 0.06 | 99.33 | 13.8 | 0.294 | 0.161 | 0.028 | 0.542 | 0.43 | 0.557 | Руднев, 2014
128 | Верблюжьегорский | 17_18 | Г | С-153/56,5 | 0.1 | 24.35 | 45.58 | 1.98 | 0.23 | 10.88 | 0.17 | 16.15 | 0.16 |  | 0.01 | 99.66 | 12.66 | 0.274 | 0.141 | 0.022 | 0.544 | 0.433 | 0.557 | Руднев, 2014
129 | Верблюжьегорский | 17_18 | Г | С-153/56,5 | 0.15 | 23.99 | 45.68 | 1.9 | 0.23 | 11.1 | 0.12 | 15.98 | 0.21 |  | 0.09 | 99.53 | 12.81 | 0.28 | 0.133 | 0.022 | 0.549 | 0.43 | 0.561 | Руднев, 2014
130 | Верблюжьегорский | 17_18 | Г | С-153/57,5 | 0.16 | 24.29 | 45.02 | 1.94 | 0.13 | 11.5 | 0.14 | 15.72 | 0.18 |  | 0.07 | 99.24 | 13.25 | 0.291 | 0.132 | 0.022 | 0.542 | 0.436 | 0.554 | Руднев, 2014
131 | Верблюжьегорский | 17_18 | Г | С-153/57,5 | 0.1 | 24.14 | 45.04 | 2.05 | 0.21 | 11.58 | 0.19 | 15.56 | 0.13 |  | 0 | 99.07 | 13.43 | 0.295 | 0.137 | 0.024 | 0.543 | 0.434 | 0.556 | Руднев, 2014
132 | Верблюжьегорский | 17_18 | Г | С-153/58,5 | 0.18 | 24.67 | 45.01 | 2.19 | 0.13 | 11.01 | 0.12 | 16.21 | 0.13 |  | 0.03 | 99.73 | 12.98 | 0.276 | 0.152 | 0.025 | 0.537 | 0.438 | 0.55 | Руднев, 2014
133 | Верблюжьегорский | 17_18 | Г | С-153/58,5 | 0.13 | 24.76 | 44.9 | 1.95 | 0.17 | 10.88 | 0.18 | 16.18 | 0.15 |  | 0.04 | 99.41 | 12.63 | 0.274 | 0.139 | 0.022 | 0.537 | 0.441 | 0.549 | Руднев, 2014
134 | Верблюжьегорский | 17_18 | Г | С-160/60,0 | 0.15 | 23.94 | 45.57 | 2.43 | 0.14 | 10.03 | 0.17 | 16.64 | 0.1 |  | 0.07 | 99.28 | 12.21 | 0.253 | 0.179 | 0.028 | 0.545 | 0.427 | 0.561 | Руднев, 2014
135 | Верблюжьегорский | 17_18 | Г | С-160/60,0 | 0.15 | 22.68 | 47.14 | 2.03 | 0.15 | 10.45 | 0.21 | 16.25 | 0.11 |  | 0 | 99.25 | 12.27 | 0.265 | 0.149 | 0.023 | 0.569 | 0.408 | 0.582 | Руднев, 2014
136 | Верблюжьегорский | 17_18 | Г | С-161/44,1 | 0.13 | 8.09 | 59.1 | 5.01 | 0.14 | 14.76 | 0.35 | 11.87 | 0.09 |  | 0 | 99.61 | 19.27 | 0.411 | 0.234 | 0.063 | 0.778 | 0.159 | 0.831 | Руднев, 2014
137 | Верблюжьегорский | 17_18 | Г | С-161/44,1 | 0.13 | 22.49 | 45 | 4.66 | 0.15 | 10.71 | 0.2 | 16.03 | 0.18 |  | 0.06 | 99.67 | 14.9 | 0.273 | 0.281 | 0.053 | 0.543 | 0.404 | 0.573 | Руднев, 2014
138 | Верблюжьегорский | 17_18 | Г | С-163/9,0 | 0.09 | 0.67 | 45.67 | 20.48 | 0 | 21.99 | 1.04 | 6.24 | 0.29 |  | 0.03 | 97.75 | 40.42 | 0.664 | 0.456 | 0.295 | 0.69 | 0.015 | 0.979 | Руднев, 2014
139 | Верблюжьегорский | 17_18 | Г | С-164/20,1 | 0.17 | 19.66 | 49.06 | 2.19 | 0.12 | 13.8 | 0.69 | 13.42 | 0.17 |  | 0.05 | 99.41 | 15.77 | 0.366 | 0.125 | 0.026 | 0.61 | 0.364 | 0.626 | Руднев, 2014
140 | Верблюжьегорский | 17_18 | Г | С-164/20,1 | 0.17 | 19.76 | 48.94 | 2.11 | 0.24 | 14.03 | 0.65 | 13.34 | 0.17 |  | 0.11 | 99.61 | 15.93 | 0.371 | 0.119 | 0.025 | 0.609 | 0.366 | 0.624 | Руднев, 2014
141 | Верблюжьегорский | 17_18 | Г | С-164/69,0 | 0.25 | 7.44 | 58.9 | 5.45 | 0.12 | 15.4 | 0.31 | 11.43 | 0.08 |  | 0.1 | 99.53 | 20.3 | 0.43 | 0.241 | 0.069 | 0.784 | 0.147 | 0.842 | Руднев, 2014
142 | Верблюжьегорский | 17_18 | Г | С-164/69,0 | 0.19 | 8.27 | 57.25 | 5.93 | 0.19 | 15.28 | 0.31 | 11.8 | 0.08 |  | 0.04 | 99.64 | 20.62 | 0.421 | 0.259 | 0.075 | 0.761 | 0.164 | 0.823 | Руднев, 2014
143 | Верблюжьегорский | 17_18 | Г | С-164/91,0 | 0.23 | 6.04 | 58.2 | 7.04 | 0.24 | 16.67 | 0.38 | 10.76 | 0.11 |  | 0.09 | 100.13 | 23 | 0.465 | 0.275 | 0.091 | 0.788 | 0.122 | 0.866 | Руднев, 2014
144 | Верблюжьегорский | 17_18 | Г | С-164/91,0 | 0.25 | 6.36 | 57.33 | 7.82 | 0.28 | 16.82 | 0.31 | 10.43 | 0.11 |  | 0.08 | 99.86 | 23.86 | 0.475 | 0.295 | 0.1 | 0.772 | 0.128 | 0.858 | Руднев, 2014
145 | Верблюжьегорский | 17_18 | Г | С-166/39,7 | 0.07 | 0.3 | 38.81 | 31.96 | 0.06 | 19.65 | 0.87 | 7.11 | 0.52 |  | 0.11 | 99.7 | 48.4 | 0.608 | 0.594 | 0.436 | 0.557 | 0.006 | 0.989 | Руднев, 2014
146 | Верблюжьегорский | 17_18 | Г | С-166/39,7 | 0.13 | 0.32 | 36.55 | 33.33 | 0.14 | 20.46 | 0.99 | 6.29 | 0.7 |  | 0.1 | 99.24 | 50.45 | 0.646 | 0.594 | 0.461 | 0.532 | 0.007 | 0.987 | Руднев, 2014
147 | Верблюжьегорский | 17_18 | Г | С-166/46,4 | 0.06 | 0.49 | 53.55 | 15.84 | 0.13 | 20.59 | 0.95 | 7.17 | 0.12 |  | 0.19 | 99.71 | 34.84 | 0.617 | 0.409 | 0.217 | 0.772 | 0.011 | 0.987 | Руднев, 2014
148 | Верблюжьегорский | 17_18 | Г | С-166/46,4 | 0.06 | 0.36 | 50.59 | 19.99 | 0 | 20.13 | 0.97 | 6.82 | 0.17 |  | 0.1 | 99.25 | 38.12 | 0.624 | 0.472 | 0.271 | 0.721 | 0.008 | 0.99 | Руднев, 2014
149 | Верблюжьегорский | 17_18 | Г | С-166/63,7 | 0.03 | 0.01 | 6.54 | 62.76 | 0.08 | 26.3 | 0.52 | 2.14 | 1.05 |  | 0.14 | 99.66 | 82.77 | 0.873 | 0.682 | 0.901 | 0.099 | 0 | 0.998 | Руднев, 2014
150 | Верблюжьегорский | 17_18 | Г | С-166/63,7 | 0.04 | 0.02 | 13.48 | 55.32 | 0 | 24.58 | 1.48 | 2.61 | 0.95 |  | 0.14 | 98.72 | 74.36 | 0.841 | 0.669 | 0.796 | 0.204 | 0 | 0.998 | Руднев, 2014
151 | Верблюжьегорский | 17_18 | Г | С-167/94,5 | 0.17 | 1.55 | 60.77 | 7.71 | 0.14 | 21.67 | 1.05 | 6.42 | 0.01 |  | 0.05 | 99.76 | 28.61 | 0.654 | 0.242 | 0.104 | 0.863 | 0.033 | 0.963 | Руднев, 2014
152 | Верблюжьегорский | 20_21 | Г | Н209-1 | 0.06 | 17.72 | 50.01 | 3.38 | 0.27 | 14.01 | 0.9 | 12.36 | 0.08 |  | 0.1 | 99.47 | 17.05 | 0.266 | 0.158 | 0.025 | 0.565 | 0.41 | 0.579 | Руднев, 2014
153 | Верблюжьегорский | 20_21 | Г | Н209-1 | 0.06 | 16.5 | 49.47 | 5.32 | 0.35 | 15.74 | 1.11 | 11.39 | 0 | 0.42 | 0.17 | 100.63 | 20.53 | 0.264 | 0.173 | 0.028 | 0.563 | 0.409 | 0.579 | Руднев, 2014
154 | Верблюжьегорский | 20_21 | Г | Н209-1 | 0.04 | 16.6 | 49.42 | 5.17 | 0.17 | 14.34 | 0.96 | 12.11 | 0.08 | 0.6 | 0.2 | 99.89 | 18.99 | 0.267 | 0.154 | 0.024 | 0.561 | 0.415 | 0.575 | Руднев, 2014
155 | Верблюжьегорский | 20_21 | Г | Н209-1 | 0.07 | 15.83 | 49.6 | 6.25 | 0.23 | 15.83 | 0.91 | 11.39 | 0.12 | 0.52 | 0.15 | 101.08 | 21.45 | 0.27 | 0.179 | 0.029 | 0.532 | 0.439 | 0.548 | Руднев, 2014
156 | Верблюжьегорский | 25 | Г | В504/1 | 0.11 | 15.78 | 53.9 | -0.13 | 0.25 | 17.43 | 0.19 | 10.88 | 0.02 | 0.04 | 0.17 | 98.75 | 17.31 | 0.389 | 0.126 | 0.028 | 0.709 | 0.263 | 0.729 | Руднев, 2014
157 | Верблюжьегорский | 26 | Г | Н201-1 | 0.26 | 23.8 | 45.96 | 2.44 | 0.24 | 9.92 | 0.07 | 16.63 | 0.21 | 0.31 | 0 | 99.93 | 12.12 | 0.431 | -0.197 | -0.036 | 0.636 | 0.4 | 0.614 | Руднев, 2014
158 | Верблюжьегорский | 26 | Г | Н201-1 | 0.18 | 23.5 | 46.31 | 2.59 | 0.17 | 9.56 | 0.04 | 17.03 | 0.21 | 0 | 0.12 | 99.77 | 11.89 | 0.421 | -0.184 | -0.033 | 0.634 | 0.399 | 0.613 | Руднев, 2014
159 | Верблюжьегорский | 26 | Г | Н201-1 | 0.26 | 17.42 | 48.09 | 7.87 | 0.2 | 11.07 | 0.13 | 15.55 | 0.19 | 0 | 0 | 100.78 | 18.15 | 0.515 | -0.204 | -0.043 | 0.667 | 0.376 | 0.64 | Руднев, 2014
160 | Верблюжьегорский | 10 | Г | 1 |  | 18.1 | 49.14 | 6.058101 |  | 12.71892 |  | 14.59 |  |  |  | 100.607 | 18.17 | 0.328445 | 0.3000072 | 0.07039567 | 0.6001743 | 0.32943 | 0.6456234 | Сначев, 2005
161 | Верблюжьегорский | 11_12 | Г | 2 |  | 3.35 | 31.51 | 41.99529 |  | 16.10264 |  | 11.26 |  |  |  | 104.2179 | 53.89 | 0.4451579 | 0.7011971 | 0.5225784 | 0.412128 | 0.06529363 | 0.863237 | Сначев, 2005
162 | Верблюжьегорский | 11_12 | Г | 3 |  | 13.6 | 53.8 | 6.684848 |  | 11.94497 |  | 14.64 |  |  |  | 100.6698 | 17.96 | 0.3140122 | 0.3349154 | 0.07907857 | 0.6689326 | 0.2519888 | 0.7263732 | Сначев, 2005
163 | Верблюжьегорский | 11_12 | Г | 4 |  | 9.34 | 55.41 | 9.994311 |  | 12.15712 |  | 14.1 |  |  |  | 101.0014 | 21.15 | 0.3260202 | 0.4251986 | 0.1206117 | 0.7028419 | 0.1765463 | 0.7992396 | Сначев, 2005
164 | Верблюжьегорский | 11_12 | Г | 5 |  | 10.66 | 55.71 | 6.881713 |  | 15.26783 |  | 12.17 |  |  |  | 100.6895 | 21.46 | 0.4130898 | 0.2885473 | 0.08378667 | 0.7129258 | 0.2032875 | 0.7781221 | Сначев, 2005
165 | Верблюжьегорский | 11_12 | Г | 6 |  | 19.55 | 49.62 | 3.686126 |  | 12.95322 |  | 14.56 |  |  |  | 100.3693 | 16.27 | 0.3329407 | 0.2038606 | 0.04263313 | 0.6032073 | 0.3541595 | 0.6300692 | Сначев, 2005
166 | Верблюжьегорский | 11_12 | Г | 7 |  | 18.95 | 49.02 | 5.16791 |  | 12.69991 |  | 14.68 |  |  |  | 100.5178 | 17.35 | 0.3267609 | 0.2680191 | 0.05983254 | 0.596525 | 0.3436425 | 0.634488 | Сначев, 2005
167 | Верблюжьегорский | 11_12 | Г | 8 |  | 9.26 | 57.02 | 6.523108 |  | 16.86051 |  | 10.98 |  |  |  | 100.6436 | 22.73 | 0.4627983 | 0.2582293 | 0.08057277 | 0.740276 | 0.1791512 | 0.8051491 | Сначев, 2005
168 | Верблюжьегорский | 11_12 | Г | 9 |  | 13.11 | 53.84 | 5.979095 |  | 15.24001 |  | 12.43 |  |  |  | 100.5991 | 20.62 | 0.4075339 | 0.2609138 | 0.07194796 | 0.6809588 | 0.2470932 | 0.7337507 | Сначев, 2005
169 | Верблюжьегорский | 11_12 | Г | 10 |  | 16.84 | 52.19 | 3.938869 |  | 13.49581 |  | 13.93 |  |  |  | 100.3947 | 17.04 | 0.3521397 | 0.2079949 | 0.04624668 | 0.6440641 | 0.3096893 | 0.6752942 | Сначев, 2005
170 | Верблюжьегорский | 11_12 | Г | 11 |  | 11.76 | 54.98 | 6.800854 |  | 14.11059 |  | 13.04 |  |  |  | 100.6914 | 20.23 | 0.3777576 | 0.3024946 | 0.08192958 | 0.6961692 | 0.2219012 | 0.7582961 | Сначев, 2005
171 | Верблюжьегорский | 11_12 | Г | 12 |  | 10.4 | 55.4 | 8.510301 |  | 12.71243 |  | 13.83 |  |  |  | 100.8527 | 20.37 | 0.3402364 | 0.375927 | 0.1024976 | 0.7013122 | 0.1961902 | 0.7814043 | Сначев, 2005
172 | Верблюжьегорский | 11_12 | Г | 13 |  | 10.88 | 53.33 | 9.526784 |  | 14.5078 |  | 12.72 |  |  |  | 100.9646 | 23.08 | 0.3902003 | 0.3714156 | 0.1153059 | 0.6784369 | 0.2062572 | 0.7668605 | Сначев, 2005
173 | Верблюжьегорский | 11_12 | Г | 14 |  | 12.07 | 55.04 | 6.85236 |  | 12.79425 |  | 13.93 |  |  |  | 100.6866 | 18.96 | 0.3400592 | 0.3252009 | 0.08195755 | 0.6919265 | 0.2261159 | 0.7536978 | Сначев, 2005
174 | Верблюжьегорский | 11_12 | Г | 15 |  | 10.64 | 53.6 | 8.894507 |  | 16.10672 |  | 11.64 |  |  |  | 100.8812 | 24.11 | 0.4370381 | 0.3319514 | 0.1086054 | 0.687903 | 0.2034915 | 0.7717155 | Сначев, 2005
175 | Верблюжьегорский | 11_12 | Г | 16 |  | 8.57 | 53.9 | 11.48392 |  | 15.04677 |  | 12.15 |  |  |  | 101.1507 | 25.38 | 0.4099561 | 0.407144 | 0.1408034 | 0.6946158 | 0.1645807 | 0.8084481 | Сначев, 2005
176 | Верблюжьегорский | 11_12 | Г | 17 |  | 10.39 | 53.19 | 10.42832 |  | 14.0566 |  | 12.97 |  |  |  | 101.0349 | 23.44 | 0.3781218 | 0.400319 | 0.1262375 | 0.6767633 | 0.1969993 | 0.7745391 | Сначев, 2005
177 | Верблюжьегорский | 11_12 | Г | 18 |  | 6.74 | 54.74 | 13.24326 |  | 13.82371 |  | 12.78 |  |  |  | 101.327 | 25.74 | 0.3776636 | 0.4629516 | 0.162822 | 0.7073845 | 0.1297935 | 0.8449631 | Сначев, 2005
178 | Верблюжьегорский | 11_12 | Г | 19 |  | 5.49 | 55.58 | 13.8124 |  | 13.8816 |  | 12.62 |  |  |  | 101.384 | 26.31 | 0.3816149 | 0.4723865 | 0.1708821 | 0.7227343 | 0.1063836 | 0.8716906 | Сначев, 2005
179 | Верблюжьегорский | 11_12 | Г | 20 |  | 19.28 | 49.24 | 4.493808 |  | 12.78647 |  | 14.65 |  |  |  | 100.4503 | 16.83 | 0.3287082 | 0.2402597 | 0.05198345 | 0.5986891 | 0.3493274 | 0.6315176 | Сначев, 2005
180 | Верблюжьегорский | 11_12 | Г | 21 |  | 14.62 | 54.49 | 4.274786 |  | 13.06355 |  | 13.99 |  |  |  | 100.4383 | 16.91 | 0.3437791 | 0.2274685 | 0.0506209 | 0.6782114 | 0.2711677 | 0.7143736 | Сначев, 2005
181 | Верблюжьегорский | 11_12 | Г | 22 |  | 15.36 | 51.8 | 5.76209 |  | 14.51527 |  | 13.13 |  |  |  | 100.5674 | 19.7 | 0.3828002 | 0.2631868 | 0.06837975 | 0.6461152 | 0.285505 | 0.6935393 | Сначев, 2005
182 | Верблюжьегорский | 1_2 | Г | 23 |  | 10.71 | 55.97 | 8.041757 |  | 11.31403 |  | 14.77 |  |  |  | 100.8058 | 18.55 | 0.3005803 | 0.3900826 | 0.09614108 | 0.7033089 | 0.20055 | 0.7781181 | Сначев, 2005
183 | Верблюжьегорский | 1_2 | Г | 24 |  | 11.44 | 55.1 | 7.704092 |  | 12.38786 |  | 14.14 |  |  |  | 100.772 | 19.32 | 0.3295388 | 0.3588096 | 0.09222406 | 0.6932776 | 0.2144983 | 0.7637101 | Сначев, 2005
184 | Верблюжьегорский | 14 | Г | 25 |  | 22.14 | 49.59 | 0.03703189 |  | 14.38668 |  | 13.85 |  |  |  | 100.0037 | 14.42 | 0.3681961 | 0.002310801 | 0.0004264499 | 0.6002318 | 0.3993418 | 0.6004878 | Сначев, 2005
185 | Верблюжьегорский | 15 | Г | 26 |  | 10.71 | 47.08 | 19.47887 |  | 6.572917 |  | 17.96 |  |  |  | 101.8018 | 24.1 | 0.1703469 | 0.7272675 | 0.2271894 | 0.5771565 | 0.1956541 | 0.7468279 | Сначев, 2005
186 | Верблюжьегорский | 17_18 | Г | 27 |  | 15.7 | 52.65 | 11.01486 |  | 14.18883 |  | 15 |  |  |  | 108.5537 | 24.1 | 0.3467001 | 0.411255 | 0.1211159 | 0.6084901 | 0.270394 | 0.6923439 | Сначев, 2005
187 | Верблюжьегорский | 17_18 | Г | 28 |  | 22.2 | 44.71 | 7.006877 |  | 9.965212 |  | 16.82 |  |  |  | 100.7021 | 16.27 | 0.2494684 | 0.3875132 | 0.07893097 | 0.5293713 | 0.3916977 | 0.5747358 | Сначев, 2005
188 | Верблюжьегорский | 17_18 | Г | 29 |  | 20.63 | 46.27 | 6.71928 |  | 11.21399 |  | 15.84 |  |  |  | 100.6733 | 17.26 | 0.2842743 | 0.3502932 | 0.07664707 | 0.5547599 | 0.368593 | 0.6008103 | Сначев, 2005
189 | Верблюжьегорский | 17_18 | Г | 30 |  | 23.67 | 43.26 | 7.260157 |  | 8.807311 |  | 17.73 |  |  |  | 100.7275 | 15.34 | 0.2179493 | 0.4258631 | 0.08084457 | 0.5063189 | 0.4128366 | 0.5508523 | Сначев, 2005
190 | Верблюжьегорский | 17_18 | Г | 31 |  | 15.69 | 52.65 | 5.516602 |  | 11.70616 |  | 15 |  |  |  | 100.5628 | 16.67 | 0.3045093 | 0.2977736 | 0.0645739 | 0.6477635 | 0.2876626 | 0.6924796 | Сначев, 2005
191 | Верблюжьегорский | 17_18 | Г | 32 |  | 9.6 | 52.18 | 11.31233 |  | 17.18116 |  | 10.86 |  |  |  | 101.1335 | 27.36 | 0.4702218 | 0.3720367 | 0.1393251 | 0.6754824 | 0.1851925 | 0.7848287 | Сначев, 2005
192 | Верблюжьегорский | 17_18 | Г | 33 |  | 23.67 | 43.26 | 7.260157 |  | 8.807311 |  | 17.73 |  |  |  | 100.7275 | 15.34 | 0.2179493 | 0.4258631 | 0.08084457 | 0.5063189 | 0.4128366 | 0.5508523 | Сначев, 2005
193 | Верблюжьегорский | 19 | Г | 34 |  | 23.93 | 40.68 | 9.880065 |  | 8.539918 |  | 17.96 |  |  |  | 100.99 | 17.43 | 0.2105893 | 0.5100483 | 0.1096332 | 0.4744561 | 0.4159107 | 0.5328771 | Сначев, 2005
194 | Верблюжьегорский | 19 | Г | 35 |  | 24.01 | 40.64 | 9.825916 |  | 8.588641 |  | 17.94 |  |  |  | 101.0046 | 17.43 | 0.2117226 | 0.5072529 | 0.1089971 | 0.4738365 | 0.4171664 | 0.5318013 | Сначев, 2005
195 | Верблюжьегорский | 23 | Г | 36 |  | 28.63 | 41.75 | 1.463385 |  | 12.13325 |  | 15.96 |  |  |  | 99.93663 | 13.45 | 0.2989889 | 0.09790112 | 0.01622579 | 0.48656 | 0.4972142 | 0.494585 | Сначев, 2005
196 | Верблюжьегорский | 23 | Г | 37 |  | 28 | 41.63 | 2.614895 |  | 11.93712 |  | 16.08 |  |  |  | 100.262 | 14.29 | 0.2940272 | 0.1646542 | 0.02898114 | 0.4849539 | 0.486065 | 0.4994279 | Сначев, 2005
197 | Верблюжьегорский | 23 | Г | 38 |  | 28.97 | 41.44 | 1.204228 |  | 12.62644 |  | 15.67 |  |  |  | 99.91066 | 13.71 | 0.3113241 | 0.07903555 | 0.01336006 | 0.4832282 | 0.5034117 | 0.4897716 | Сначев, 2005
198 | Верблюжьегорский | 23 | Г | 39 |  | 17.68 | 47.96 | 8.228034 |  | 10.75641 |  | 15.76 |  |  |  | 100.3844 | 18.16 | 0.2768874 | 0.4076897 | 0.09530945 | 0.583918 | 0.3207726 | 0.6454339 | Сначев, 2005
199 | Верблюжьегорский | 26 | Г | 40 |  | 22.32 | 45.5 | 6.178886 |  | 9.480239 |  | 17.14 |  |  |  | 100.6191 | 15.04 | 0.2368213 | 0.3696681 | 0.06945493 | 0.5375726 | 0.3929725 | 0.5776964 | Сначев, 2005
200 | Верблюжьегорский | 29 | Г | 41 |  | 22.74 | 39.71 | 11.98892 |  | 9.582374 |  | 17.18 |  |  |  | 101.2013 | 20.37 | 0.2383401 | 0.5295874 | 0.1341872 | 0.4671582 | 0.3986546 | 0.5395602 | Сначев, 2005
201 | Верблюжьегорский | 30_30а | Г | 42 |  | 13.1 | 52.51 | 10.80425 |  | 6.438332 |  | 18.23 |  |  |  | 101.0826 | 16.16 | 0.1653732 | 0.6015916 | 0.1248836 | 0.637948 | 0.2371684 | 0.7289864 | Сначев, 2005
202 | Верблюжьегорский | 7_8 | Г | 43 |  | 16.12 | 51.06 | 6.722582 |  | 11.71102 |  | 15.05 |  |  |  | 100.6636 | 17.76 | 0.3038928 | 0.3405987 | 0.07849895 | 0.6266736 | 0.2948275 | 0.6800574 | Сначев, 2005
203 | Верблюжьегорский | 7_8 | Г | 44 |  | 20.75 | 50.53 | 0.6448629 |  | 14.49975 |  | 13.64 |  |  |  | 100.0646 | 15.08 | 0.3735877 | 0.03847846 | 0.007476125 | 0.6157313 | 0.3767926 | 0.6203693 | Сначев, 2005
204 | Верблюжьегорский | 9_9а | Г | 45 |  | 14.33 | 53.65 | 5.725515 |  | 12.59818 |  | 14.28 |  |  |  | 100.5837 | 17.75 | 0.3310835 | 0.2902461 | 0.06770897 | 0.6668592 | 0.2654318 | 0.7152908 | Сначев, 2005

## Первомайский
| Массив | Месторождение, проявление, привязка | СВК | №№ образца | TiO2 | Al2O3 | Cr2O3 | Fe2O3 | V2O3 | FeO | MnO | MgO | NiO | ZnO | CoO | Сумма | FeOобщ | Fe2+/(Mg+Fe2+) | Fe3+/(Fe3++Fe2+) | Fe3+/(Cr+Al+Fe3+) | Cr/(Cr+Al+Fe3+) | Al/(Cr+Al+Fe3+) | Cr/(Cr+Al) | Источник
1 | Первомайский | Зяблая Елань | ДГ | 033/1-1 | 0.21 | 24.8 | 43.36 | 2.6 | 0.2 | 10.75 | 0.14 | 15.94 | 0.19 | 0.19 | 0.01 | 98.48 | 13.09 | 0.275 | 0.179 | 0.03 | 0.524 | 0.446 | 0.54 | Николаев, 2011
2 | Первомайский | Зяблая Елань | ДГ | 033/1-2 | 0.22 | 23.96 | 44.48 | 2.47 | 0.09 | 11.26 | 0.15 | 15.77 | 0.2 | 0.01 | 0.11 | 98.83 | 13.48 | 0.286 | 0.165 | 0.028 | 0.539 | 0.433 | 0.555 | Николаев, 2011
3 | Первомайский | Зяблая Елань 2 | ДГ | ЕЛ2/6 | 0.22 | 24.18 | 44.72 | 1.93 | 0.19 | 11.67 | 0.13 | 15.3 | 0.21 | 0.2 | 0 | 98.79 | 13.41 | 0.3 | 0.13 | 0.022 | 0.541 | 0.436 | 0.554 | Николаев, 2011
4 | Первомайский | Зяблая Елань 2 | ДГ | ЕЛ2/6 | 0.25 | 24.25 | 44.6 | 1.65 | 0.08 | 11.82 | 0.17 | 15.32 | 0.19 | 0.05 | 0 | 98.46 | 13.31 | 0.302 | 0.112 | 0.019 | 0.542 | 0.439 | 0.552 | Николаев, 2011
5 | Первомайский | Зяблая Елань 2 | ДГ | ЕЛ2/3 | 0.24 | 22.46 | 44.83 | 2.86 | 0.11 | 12.89 | 0.21 | 14.35 | 0.14 | 0.11 | 0.03 | 98.32 | 15.46 | 0.335 | 0.166 | 0.034 | 0.553 | 0.413 | 0.573 | Николаев, 2011
6 | Первомайский | Зяблая Елань 2 | ДГ | ЕЛ2/3 | 0.27 | 22.7 | 44.7 | 2.77 | 0.15 | 13.17 | 0.2 | 14.32 | 0.13 | 0 | 0 | 98.45 | 15.66 | 0.34 | 0.159 | 0.032 | 0.551 | 0.417 | 0.569 | Николаев, 2011
7 | Первомайский | Корельское 1 | ДГ | KL1/4 | 0.07 | 9.07 | 61.27 | 1.1 | 0.06 | 14.56 | 0.27 | 11.8 | 0.07 | 0.1 | 0.09 | 98.5 | 15.55 | 0.409 | 0.064 | 0.014 | 0.808 | 0.178 | 0.819 | Николаев, 2011
8 | Первомайский | Корельское 1 | ДГ | KL1/4 | 0.1 | 9.23 | 61.04 | 1.23 | 0.05 | 14.51 | 0.23 | 12 | 0.12 | 0 | 0.01 | 98.56 | 15.61 | 0.404 | 0.071 | 0.015 | 0.804 | 0.181 | 0.816 | Николаев, 2011
9 | Первомайский | Корельское 1 | ДГ | KL1/6 | 0.09 | 9.09 | 61.75 | 1.08 | 0.12 | 14.19 | 0.26 | 12.15 | 0.16 | 0.09 | 0 | 99.04 | 15.17 | 0.396 | 0.064 | 0.014 | 0.809 | 0.177 | 0.82 | Николаев, 2011
10 | Первомайский | Корельское 1 | ДГ | KL1/6 | 0.11 | 9.33 | 61.4 | 0.63 | 0.11 | 14.59 | 0.2 | 11.97 | 0.13 | 0 | 0.08 | 98.6 | 15.16 | 0.406 | 0.037 | 0.008 | 0.809 | 0.183 | 0.815 | Николаев, 2011
11 | Первомайский | Корельское2 | ДГ | KL2/1-1 | 0.06 | 11.06 | 58.3 | 2.1 | 0.11 | 14.52 | 0.24 | 12.28 | 0.1 | 0.01 | 0.05 | 98.96 | 16.41 | 0.399 | 0.115 | 0.026 | 0.759 | 0.215 | 0.78 | Николаев, 2011
12 | Первомайский | Корельское2 | ДГ | KL2/1-2 | 0.05 | 10.61 | 59.28 | 2.13 | 0.15 | 14.82 | 0.29 | 12.01 | 0.13 | 0.04 | 0 | 99.54 | 16.73 | 0.409 | 0.114 | 0.026 | 0.769 | 0.205 | 0.789 | Николаев, 2011
13 | Первомайский | Корельское3 | ДГ | KL3/1-1 | 0.14 | 21.01 | 48.27 | 1.42 | 0.17 | 13.02 | 0.15 | 14.22 | 0.2 | 0 | 0.01 | 98.65 | 14.29 | 0.339 | 0.089 | 0.017 | 0.596 | 0.387 | 0.607 | Николаев, 2011
14 | Первомайский | Корельское3 | ДГ | KL3/1-2 | 0.11 | 22.79 | 46.59 | 1.95 | 0.16 | 12.31 | 0.19 | 14.85 | 0.18 | 0.12 | 0.12 | 99.42 | 14.06 | 0.317 | 0.125 | 0.023 | 0.565 | 0.412 | 0.578 | Николаев, 2011
15 | Первомайский | Корельское3 | ДГ | KL3/2-1 | 0.09 | 17.9 | 52.22 | 1.26 | 0.19 | 13.47 | 0.16 | 13.71 | 0.09 | 0.11 | 0.13 | 99.44 | 14.61 | 0.355 | 0.078 | 0.015 | 0.652 | 0.333 | 0.662 | Николаев, 2011
16 | Первомайский | Корельское3 | ДГ | KL3/2-2 | 0.06 | 14.79 | 55.4 | 1.29 | 0.17 | 14.23 | 0.18 | 12.84 | 0.12 | 0.03 | 0.04 | 99.19 | 15.39 | 0.383 | 0.075 | 0.016 | 0.704 | 0.28 | 0.715 | Николаев, 2011
17 | Первомайский | Корельское3 | ДГ | KL3/3-1 | 0.12 | 23.28 | 45.81 | 1.9 | 0.14 | 12.36 | 0.17 | 14.82 | 0.24 | 0.09 | 0.03 | 99.02 | 14.07 | 0.319 | 0.121 | 0.022 | 0.557 | 0.421 | 0.569 | Николаев, 2011
18 | Первомайский | Корельское3 | ДГ | KL3/3-2 | 0.14 | 22.95 | 45.85 | 1.84 | 0.16 | 12.46 | 0.2 | 14.76 | 0.14 | 0.02 | 0 | 98.58 | 14.12 | 0.321 | 0.118 | 0.021 | 0.56 | 0.418 | 0.573 | Николаев, 2011
19 | Первомайский | Корельское3 | ДГ | KL3/4-1 | 0.11 | 25.06 | 43.55 | 2.64 | 0.16 | 11.81 | 0.2 | 15.39 | 0.21 | 0.1 | 0.1 | 99.37 | 14.18 | 0.301 | 0.167 | 0.03 | 0.522 | 0.448 | 0.538 | Николаев, 2011
20 | Первомайский | Корельское3 | ДГ | KL3/4-2 | 0.14 | 24.53 | 43.93 | 2.03 | 0.22 | 12.1 | 0.16 | 15.21 | 0.11 | 0 | 0.05 | 98.55 | 13.93 | 0.309 | 0.131 | 0.023 | 0.533 | 0.444 | 0.546 | Николаев, 2011
21 | Первомайский | Корельское3 | ДГ | KL3/5-1 | 0.12 | 25.74 | 43.06 | 2.02 | 0.21 | 12.19 | 0.19 | 15.3 | 0.23 | 0 | 0 | 99.12 | 14 | 0.309 | 0.13 | 0.023 | 0.517 | 0.46 | 0.529 | Николаев, 2011
22 | Первомайский | Корельское3 | ДГ | KL3/5-2 | 0.11 | 25.84 | 42.98 | 2.13 | 0.12 | 12.1 | 0.13 | 15.35 | 0.22 | 0.07 | 0 | 99.13 | 14.02 | 0.307 | 0.137 | 0.024 | 0.515 | 0.461 | 0.527 | Николаев, 2011
23 | Первомайский | Черемисское 2(1) | ДГ | ЧМ21/1 | 0.17 | 10.84 | 58.39 | 1.77 | 0.1 | 12.73 | 0.22 | 14.02 | 0.25 | 0.07 | 0.08 | 99.45 | 14.33 | 0.338 | 0.111 | 0.022 | 0.766 | 0.212 | 0.783 | Николаев, 2011
24 | Первомайский | Зверевское | ДГ | ZV/2 | 0.06 | 16.52 | 52.5 | 2.21 | 0.11 | 13.3 | 0.22 | 13.47 | 0.14 | 0 | 0 | 98.55 | 15.29 | 0.356 | 0.13 | 0.027 | 0.663 | 0.311 | 0.681 | Николаев, 2011
25 | Первомайский | Зверевское | ДГ | ZV/2 | 0.05 | 16.8 | 52.02 | 2.53 | 0.13 | 12.72 | 0.23 | 13.86 | 0.16 | 0 | 0.14 | 98.68 | 15 | 0.34 | 0.152 | 0.03 | 0.655 | 0.315 | 0.675 | Николаев, 2011
26 | Первомайский | Зверевское | ДГ | ZV/6 | 0.03 | 19.29 | 49.45 | 2.16 | 0.21 | 12.81 | 0.2 | 13.89 | 0.2 | 0.11 | 0.02 | 98.4 | 14.75 | 0.341 | 0.132 | 0.026 | 0.616 | 0.358 | 0.632 | Николаев, 2011
27 | Первомайский | Зверевское | ДГ | ZV/6 | 0.08 | 19.37 | 49.65 | 2.34 | 0.09 | 12.52 | 0.19 | 14.11 | 0.14 | 0.28 | 0.09 | 98.9 | 14.62 | 0.332 | 0.144 | 0.028 | 0.615 | 0.358 | 0.632 | Николаев, 2011
28 | Первомайский | Лебяжинское 1 | ДГ | ЛБ1/4 | 0.15 | 20.76 | 48.6 | 1.7 | 0.18 | 11.46 | 0.13 | 15.11 | 0.22 | 0 | 0.05 | 98.37 | 12.99 | 0.299 | 0.118 | 0.02 | 0.599 | 0.381 | 0.611 | Николаев, 2011
29 | Первомайский | Лебяжинское 1 | ДГ | ЛБ1/4 | 0.13 | 20.84 | 48.55 | 1.48 | 0.15 | 11.56 | 0.13 | 15.03 | 0.23 | 0 | 0.02 | 98.16 | 12.89 | 0.301 | 0.103 | 0.017 | 0.599 | 0.383 | 0.61 | Николаев, 2011
30 | Первомайский | Лебяжинское2 | Л | ЛБ2/1-1 | 0.3 | 18.81 | 49.73 | 2.65 | 0.15 | 12.06 | 0.22 | 14.56 | 0.14 | 0.22 | 0.11 | 99.03 | 14.44 | 0.317 | 0.165 | 0.031 | 0.619 | 0.349 | 0.64 | Николаев, 2011
31 | Первомайский | Лебяжинское2 | Л | ЛБ2/1-2 | 0.33 | 18.38 | 50.82 | 1.78 | 0.16 | 12.57 | 0.2 | 14.4 | 0.16 | 0.02 | 0 | 98.9 | 14.17 | 0.329 | 0.113 | 0.021 | 0.636 | 0.343 | 0.65 | Николаев, 2011
32 | Первомайский | Лебяжинское2 | Л | ЛБ2/2-1 | 0.32 | 15.2 | 53.35 | 2.73 | 0.06 | 11.89 | 0.18 | 14.23 | 0.15 | 0.18 | 0.01 | 98.35 | 14.35 | 0.319 | 0.171 | 0.033 | 0.679 | 0.288 | 0.702 | Николаев, 2011
33 | Первомайский | Лебяжинское2 | Л | ЛБ2/2-2 | 0.32 | 15.02 | 54.23 | 2.09 | 0.07 | 12.29 | 0.13 | 14.18 | 0.2 | 0.03 | 0.08 | 98.71 | 14.17 | 0.327 | 0.133 | 0.025 | 0.69 | 0.285 | 0.708 | Николаев, 2011
34 | Первомайский | Лебяжинское2 | Л | ЛБ2/4-1 | 0.38 | 15.17 | 54.2 | 1.93 | 0.05 | 12.9 | 0.18 | 13.94 | 0.16 | 0 | 0 | 98.99 | 14.64 | 0.342 | 0.119 | 0.023 | 0.689 | 0.287 | 0.706 | Николаев, 2011
35 | Первомайский | Лебяжинское2 | Л | ЛБ2/4-2 | 0.3 | 14.58 | 54.61 | 1.96 | 0.08 | 12.76 | 0.2 | 13.8 | 0.16 | 0.03 | 0.09 | 98.66 | 14.52 | 0.342 | 0.121 | 0.024 | 0.698 | 0.278 | 0.715 | Николаев, 2011
36 | Первомайский | Лебяжинское2 | Л | ЛБ2/5-1 | 0.31 | 17.37 | 50.36 | 2.66 | 0.12 | 14.64 | 0.25 | 12.93 | 0.1 | 0.02 | 0.03 | 98.88 | 17.03 | 0.388 | 0.14 | 0.032 | 0.639 | 0.329 | 0.661 | Николаев, 2011
37 | Первомайский | Лебяжинское2 | Л | ЛБ2/5-2 | 0.36 | 17.22 | 50.33 | 2.69 | 0.13 | 13.99 | 0.23 | 13.29 | 0.18 | 0 | 0.08 | 98.6 | 16.41 | 0.371 | 0.148 | 0.033 | 0.641 | 0.327 | 0.662 | Николаев, 2011
38 | Первомайский | Лебяжинское 3 | ДГ | ЛБ3/3Р | 0.08 | 10.16 | 60.58 | 1.25 | 0.12 | 12.02 | 0.2 | 13.46 | 0.18 | 0.13 | 0.04 | 98.24 | 13.14 | 0.334 | 0.086 | 0.015 | 0.788 | 0.197 | 0.8 | Николаев, 2011
39 | Первомайский | Лебяжинское 3 | ДГ | ЛБ3/3Р | 0.08 | 10.31 | 60.53 | 1.18 | 0.14 | 11.78 | 0.18 | 13.61 | 0.16 | 0.24 | 0.02 | 98.3 | 12.84 | 0.327 | 0.083 | 0.015 | 0.786 | 0.199 | 0.798 | Николаев, 2011
40 | Первомайский | Лебяжинское 3 | ДГ | ЛБ3/5 | 0.13 | 9.1 | 60.62 | 2.34 | 0.13 | 12.11 | 0.19 | 13.48 | 0.14 | 0.04 | 0.06 | 98.39 | 14.22 | 0.335 | 0.148 | 0.029 | 0.793 | 0.177 | 0.817 | Николаев, 2011
41 | Первомайский | Лебяжинское 3 | ДГ | ЛБ3/5 | 0.13 | 9.23 | 60.97 | 1.7 | 0.16 | 12.43 | 0.18 | 13.35 | 0.12 | 0 | 0.05 | 98.37 | 13.96 | 0.343 | 0.11 | 0.021 | 0.799 | 0.18 | 0.816 | Николаев, 2011
42 | Первомайский | Куражинское | Л | 585/1 | 0.18 | 21.81 | 48.11 | 0.65 | 0.22 | 12.81 | 0.17 | 14.45 | 0.13 | 0.03 | 0 | 98.59 | 13.39 | 0.332 | 0.043 | 0.008 | 0.592 | 0.4 | 0.597 | Николаев, 2011
43 | Первомайский | Куражинское | Л | 585/1 | 0.2 | 21.5 | 47.92 | 1.57 | 0.22 | 12.06 | 0.2 | 14.74 | 0.18 | 0.16 | 0 | 98.76 | 13.47 | 0.315 | 0.105 | 0.018 | 0.588 | 0.393 | 0.599 | Николаев, 2011
44 | Первомайский | Куражинское | Л | 585/1 | 0.18 | 22.23 | 47.32 | 1.32 | 0.2 | 12.23 | 0.22 | 14.74 | 0.2 | 0.07 | 0 | 98.71 | 13.42 | 0.318 | 0.089 | 0.015 | 0.579 | 0.405 | 0.588 | Николаев, 2011
45 | Первомайский | Куражинское | Л | 585/2с | 0.17 | 21.21 | 46.69 | 3.03 | 0.22 | 12.68 | 0.19 | 14.41 | 0.17 | 0.14 | 0 | 98.99 | 15.41 | 0.331 | 0.177 | 0.035 | 0.575 | 0.389 | 0.596 | Николаев, 2011
46 | Первомайский | Куражинское | Л | 585/2с | 0.21 | 21.16 | 47.08 | 2.18 | 0.18 | 13.68 | 0.2 | 13.85 | 0.14 | 0.04 | 0 | 98.79 | 15.64 | 0.357 | 0.126 | 0.026 | 0.583 | 0.391 | 0.599 | Николаев, 2011
47 | Первомайский | Куражинское | Л | 585/2в | 0.19 | 20.09 | 48.11 | 1.94 | 0.24 | 14.51 | 0.23 | 13.2 | 0.14 | 0 | 0 | 98.72 | 16.25 | 0.381 | 0.107 | 0.023 | 0.602 | 0.375 | 0.616 | Николаев, 2011
48 | Первомайский | Куражинское | Л | 585/2в | 0.17 | 21.28 | 46.8 | 2.5 | 0.22 | 13.62 | 0.2 | 13.9 | 0.14 | 0 | 0 | 98.87 | 15.87 | 0.355 | 0.142 | 0.029 | 0.579 | 0.392 | 0.596 | Николаев, 2011
49 | Первомайский | Куражинское | Л | 585/3 | 0.15 | 22.49 | 47.18 | 0.73 | 0.19 | 12.69 | 0.2 | 14.55 | 0.13 | 0 | 0 | 98.36 | 13.35 | 0.329 | 0.049 | 0.009 | 0.58 | 0.412 | 0.585 | Николаев, 2011
50 | Первомайский | Куражинское | Л | 585/3 | 0.21 | 22.38 | 47.19 | 0.99 | 0.16 | 12.37 | 0.2 | 14.8 | 0.12 | 0 | 0 | 98.46 | 13.26 | 0.319 | 0.067 | 0.012 | 0.579 | 0.409 | 0.586 | Николаев, 2011
51 | Первомайский | Куражинское | Л | 585/8ш | 0.17 | 21.13 | 47.85 | 2.13 | 0.23 | 11.7 | 0.2 | 15.05 | 0.2 | 0.05 | 0.08 | 98.85 | 13.62 | 0.304 | 0.141 | 0.025 | 0.588 | 0.387 | 0.603 | Николаев, 2011
52 | Первомайский | Куражинское | Л | 585/8ш | 0.16 | 21.28 | 47.68 | 2.39 | 0.25 | 11.32 | 0.19 | 15.2 | 0.17 | 0.16 | 0.03 | 98.85 | 13.47 | 0.295 | 0.16 | 0.028 | 0.584 | 0.388 | 0.601 | Николаев, 2011
53 | Первомайский | Куражинское | Л | 585/7 | 0.16 | 17.21 | 51.36 | 2.52 | 0.3 | 13.64 | 0.19 | 13.39 | 0.14 | 0.12 | 0.1 | 99.17 | 15.91 | 0.364 | 0.143 | 0.03 | 0.647 | 0.323 | 0.667 | Николаев, 2011
54 | Первомайский | 51 квартала | Л | 51К/1 | 0.14 | 12.5 | 53.35 | 4.55 | 0.2 | 16.36 | 0.21 | 10.95 | 0.09 | 0.19 | 0.06 | 98.64 | 20.45 | 0.456 | 0.2 | 0.057 | 0.699 | 0.244 | 0.741 | Николаев, 2011
55 | Первомайский | 51 квартала | Л | 51К/1 | 0.17 | 12.45 | 53.52 | 4.43 | 0.17 | 16.36 | 0.26 | 10.94 | 0.15 | 0.16 | 0.03 | 98.68 | 20.35 | 0.456 | 0.196 | 0.055 | 0.702 | 0.243 | 0.743 | Николаев, 2011
56 | Первомайский | 51 квартала | Л | 51К/2 | 0.18 | 15.49 | 51.19 | 3.91 | 0.21 | 15.04 | 0.22 | 12 | 0.17 | 0.3 | 0.07 | 98.79 | 18.55 | 0.413 | 0.189 | 0.048 | 0.656 | 0.296 | 0.689 | Николаев, 2011
57 | Первомайский | 51 квартала | Л | 51К/2 | 0.12 | 15.48 | 51.27 | 3.84 | 0.19 | 15 | 0.24 | 12.15 | 0.15 | 0.14 | 0.05 | 98.68 | 18.46 | 0.409 | 0.187 | 0.047 | 0.657 | 0.296 | 0.69 | Николаев, 2011
58 | Первомайский | 35 квартала 1 |  | 35кв1/1-1 | 0.32 | 21.02 | 47.5 | 2.9 | 0.13 | 12.04 | 0.14 | 15.07 | 0.14 | 0.11 | 0.05 | 99.49 | 14.65 | 0.31 | 0.178 | 0.034 | 0.582 | 0.384 | 0.603 | Николаев, 2011
59 | Первомайский | 35 квартала 1 |  | 35кв1/1-2 | 0.32 | 20.57 | 47.75 | 3.3 | 0.08 | 12.01 | 0.22 | 15.09 | 0.21 | 0 | 0.12 | 99.74 | 14.98 | 0.309 | 0.198 | 0.038 | 0.586 | 0.376 | 0.609 | Николаев, 2011
60 | Первомайский | 35 квартала 1 |  | 35кв1/3-1 | 0.21 | 21.22 | 47.67 | 2.78 | 0.09 | 12.06 | 0.2 | 15.09 | 0.18 | 0 | 0.04 | 99.61 | 14.56 | 0.31 | 0.172 | 0.032 | 0.582 | 0.386 | 0.601 | Николаев, 2011
61 | Первомайский | 35 квартала 1 |  | 35кв1/3-2 | 0.2 | 21.06 | 47.99 | 2.73 | 0.06 | 12.35 | 0.18 | 14.92 | 0.15 | 0 | 0 | 99.68 | 14.8 | 0.317 | 0.166 | 0.032 | 0.585 | 0.383 | 0.605 | Николаев, 2011
62 | Первомайский | 35 квартала 1 |  | 35кв1/4-1 | 0.25 | 21.57 | 47.6 | 2.29 | 0.07 | 11.67 | 0.15 | 15.32 | 0.21 | 0.02 | 0.07 | 99.28 | 13.73 | 0.299 | 0.15 | 0.027 | 0.581 | 0.392 | 0.597 | Николаев, 2011
63 | Первомайский | 35 квартала 1 |  | 35кв1/4-2 | 0.26 | 21.37 | 47.92 | 2.36 | 0.16 | 11.51 | 0.18 | 15.34 | 0.18 | 0.1 | 0.04 | 99.46 | 13.64 | 0.296 | 0.156 | 0.027 | 0.584 | 0.388 | 0.601 | Николаев, 2011
64 | Первомайский | 35 квартала 1 |  | 35кв1/6-1 | 0.32 | 18.5 | 50.13 | 3.52 | 0.08 | 11.6 | 0.2 | 15.15 | 0.14 | 0.08 | 0.04 | 99.81 | 14.76 | 0.3 | 0.214 | 0.041 | 0.619 | 0.34 | 0.645 | Николаев, 2011
65 | Первомайский | 35 квартала 1 |  | 35кв1/6-2 | 0.36 | 18.69 | 49.96 | 3.35 | 0.12 | 11.42 | 0.25 | 15.06 | 0.23 | 0.22 | 0.08 | 99.79 | 14.43 | 0.298 | 0.209 | 0.039 | 0.617 | 0.344 | 0.642 | Николаев, 2011
66 | Первомайский | 35 квартала 1 |  | 35кв1/7-1 | 0.39 | 16.55 | 50.48 | 3.96 | 0.14 | 14.52 | 0.22 | 13.02 | 0.12 | 0.02 | 0.09 | 99.52 | 18.08 | 0.385 | 0.197 | 0.048 | 0.64 | 0.313 | 0.672 | Николаев, 2011
67 | Первомайский | 35 квартала 1 |  | 35кв1/7-2 | 0.34 | 15.94 | 50.11 | 4.34 | 0.18 | 14.38 | 0.24 | 12.92 | 0.13 | 0 | 0.04 | 98.72 | 18.29 | 0.384 | 0.214 | 0.053 | 0.642 | 0.305 | 0.678 | Николаев, 2011
68 | Первомайский | 35 квартала 2 |  | 35К2/1 | 0.23 | 17.52 | 51.44 | 2.36 | 0.16 | 11.71 | 0.21 | 14.73 | 0.15 | 0.03 | 0 | 98.61 | 13.83 | 0.308 | 0.153 | 0.028 | 0.645 | 0.327 | 0.663 | Николаев, 2011
69 | Первомайский | 35 квартала 2 |  | 35К2/1 | 0.26 | 17.71 | 51.61 | 2.38 | 0.21 | 11.82 | 0.19 | 14.62 | 0.18 | 0.19 | 0 | 99.2 | 13.96 | 0.312 | 0.153 | 0.028 | 0.643 | 0.329 | 0.662 | Николаев, 2011
70 | Первомайский | 35 квартала 2 |  | 35К2/10 | 0.32 | 19.07 | 48.52 | 3.06 | 0.08 | 12.66 | 0.22 | 14.25 | 0.17 | 0 | 0.13 | 98.51 | 15.41 | 0.333 | 0.179 | 0.036 | 0.608 | 0.356 | 0.631 | Николаев, 2011
71 | Первомайский | 35 квартала 2 |  | 35К2/10 | 0.32 | 19.26 | 48.65 | 2.71 | 0.15 | 12.75 | 0.2 | 14.26 | 0.16 | 0.03 | 0.02 | 98.57 | 15.19 | 0.334 | 0.161 | 0.032 | 0.609 | 0.359 | 0.629 | Николаев, 2011
72 | Первомайский | 35 квартала 2 |  | 35К2/3 | 0.37 | 18.71 | 49.7 | 3.26 | 0.04 | 11.82 | 0.15 | 14.9 | 0.21 | 0.13 | 0.05 | 99.4 | 14.76 | 0.308 | 0.199 | 0.038 | 0.616 | 0.346 | 0.641 | Николаев, 2011
73 | Первомайский | 35 квартала 2 |  | 35К2/3 | 0.34 | 18.65 | 49.53 | 3.33 | 0.06 | 11.56 | 0.16 | 14.91 | 0.19 | 0.18 | 0.08 | 99.03 | 14.56 | 0.303 | 0.206 | 0.039 | 0.615 | 0.345 | 0.641 | Николаев, 2011
74 | Первомайский | Новое Дело |  | с25/130,7 | 0.32 | 15.59 | 51.54 | 3.96 | 0.16 | 15.56 | 0.26 | 12.34 | 0.08 | 0 | 0.11 | 99.97 | 19.12 | 0.414 | 0.186 | 0.048 | 0.656 | 0.296 | 0.689 | Николаев, 2011
75 | Первомайский | Новое Дело |  | с25/130,7 | 0.34 | 16.21 | 50.84 | 4 | 0.17 | 15.28 | 0.26 | 12.5 | 0.11 | 0.06 | 0.03 | 99.84 | 18.88 | 0.407 | 0.191 | 0.048 | 0.645 | 0.307 | 0.678 | Николаев, 2011
76 | Первомайский | Новое Дело |  | с25/130,7 | 0.3 | 16.04 | 50.67 | 4.46 | 0.14 | 15.15 | 0.22 | 12.5 | 0.09 | 0.13 | 0.03 | 99.77 | 19.16 | 0.405 | 0.209 | 0.054 | 0.643 | 0.303 | 0.679 | Николаев, 2011
77 | Первомайский | Новое Дело |  | с25/130,7 | 0.32 | 16.08 | 50.78 | 4.47 | 0.18 | 15.27 | 0.25 | 12.49 | 0.13 | 0.12 | 0.06 | 100.2 | 19.29 | 0.407 | 0.208 | 0.054 | 0.643 | 0.303 | 0.679 | Николаев, 2011
78 | Первомайский | Новое Дело |  | с25/132,6 | 0.27 | 18.17 | 49.31 | 3.31 | 0.16 | 14.41 | 0.24 | 13.19 | 0.15 | 0 | 0.14 | 99.41 | 17.39 | 0.38 | 0.172 | 0.04 | 0.62 | 0.34 | 0.646 | Николаев, 2011
79 | Первомайский | Новое Дело |  | с25/132,6 | 0.29 | 18.44 | 49.67 | 2.83 | 0.15 | 15.01 | 0.24 | 12.93 | 0.12 | 0.01 | 0.11 | 99.83 | 17.55 | 0.394 | 0.145 | 0.034 | 0.622 | 0.344 | 0.644 | Николаев, 2011
80 | Первомайский | Новое Дело |  | с25/132,6 | 0.31 | 18.28 | 49.92 | 3.03 | 0.15 | 14.72 | 0.18 | 13.13 | 0.15 | 0.08 | 0 | 99.99 | 17.44 | 0.386 | 0.156 | 0.036 | 0.624 | 0.34 | 0.647 | Николаев, 2011
81 | Первомайский | Новое Дело |  | с25/132,6 | 0.27 | 17.87 | 50.82 | 2.57 | 0.19 | 15.29 | 0.25 | 12.81 | 0.06 | 0 | 0.02 | 100.2 | 17.61 | 0.401 | 0.132 | 0.031 | 0.636 | 0.333 | 0.656 | Николаев, 2011
82 | Первомайский | Новое Дело |  | с25/140,0 | 0.31 | 18.95 | 47.15 | 5.02 | 0.25 | 15.19 | 0.24 | 12.91 | 0.14 | 0.06 | 0.03 | 100.29 | 19.7 | 0.398 | 0.229 | 0.06 | 0.588 | 0.352 | 0.625 | Николаев, 2011
83 | Первомайский | Новое Дело |  | с25/140,0 | 0.3 | 19.13 | 47.29 | 4.73 | 0.15 | 15.44 | 0.23 | 12.84 | 0.16 | 0 | 0 | 100.33 | 19.7 | 0.403 | 0.216 | 0.056 | 0.589 | 0.355 | 0.624 | Николаев, 2011
84 | Первомайский | Новое Дело |  | с25/140,0 | 0.27 | 19.09 | 47.34 | 4.87 | 0.17 | 15.06 | 0.24 | 13.02 | 0.12 | 0 | 0.07 | 100.27 | 19.44 | 0.394 | 0.225 | 0.058 | 0.589 | 0.354 | 0.625 | Николаев, 2011
85 | Первомайский | Новое Дело |  | с25/140,0 | 0.31 | 19.23 | 47.22 | 4.85 | 0.11 | 14.91 | 0.26 | 13.09 | 0.19 | 0 | 0.07 | 100.25 | 19.27 | 0.39 | 0.226 | 0.057 | 0.587 | 0.356 | 0.622 | Николаев, 2011
86 | Первомайский | Новое Дело |  | с25/140,0 | 0.27 | 18.38 | 47.67 | 5.1 | 0.16 | 15.39 | 0.27 | 12.68 | 0.13 | 0 | 0 | 100.07 | 19.98 | 0.405 | 0.23 | 0.061 | 0.597 | 0.343 | 0.635 | Николаев, 2011
87 | Первомайский | Новое Дело |  | с25/140,0 | 0.28 | 19.04 | 47.37 | 4.6 | 0.16 | 15.21 | 0.22 | 12.87 | 0.08 | 0.07 | 0.02 | 99.97 | 19.35 | 0.399 | 0.214 | 0.055 | 0.591 | 0.354 | 0.625 | Николаев, 2011
88 | Первомайский | Новое Дело |  | с25/140,0 | 0.27 | 18.87 | 47.95 | 4.48 | 0.15 | 15.21 | 0.24 | 12.88 | 0.06 | 0.05 | 0.02 | 100.19 | 19.24 | 0.399 | 0.209 | 0.053 | 0.597 | 0.35 | 0.63 | Николаев, 2011
89 | Первомайский | Новое Дело |  | с25/140,0 | 0.3 | 18.81 | 47.49 | 4.35 | 0.15 | 15.17 | 0.27 | 12.98 | 0.09 | 0.06 | 0 | 99.88 | 19.08 | 0.396 | 0.205 | 0.052 | 0.596 | 0.352 | 0.629 | Николаев, 2011
90 | Первомайский | Ивановское |  | 111/1-2 | 0.32 | 18.33 | 49.27 | 4.4279 | 0.0875 | 12.72 | 0.219 | 14.42 | 0.183 | 0.06 | 0.054 | 100.13 | 16.703 | 0.331 | 0.239 | 0.052 | 0.61 | 0.338 | 0.643 | Николаев, 2011
91 | Первомайский | Ивановское |  | Ив2/1а | 0.36 | 19.34 | 48.53 | 4.1983 | 0.11 | 12.72 | 0.223 | 14.63 | 0.137 | 0.07 | 0.04 | 100.41 | 16.497 | 0.328 | 0.228 | 0.049 | 0.597 | 0.354 | 0.627 | Николаев, 2011
92 | Первомайский | Ивановское |  | ШП14/2 | 0.33 | 18.27 | 47.96 | 4.8882 | 0.0917 | 13.83 | 0.357 | 13.76 | 0.143 | 0.09 | 0.063 | 100.04 | 18.227 | 0.361 | 0.241 | 0.058 | 0.601 | 0.341 | 0.638 | Николаев, 2011
93 | Первомайский | Ивановское |  | УП146/1,9б | 0.33 | 18.73 | 47.96 | 4.734 | 0.1063 | 13.56 | 0.231 | 13.9 | 0.121 | 0.06 | 0.036 | 99.816 | 17.816 | 0.354 | 0.239 | 0.056 | 0.597 | 0.347 | 0.632 | Николаев, 2011
94 | Первомайский | Ивановское |  | 111/1т/з | 0.33 | 17.79 | 49.28 | 4.7416 | 0.133 | 13.4 | 0.234 | 13.93 | 0.156 | 0.06 | 0.058 | 100.14 | 17.662 | 0.351 | 0.242 | 0.056 | 0.614 | 0.33 | 0.65 | Николаев, 2011
95 | Первомайский | Ивановское |  | с27/81,6 | 0.33 | 16.78 | 51.1 | 3.2682 | 0.1375 | 14.92 | 0.26 | 12.81 | 0.1 | 0.06 | 0.055 | 99.84 | 17.858 | 0.395 | 0.165 | 0.039 | 0.645 | 0.316 | 0.671 | Николаев, 2011
96 | Первомайский | Ивановское |  | с27/62,5 | 0.35 | 17.88 | 50.24 | 3.0507 | 0.14 | 14.3 | 0.233 | 13.39 | 0.118 | 0.05 | 0.035 | 99.858 | 17.048 | 0.375 | 0.161 | 0.036 | 0.63 | 0.334 | 0.653 | Николаев, 2011
97 | Первомайский | Ивановское |  | с27/73,3 | 0.34 | 16.69 | 51.3 | 3.6164 | 0.145 | 13.78 | 0.248 | 13.51 | 0.143 | 0.09 | 0.043 | 99.947 | 17.038 | 0.364 | 0.191 | 0.043 | 0.644 | 0.312 | 0.674 | Николаев, 2011
98 | Первомайский | Ивановское |  | с27/76,0 | 0.33 | 16.88 | 50.71 | 3.7326 | 0.09 | 15.27 | 0.238 | 12.7 | 0.103 | 0.01 | 0.015 | 100.1 | 18.633 | 0.403 | 0.18 | 0.045 | 0.638 | 0.317 | 0.668 | Николаев, 2011
99 | Первомайский | Ивановское |  | с23/33,4 | 0.31 | 20.06 | 43.96 | 6.3743 | 0.155 | 16.65 | 0.29 | 12 | 0.138 | 0.02 | 0.095 | 100.09 | 22.388 | 0.438 | 0.256 | 0.076 | 0.55 | 0.374 | 0.595 | Николаев, 2011
100 | Первомайский | Ивановское |  | с23/32,6 | 0.33 | 18.47 | 44.87 | 7.2217 | 0.1617 | 16.97 | 0.302 | 11.59 | 0.112 | 0.11 | 0.067 | 100.23 | 23.468 | 0.451 | 0.277 | 0.087 | 0.566 | 0.347 | 0.62 | Николаев, 2011
101 | Первомайский | Ивановское |  | ШП-19/0,7 | 0.35 | 18.39 | 48.54 | 4.5408 | 0.1575 | 14.09 | 0.265 | 13.51 | 0.123 | 0.09 | 0.058 | 100.14 | 18.175 | 0.369 | 0.225 | 0.054 | 0.605 | 0.341 | 0.639 | Николаев, 2011
102 | Первомайский | Ивановское |  | Кт-7/168,1 | 0.32 | 26.46 | 39.78 | 4.5727 | 0.155 | 12.72 | 0.23 | 15.17 | 0.165 | 0.1 | 0.03 | 99.751 | 16.83 | 0.32 | 0.244 | 0.052 | 0.476 | 0.472 | 0.502 | Николаев, 2011
103 | Первомайский | Ивановское |  | УП-115/7,5 | 0.34 | 20.14 | 44.37 | 5.6164 | 0.1525 | 16.33 | 0.293 | 12.09 | 0.125 | 0.12 | 0.053 | 99.665 | 21.385 | 0.431 | 0.236 | 0.067 | 0.557 | 0.376 | 0.597 | Николаев, 2011
104 | Первомайский | Ивановское |  | УП-147/1,8 | 0.32 | 18.68 | 47.1 | 5.13 | 0.1125 | 14.42 | 0.28 | 13.18 | 0.128 | 0.1 | 0.07 | 99.564 | 19.033 | 0.38 | 0.243 | 0.061 | 0.59 | 0.349 | 0.628 | Николаев, 2011
105 | Первомайский | Ивановское |  | с27/73,3 | 0.34 | 17.27 | 50.2 | 3.6295 | 0.2125 | 13.92 | 0.193 | 13.55 | 0.123 | 0.06 | 0.025 | 99.611 | 17.183 | 0.366 | 0.19 | 0.043 | 0.632 | 0.324 | 0.661 | Николаев, 2011
106 | Первомайский | Яичное 1 | Г | 581/1 | 0.18 | 10.33 | 58.61 | 2.12 | 0.08 | 13.43 | 0.19 | 13.04 | 0.15 | 0.12 | 0 | 98.63 | 15.34 | 0.366 | 0.125 | 0.027 | 0.771 | 0.202 | 0.792 | Николаев, 2011
107 | Первомайский | Яичное 1 | Г | 581/1 | 0.18 | 9.81 | 58.9 | 3.25 | 0.01 | 13.61 | 0.31 | 12.73 | 0.09 | 0 | 0 | 98.96 | 16.54 | 0.375 | 0.177 | 0.04 | 0.769 | 0.191 | 0.801 | Николаев, 2011
108 | Первомайский | Яичное 1 | Г | 581/1 | 0.16 | 9.99 | 58.51 | 3.24 | 0.01 | 13.25 | 0.26 | 12.8 | 0.11 | 0.1 | 0 | 98.48 | 16.16 | 0.367 | 0.18 | 0.04 | 0.765 | 0.195 | 0.797 | Николаев, 2011
109 | Первомайский | Яичное 1 | Г | 581/2 | 0.19 | 8.38 | 59.34 | 4.32 | 0.1 | 13.7 | 0.26 | 12.5 | 0.13 | 0 | 0 | 98.95 | 17.59 | 0.381 | 0.221 | 0.054 | 0.781 | 0.164 | 0.826 | Николаев, 2011
110 | Первомайский | Яичное 1 | Г | 581/2 | 0.19 | 9.83 | 59.69 | 2.79 | 0.13 | 12.96 | 0.24 | 13.04 | 0.14 | 0.17 | 0 | 99.21 | 15.47 | 0.358 | 0.162 | 0.034 | 0.775 | 0.19 | 0.803 | Николаев, 2011
111 | Первомайский | Яичное 1 | Г | 581/3 | 0.2 | 10.24 | 58.38 | 2.11 | 0.14 | 15.7 | 0.24 | 11.39 | 0.05 | 0.01 | 0 | 98.5 | 17.59 | 0.436 | 0.108 | 0.026 | 0.772 | 0.202 | 0.793 | Николаев, 2011
112 | Первомайский | Яичное 1 | Г | 581/3 | 0.14 | 10.22 | 57.82 | 3.13 | 0.14 | 16.24 | 0.29 | 11.13 | 0.07 | 0.05 | 0 | 99.34 | 19.06 | 0.45 | 0.148 | 0.039 | 0.76 | 0.2 | 0.792 | Николаев, 2011
113 | Первомайский | Яичное 1 | Г | 581/6 | 0.16 | 10.16 | 59.25 | 2.73 | 0.14 | 12.86 | 0.17 | 13.15 | 0.1 | 0.13 | 0.08 | 98.95 | 15.32 | 0.354 | 0.16 | 0.034 | 0.77 | 0.197 | 0.796 | Николаев, 2011
114 | Первомайский | Яичное 1 | Г | 581/6 | 0.14 | 10.29 | 59.07 | 2.88 | 0.05 | 12.67 | 0.18 | 13.37 | 0.15 | 0 | 0.05 | 98.88 | 15.26 | 0.347 | 0.17 | 0.036 | 0.766 | 0.199 | 0.794 | Николаев, 2011
115 | Первомайский | Яичное 2 |  | 582/10 | 0.04 | 13.36 | 54.55 | 3.57 | 0.23 | 14.33 | 0.2 | 12.25 | 0.16 | 0.33 | 0.04 | 99.11 | 17.54 | 0.396 | 0.183 | 0.044 | 0.701 | 0.256 | 0.733 | Николаев, 2011
116 | Первомайский | Яичное 2 |  | 582/10 | 0.06 | 15.46 | 51.72 | 3.63 | 0.24 | 14.42 | 0.18 | 12.61 | 0.13 | 0.03 | 0.1 | 98.61 | 17.69 | 0.391 | 0.185 | 0.044 | 0.661 | 0.295 | 0.692 | Николаев, 2011
117 | Первомайский | Яичное 2 |  | 582 | 0.06 | 14.23 | 52.77 | 3.82 | 0.29 | 15.12 | 0.22 | 11.95 | 0.2 | 0.1 | 0.08 | 98.88 | 18.56 | 0.415 | 0.185 | 0.047 | 0.68 | 0.273 | 0.713 | Николаев, 2011
118 | Первомайский | Яичное 2 |  | 582 | 0.04 | 14.59 | 52.29 | 4.23 | 0.37 | 14.82 | 0.21 | 12.1 | 0.2 | 0.26 | 0.03 | 99.19 | 18.63 | 0.407 | 0.205 | 0.052 | 0.67 | 0.279 | 0.706 | Николаев, 2011
119 | Первомайский | Яичное 2 |  | 582/9 | 0.05 | 15.93 | 51.81 | 3.47 | 0.25 | 13.93 | 0.2 | 13.12 | 0.15 | 0 | 0 | 98.99 | 17.05 | 0.373 | 0.183 | 0.042 | 0.657 | 0.301 | 0.686 | Николаев, 2011
120 | Первомайский | Яичное 2 |  | 582/9 | 0.18 | 10.22 | 58.91 | 3.07 | 0.12 | 12.5 | 0.17 | 13.3 | 0.1 | 0.25 | 0 | 98.86 | 15.26 | 0.345 | 0.181 | 0.038 | 0.764 | 0.198 | 0.795 | Николаев, 2011
121 | Первомайский | Яичное 2 |  | 582/2 | 0.08 | 7.14 | 58.87 | 2.63 | 0.22 | 22.08 | 0.5 | 6.65 | 0.12 | 0.2 | 0 | 98.75 | 24.45 | 0.651 | 0.097 | 0.035 | 0.817 | 0.148 | 0.847 | Николаев, 2011
122 | Первомайский | Яичное 2 |  | 582/2 | 0.06 | 14.96 | 53.24 | 2.83 | 0.25 | 14.76 | 0.32 | 12.37 | 0.15 | 0.01 | 0 | 98.98 | 17.3 | 0.401 | 0.147 | 0.034 | 0.681 | 0.285 | 0.705 | Николаев, 2011
123 | Первомайский | Яичное 2 |  | 582/2 | 0.09 | 17.16 | 51.33 | 2.41 | 0.07 | 14.67 | 0.25 | 12.61 | 0.16 | 0.15 | 0 | 98.97 | 16.84 | 0.395 | 0.129 | 0.029 | 0.648 | 0.323 | 0.667 | Николаев, 2011
124 | Первомайский | Талицкое1 | ДГ | ТЛ1/1-1 | 0.05 | 8.74 | 61.35 | 1.46 | 0.19 | 14.38 | 0.24 | 11.98 | 0.15 | 0.01 | 0.07 | 98.68 | 15.69 | 0.402 | 0.084 | 0.018 | 0.81 | 0.172 | 0.825 | Николаев, 2011
125 | Первомайский | Талицкое1 | ДГ | ТЛ1/1-2 | 0.03 | 8.76 | 61.69 | 1.72 | 0.12 | 13.68 | 0.17 | 12.4 | 0.12 | 0.17 | 0.06 | 98.98 | 15.23 | 0.382 | 0.102 | 0.021 | 0.808 | 0.171 | 0.825 | Николаев, 2011
126 | Первомайский | Талицкое2 | ДГ | ТЛ2/1-1 | 0.23 | 12.52 | 47.67 | 9.27 | 0.27 | 19.92 | 0.38 | 8.57 | 0.09 | 0.33 | 0 | 99.33 | 28.26 | 0.566 | 0.295 | 0.117 | 0.634 | 0.248 | 0.719 | Николаев, 2011
127 | Первомайский | Талицкое2 | ДГ | ТЛ2/1-2 | 0.25 | 12.32 | 47.33 | 9.3 | 0.29 | 20.34 | 0.35 | 8.29 | 0.08 | 0.29 | 0.14 | 99.08 | 28.71 | 0.579 | 0.292 | 0.119 | 0.635 | 0.246 | 0.721 | Николаев, 2011
128 | Первомайский | Талицкое3 | ДГ | ТЛ3/6-1 | 0.22 | 9.73 | 56.31 | 4.46 | 0.14 | 17.09 | 0.37 | 10.4 | 0.09 | 0 | 0.01 | 98.88 | 21.1 | 0.48 | 0.19 | 0.057 | 0.75 | 0.193 | 0.795 | Николаев, 2011
129 | Первомайский | Талицкое3 | ДГ | ТЛ3/6-2 | 0.16 | 9.78 | 56.81 | 3.87 | 0.17 | 17.27 | 0.27 | 10.33 | 0.09 | 0 | 0.09 | 98.93 | 20.76 | 0.484 | 0.168 | 0.049 | 0.757 | 0.194 | 0.796 | Николаев, 2011
130 | Первомайский | Талицкое 3 | ДГ | ТЛ3/2 | 0.24 | 11.77 | 51.58 | 5.53 | 0.2 | 19.05 | 0.33 | 9.71 | 0.05 | 0.23 | 0.04 | 99.34 | 24.03 | 0.524 | 0.207 | 0.071 | 0.693 | 0.236 | 0.746 | Николаев, 2011
131 | Первомайский | Талицкое 3 | ДГ | ТЛ3/2 | 0.26 | 11.87 | 51.89 | 5.72 | 0.14 | 18.89 | 0.3 | 9.41 | 0.07 | 0.05 | 0 | 98.64 | 24.03 | 0.53 | 0.214 | 0.072 | 0.692 | 0.236 | 0.746 | Николаев, 2011
132 | Первомайский | Каменное1 |  | КАМ/1-2 | 0.45 | 25.08 | 39.99 | 4.49 | 0.18 | 13.93 | 0.17 | 14.19 | 0.17 | 0.05 | 0 | 98.77 | 17.97 | 0.355 | 0.225 | 0.052 | 0.49 | 0.458 | 0.517 | Николаев, 2011
133 | Первомайский | Каменное2 |  | КАМ/2-1 | 0.41 | 24.67 | 40.83 | 4.11 | 0.19 | 13.19 | 0.23 | 14.36 | 0.14 | 0.21 | 0 | 98.41 | 16.89 | 0.34 | 0.219 | 0.048 | 0.501 | 0.451 | 0.526 | Николаев, 2011
134 | Первомайский | Каменное2 |  | КАМ/2-2 | 0.33 | 24.84 | 40.77 | 4.01 | 0.15 | 13.52 | 0.22 | 14.26 | 0.17 | 0.05 | 0.07 | 98.46 | 17.13 | 0.347 | 0.211 | 0.047 | 0.5 | 0.454 | 0.524 | Николаев, 2011
135 | Первомайский | Серафимовское |  | SR/4 | 0.37 | 26.45 | 40.73 | 3.11 | 0.25 | 13.11 | 0.25 | 14.83 | 0.17 | 0.11 | 0.01 | 99.43 | 15.91 | 0.332 | 0.176 | 0.036 | 0.49 | 0.474 | 0.508 | Николаев, 2011
136 | Первомайский | Серафимовское |  | SR/4 | 0.34 | 25.9 | 41.15 | 3.16 | 0.18 | 13.13 | 0.18 | 14.73 | 0.14 | 0.12 | 0.03 | 99.1 | 15.97 | 0.333 | 0.178 | 0.036 | 0.497 | 0.466 | 0.516 | Николаев, 2011
137 | Первомайский | Серафимовское |  | SR/6 | 0.29 | 26.81 | 40.86 | 2.93 | 0.18 | 12.54 | 0.14 | 15.21 | 0.14 | 0.21 | 0.04 | 99.41 | 15.17 | 0.316 | 0.174 | 0.033 | 0.489 | 0.478 | 0.506 | Николаев, 2011
138 | Первомайский | Серафимовское |  | SR/8 | 0.36 | 26.34 | 40.66 | 2.89 | 0.2 | 13.82 | 0.25 | 14.36 | 0.17 | 0 | 0.07 | 99.13 | 16.42 | 0.351 | 0.158 | 0.033 | 0.492 | 0.475 | 0.509 | Николаев, 2011
139 | Первомайский | Серафимовское |  | SR/8 | 0.41 | 25.83 | 40.99 | 3.19 | 0.17 | 14.1 | 0.21 | 14.12 | 0.16 | 0.19 | 0.01 | 99.44 | 16.97 | 0.359 | 0.169 | 0.037 | 0.497 | 0.466 | 0.516 | Николаев, 2011
140 | Первомайский | Петуховское 1 |  | ПХ/1 | 0.31 | 20.21 | 47.82 | 3.04 | 0.1 | 11.6 | 0.22 | 14.95 | 0.2 | 0.16 | 0.07 | 98.72 | 14.33 | 0.303 | 0.191 | 0.036 | 0.592 | 0.373 | 0.614 | Николаев, 2011
141 | Первомайский | Петуховское 1 |  | ПХ/1 | 0.37 | 19.69 | 48.06 | 3.1 | 0.13 | 11.95 | 0.16 | 14.89 | 0.2 | 0.02 | 0.02 | 98.66 | 14.74 | 0.31 | 0.189 | 0.037 | 0.598 | 0.365 | 0.621 | Николаев, 2011
142 | Первомайский | Петуховское 1 |  | ПХ/5 | 0.14 | 17.16 | 51.31 | 3.19 | 0.14 | 12.28 | 0.24 | 14.24 | 0.18 | 0.08 | 0.01 | 99.02 | 15.15 | 0.326 | 0.189 | 0.038 | 0.642 | 0.32 | 0.667 | Николаев, 2011
143 | Первомайский | Петуховское 1 |  | ПХ/5 | 0.15 | 17.66 | 50.05 | 3.64 | 0.15 | 12.4 | 0.22 | 14.12 | 0.15 | 0.18 | 0.06 | 98.84 | 15.67 | 0.33 | 0.209 | 0.043 | 0.627 | 0.33 | 0.655 | Николаев, 2011
144 | Первомайский | Петуховское 1 |  | ПХ/7 | 0.16 | 16.44 | 53.01 | 2.27 | 0.12 | 12.59 | 0.2 | 14.14 | 0.12 | 0 | 0.02 | 99.11 | 14.63 | 0.333 | 0.14 | 0.027 | 0.665 | 0.308 | 0.684 | Николаев, 2011
145 | Первомайский | Петуховское 1 |  | ПХ/7 | 0.19 | 16.15 | 52.89 | 2.02 | 0.11 | 12.65 | 0.21 | 13.87 | 0.18 | 0 | 0.04 | 98.34 | 14.47 | 0.339 | 0.126 | 0.024 | 0.671 | 0.305 | 0.687 | Николаев, 2011
146 | Первомайский | Петуховское 1 |  | Пх/8 | 0.36 | 22.44 | 45.89 | 2.05 | 0.14 | 12.89 | 0.21 | 14.57 | 0.17 | 0 | 0.03 | 98.79 | 14.73 | 0.332 | 0.125 | 0.024 | 0.565 | 0.411 | 0.578 | Николаев, 2011
147 | Первомайский | Петуховское 1 |  | Пх/8 | 0.35 | 21.5 | 46.58 | 1.98 | 0.22 | 13.22 | 0.16 | 14.39 | 0.22 | 0.01 | 0.06 | 98.89 | 15 | 0.34 | 0.119 | 0.023 | 0.579 | 0.398 | 0.592 | Николаев, 2011
148 | Первомайский | Петуховское 1 |  | Пх/9 | 0.15 | 15.93 | 53.44 | 2.1 | 0.17 | 12.75 | 0.19 | 13.93 | 0.16 | 0 | 0.03 | 98.91 | 14.64 | 0.339 | 0.129 | 0.025 | 0.675 | 0.3 | 0.692 | Николаев, 2011
149 | Первомайский | Петуховское 2 |  | 586/1 | 0.24 | 26.57 | 41.84 | 0.96 | 0.16 | 14.78 | 0.19 | 13.67 | 0.16 | 0.05 | 0 | 98.68 | 15.64 | 0.378 | 0.055 | 0.011 | 0.508 | 0.481 | 0.514 | Николаев, 2011
150 | Первомайский | Петуховское 2 |  | 586/1 | 0.28 | 26.62 | 40.59 | 2.2 | 0.2 | 13.9 | 0.25 | 14.12 | 0.19 | 0.09 | 0 | 98.5 | 15.88 | 0.356 | 0.124 | 0.025 | 0.493 | 0.482 | 0.506 | Николаев, 2011
151 | Первомайский | Петуховское 2 |  | 586/2 | 0.46 | 25.01 | 42.03 | 2.46 | 0.15 | 14.28 | 0.25 | 13.88 | 0.12 | 0.1 | 0 | 98.77 | 16.49 | 0.366 | 0.134 | 0.029 | 0.515 | 0.457 | 0.53 | Николаев, 2011
152 | Первомайский | Петуховское 2 |  | 586/2 | 0.41 | 26.21 | 41.2 | 2.46 | 0.24 | 14.39 | 0.21 | 14.03 | 0.2 | 0.06 | 0 | 99.43 | 16.61 | 0.365 | 0.133 | 0.028 | 0.499 | 0.473 | 0.513 | Николаев, 2011
153 | Первомайский | Чадовское 1 | Г | Th1/4 | 0.22 | 19.94 | 49.1 | 1.03 | 0.19 | 13.87 | 0.21 | 13.71 | 0.15 | 0.08 | 0 | 98.74 | 14.79 | 0.362 | 0.063 | 0.012 | 0.615 | 0.372 | 0.623 | Николаев, 2011
154 | Первомайский | Чадовское 1 | Г | Th1/4 | 0.24 | 19.34 | 49.76 | 1.94 | 0.15 | 13.3 | 0.21 | 13.92 | 0.18 | 0.07 | 0.08 | 99.22 | 15.04 | 0.349 | 0.116 | 0.023 | 0.619 | 0.358 | 0.633 | Николаев, 2011
155 | Первомайский | Чадовское 1 | Г | Th1/4 | 0.17 | 19.95 | 48.35 | 1.09 | 0.21 | 13.47 | 0.26 | 14.07 | 0.13 | 0.05 | 0.01 | 98.27 | 14.45 | 0.349 | 0.068 | 0.013 | 0.611 | 0.376 | 0.619 | Николаев, 2011
156 | Первомайский | Чадовское 1 | Г | Th1/8 | 0.32 | 21.76 | 47.27 | 1.92 | 0.17 | 12.53 | 0.17 | 14.78 | 0.14 | 0.05 | 0.09 | 99.23 | 14.26 | 0.322 | 0.121 | 0.022 | 0.58 | 0.398 | 0.593 | Николаев, 2011
157 | Первомайский | Чадовское 1 | Г | Th1/8 | 0.34 | 21.88 | 47.17 | 1.59 | 0.17 | 12.69 | 0.18 | 14.69 | 0.25 | 0.01 | 0.02 | 99.07 | 14.12 | 0.326 | 0.102 | 0.019 | 0.58 | 0.401 | 0.591 | Николаев, 2011
158 | Первомайский | Чадовское 2 | Г | Th2/6 | 0.16 | 12.57 | 57.02 | 2.43 | 0.04 | 12.19 | 0.22 | 13.9 | 0.11 | 0.03 | 0 | 98.71 | 14.37 | 0.33 | 0.152 | 0.03 | 0.73 | 0.24 | 0.753 | Николаев, 2011
159 | Первомайский | Чадовское 2 | Г | Th2/6 | 0.13 | 12.46 | 57.5 | 2.14 | 0 | 12.22 | 0.18 | 13.92 | 0.11 | 0 | 0.05 | 98.77 | 14.15 | 0.33 | 0.136 | 0.026 | 0.736 | 0.238 | 0.756 | Николаев, 2011
160 | Первомайский | Чадовское 3 | Г | Th3/2 | 0.09 | 12.22 | 57.48 | 2.33 | 0.07 | 13.22 | 0.16 | 13.17 | 0.11 | 0.11 | 0 | 99 | 15.31 | 0.36 | 0.137 | 0.028 | 0.738 | 0.234 | 0.759 | Николаев, 2011
161 | Первомайский | Чадовское 3 | Г | Th3/2 | 0.1 | 12.23 | 57.32 | 1.92 | 0.12 | 13.81 | 0.23 | 12.76 | 0.15 | 0 | 0.05 | 98.74 | 15.54 | 0.378 | 0.111 | 0.024 | 0.741 | 0.236 | 0.759 | Николаев, 2011
162 | Первомайский | Чадовское 3 | Г | Th3/2 | 0.08 | 12.1 | 57.12 | 2.3 | 0.13 | 13.27 | 0.22 | 13.12 | 0.08 | 0.02 | 0.12 | 98.65 | 15.34 | 0.362 | 0.135 | 0.028 | 0.739 | 0.233 | 0.76 | Николаев, 2011
163 | Первомайский | Чадовское 4 | Г | Th4/2 | 0.1 | 19.2 | 48.65 | 3.19 | 0.17 | 12.31 | 0.27 | 14.19 | 0.11 | 0.22 | 0.1 | 98.57 | 15.18 | 0.327 | 0.189 | 0.038 | 0.606 | 0.356 | 0.63 | Николаев, 2011
164 | Первомайский | Чадовское 4 | Г | Th4/2 | 0.1 | 19.58 | 48.26 | 2.75 | 0.13 | 14.07 | 0.21 | 13.31 | 0.09 | 0.04 | 0.14 | 98.71 | 16.54 | 0.372 | 0.15 | 0.033 | 0.603 | 0.364 | 0.623 | Николаев, 2011
165 | Первомайский | Чадовское 4 | Г | Th4/4 | 0.09 | 19.4 | 48.48 | 2.63 | 0.13 | 14.32 | 0.24 | 13.15 | 0.1 | 0.02 | 0.05 | 98.67 | 16.69 | 0.379 | 0.142 | 0.031 | 0.607 | 0.362 | 0.626 | Николаев, 2011
166 | Первомайский | Чадовское 4 | Г | Th4/4 | 0.09 | 19.43 | 48.64 | 2.46 | 0.13 | 14.16 | 0.27 | 13.24 | 0.1 | 0 | 0.07 | 98.65 | 16.38 | 0.375 | 0.135 | 0.029 | 0.608 | 0.362 | 0.627 | Николаев, 2011
167 | Первомайский | Чадовское 4 | Г | Th4/8 | 0.35 | 20.28 | 47.17 | 2.8 | 0.19 | 12.93 | 0.22 | 14.24 | 0.17 | 0 | 0.04 | 98.45 | 15.45 | 0.338 | 0.163 | 0.033 | 0.589 | 0.378 | 0.61 | Николаев, 2011
168 | Первомайский | Чадовское 4 | Г | Th4/8 | 0.29 | 19.8 | 48.17 | 2.9 | 0.12 | 12.83 | 0.17 | 14.3 | 0.2 | 0 | 0.04 | 98.85 | 15.44 | 0.335 | 0.169 | 0.034 | 0.599 | 0.367 | 0.62 | Николаев, 2011
169 | Первомайский | Чадовское 4 | Г | Th4/10 | 0.28 | 20.3 | 47.41 | 3.19 | 0.21 | 12.84 | 0.16 | 14.3 | 0.12 | 0.15 | 0 | 99.01 | 15.71 | 0.335 | 0.183 | 0.038 | 0.587 | 0.375 | 0.61 | Николаев, 2011
170 | Первомайский | Чадовское 4 | Г | Th4/10 | 0.32 | 20.06 | 47.69 | 2.83 | 0.21 | 13.25 | 0.12 | 14.03 | 0.15 | 0.12 | 0.1 | 98.93 | 15.8 | 0.346 | 0.161 | 0.034 | 0.594 | 0.372 | 0.615 | Николаев, 2011
171 | Первомайский | Теребентьевское | Г | ТР/1-1 | 0.32 | 23.76 | 42.68 | 3.43 | 0.16 | 12.81 | 0.2 | 14.43 | 0.2 | 0.23 | 0.02 | 98.33 | 15.9 | 0.332 | 0.194 | 0.04 | 0.525 | 0.435 | 0.547 | Николаев, 2011
172 | Первомайский | Теребентьевское | Г | ТР/1-2 | 0.35 | 23.82 | 42.8 | 3.67 | 0.18 | 12.63 | 0.2 | 14.66 | 0.22 | 0.17 | 0.04 | 98.78 | 15.93 | 0.326 | 0.207 | 0.043 | 0.523 | 0.434 | 0.547 | Николаев, 2011
173 | Первомайский | Теребентьевское | Г | ТР/2-1 | 0.39 | 25.39 | 40.47 | 3.97 | 0.11 | 12.62 | 0.22 | 14.94 | 0.17 | 0.07 | 0.05 | 98.48 | 16.19 | 0.321 | 0.221 | 0.046 | 0.493 | 0.461 | 0.517 | Николаев, 2011
174 | Первомайский | Теребентьевское | Г | ТР/2-2 | 0.3 | 26.07 | 40.35 | 4 | 0.2 | 12.49 | 0.2 | 15.21 | 0.17 | 0 | 0.06 | 99.09 | 16.09 | 0.315 | 0.224 | 0.046 | 0.486 | 0.468 | 0.509 | Николаев, 2011
175 | Первомайский | Теребентьевское | Г | ТР/4а-1 | 0.38 | 25.67 | 40.98 | 3.91 | 0.16 | 12.41 | 0.18 | 15.19 | 0.19 | 0.18 | 0.08 | 99.41 | 15.93 | 0.314 | 0.221 | 0.045 | 0.494 | 0.461 | 0.517 | Николаев, 2011
176 | Первомайский | Теребентьевское | Г | ТР/4а-2 | 0.39 | 25.81 | 40.75 | 3.58 | 0.2 | 12.48 | 0.18 | 15.19 | 0.13 | 0.1 | 0 | 98.89 | 15.7 | 0.316 | 0.205 | 0.041 | 0.493 | 0.466 | 0.514 | Николаев, 2011
177 | Первомайский | Теребентьевское | Г | ТР/6-1 | 0.39 | 22.51 | 43.36 | 4.21 | 0.11 | 12.86 | 0.22 | 14.48 | 0.07 | 0.14 | 0.08 | 98.51 | 16.65 | 0.333 | 0.228 | 0.05 | 0.536 | 0.415 | 0.564 | Николаев, 2011
178 | Первомайский | Теребентьевское | Г | ТР/6-2 | 0.4 | 22.43 | 43.57 | 4.08 | 0.13 | 12.86 | 0.22 | 14.5 | 0.11 | 0.07 | 0 | 98.43 | 16.53 | 0.332 | 0.222 | 0.048 | 0.539 | 0.413 | 0.566 | Николаев, 2011
179 | Первомайский | Теребентьевское | Г | ТР/7-1 | 0.38 | 26.53 | 39.89 | 3.59 | 0.13 | 11.85 | 0.21 | 15.56 | 0.16 | 0.11 | 0.09 | 98.6 | 15.08 | 0.299 | 0.214 | 0.041 | 0.482 | 0.477 | 0.502 | Николаев, 2011
180 | Первомайский | Теребентьевское | Г | ТР/7-2 | 0.33 | 26.24 | 40.44 | 3.74 | 0.18 | 11.8 | 0.2 | 15.5 | 0.22 | 0.12 | 0.11 | 98.92 | 15.17 | 0.299 | 0.222 | 0.043 | 0.487 | 0.471 | 0.508 | Николаев, 2011
181 | Первомайский | Чудское 1 |  | TS1/5 | 0.26 | 20.94 | 47.92 | 2.12 | 0.15 | 12.26 | 0.15 | 14.75 | 0.15 | 0.14 | 0.03 | 98.94 | 14.16 | 0.318 | 0.134 | 0.025 | 0.591 | 0.385 | 0.606 | Николаев, 2011
182 | Первомайский | Чудское 1 |  | TS1/5 | 0.29 | 20.79 | 47.87 | 2.07 | 0.18 | 12.68 | 0.18 | 14.49 | 0.23 | 0.01 | 0 | 98.84 | 14.54 | 0.329 | 0.128 | 0.024 | 0.592 | 0.383 | 0.607 | Николаев, 2011
183 | Первомайский | Чудское 1 |  | TS4/2 | 0.22 | 20.07 | 48.2 | 2.29 | 0.13 | 13.99 | 0.21 | 13.62 | 0.08 | 0 | 0.07 | 98.94 | 16.05 | 0.366 | 0.128 | 0.027 | 0.6 | 0.373 | 0.617 | Николаев, 2011
184 | Первомайский | Чудское 1 |  | TS4/2 | 0.1 | 18.57 | 49.69 | 2.76 | 0.2 | 14 | 0.2 | 13.32 | 0.1 | 0.05 | 0.08 | 99.1 | 16.49 | 0.371 | 0.151 | 0.033 | 0.621 | 0.346 | 0.642 | Николаев, 2011
185 | Первомайский | Чудское 1 |  | TS6 | 0.27 | 19.75 | 48.63 | 2.86 | 0.21 | 12.27 | 0.25 | 14.69 | 0.13 | 0.07 | 0 | 99.22 | 14.85 | 0.319 | 0.173 | 0.034 | 0.602 | 0.364 | 0.623 | Николаев, 2011
186 | Первомайский | Чудское 1 |  | TS6 | 0.29 | 21.51 | 47.74 | 1.84 | 0.25 | 13.04 | 0.17 | 14.54 | 0.15 | 0.07 | 0.04 | 99.72 | 14.69 | 0.335 | 0.113 | 0.021 | 0.585 | 0.393 | 0.598 | Николаев, 2011
187 | Первомайский | Чудское 1 |  | TS4 | 0.08 | 19.91 | 49.06 | 2.33 | 0.21 | 11.83 | 0.17 | 14.79 | 0.17 | 0.07 | 0.04 | 98.71 | 13.92 | 0.31 | 0.15 | 0.027 | 0.606 | 0.367 | 0.623 | Николаев, 2011
188 | Первомайский | Чудское 1 |  | TS4 | 0.08 | 19.6 | 49.51 | 2.21 | 0.2 | 11.82 | 0.21 | 14.58 | 0.21 | 0.14 | 0.09 | 98.66 | 13.81 | 0.313 | 0.144 | 0.026 | 0.613 | 0.361 | 0.629 | Николаев, 2011
189 | Первомайский | (Пьяный Лог 2) |  | LOG2/5 | 0.27 | 28.12 | 39.93 | 2.23 | 0.19 | 12.45 | 0.18 | 15.46 | 0.13 | 0.01 | 0.07 | 99.07 | 14.46 | 0.311 | 0.139 | 0.025 | 0.476 | 0.499 | 0.488 | Николаев, 2011
190 | Первомайский | Базисное (Пьяный Лог 2) |  | LOG2/5 | 0.27 | 28.14 | 39.69 | 2.46 | 0.17 | 12.44 | 0.21 | 15.44 | 0.13 | 0.03 | 0.01 | 99.04 | 14.66 | 0.311 | 0.151 | 0.028 | 0.473 | 0.499 | 0.486 | Николаев, 2011
191 | Первомайский | Базисное (Пьяный Лог 2) |  | LOG2/5 | 0.27 | 28.18 | 40.04 | 2.31 | 0.2 | 12.61 | 0.22 | 15.4 | 0.17 | 0 | 0.01 | 99.43 | 14.69 | 0.315 | 0.142 | 0.026 | 0.475 | 0.499 | 0.488 | Николаев, 2011
192 | Первомайский | Базисное (Пьяный Лог 2) |  | LOG2/7 | 0.32 | 27.38 | 41.28 | 2.03 | 0.11 | 12.36 | 0.15 | 15.5 | 0.2 | 0.08 | 0.03 | 99.48 | 14.18 | 0.309 | 0.129 | 0.023 | 0.491 | 0.486 | 0.503 | Николаев, 2011
193 | Первомайский | Базисное (Пьяный Лог 2) |  | LOG2/7 | 0.35 | 27.24 | 40.96 | 1.65 | 0.21 | 12.53 | 0.19 | 15.15 | 0.21 | 0.12 | 0.05 | 98.71 | 14.01 | 0.317 | 0.106 | 0.019 | 0.493 | 0.488 | 0.502 | Николаев, 2011
194 | Первомайский | Пьяный Лог |  | LOG/1 | 0.21 | 21.97 | 46.82 | 1.84 | 0.21 | 12.97 | 0.22 | 14.46 | 0.14 | 0 | 0 | 98.91 | 14.62 | 0.335 | 0.113 | 0.022 | 0.576 | 0.403 | 0.588 | Николаев, 2011
195 | Первомайский | Пьяный Лог |  | LOG/1 | 0.14 | 21.91 | 46.54 | 2.01 | 0.22 | 12.44 | 0.16 | 14.58 | 0.12 | 0.02 | 0.04 | 98.2 | 14.25 | 0.324 | 0.127 | 0.024 | 0.574 | 0.403 | 0.588 | Николаев, 2011
196 | Первомайский | Пьяный Лог |  | LOG/2 | 0.13 | 22.16 | 45.31 | 2.24 | 0.17 | 15.36 | 0.17 | 12.84 | 0.05 | 0 | 0.06 | 98.54 | 17.38 | 0.402 | 0.116 | 0.027 | 0.563 | 0.41 | 0.578 | Николаев, 2011
197 | Первомайский | Пьяный Лог |  | LOG/2 | 0.15 | 22.42 | 45.61 | 1.93 | 0.14 | 15 | 0.21 | 13.18 | 0.11 | 0.02 | 0 | 98.89 | 16.74 | 0.39 | 0.104 | 0.023 | 0.564 | 0.413 | 0.577 | Николаев, 2011
198 | Первомайский | Пьяный Лог |  | LOG/8 | 0.28 | 27.8 | 40.01 | 2.1 | 0.18 | 12.28 | 0.17 | 15.33 | 0.24 | 0.08 | 0.07 | 98.59 | 14.17 | 0.31 | 0.133 | 0.024 | 0.48 | 0.497 | 0.491 | Николаев, 2011
199 | Первомайский | Пьяный Лог |  | LOG/8 | 0.3 | 28.03 | 40.02 | 1.86 | 0.12 | 12.27 | 0.18 | 15.43 | 0.23 | 0 | 0.1 | 98.57 | 13.94 | 0.308 | 0.12 | 0.021 | 0.479 | 0.5 | 0.489 | Николаев, 2011
200 | Первомайский | Лупповское |  | 561/2 | 0.25 | 16.38 | 52.84 | 1.77 | 0.22 | 14.08 | 0.27 | 13.16 | 0.13 | 0.01 | 0 | 99.15 | 15.67 | 0.375 | 0.101 | 0.021 | 0.669 | 0.309 | 0.684 | Николаев, 2011
201 | Первомайский | Лупповское |  | 561/2 | 0.27 | 16.21 | 52.55 | 1.94 | 0.19 | 13.99 | 0.22 | 13.13 | 0.17 | 0.01 | 0 | 98.72 | 15.74 | 0.374 | 0.111 | 0.024 | 0.669 | 0.308 | 0.685 | Николаев, 2011
202 | Первомайский | Лупповское |  | 561/1 | 0.28 | 17.19 | 51.84 | 1.9 | 0.2 | 13.08 | 0.22 | 13.87 | 0.13 | 0.06 | 0 | 98.85 | 14.79 | 0.346 | 0.116 | 0.023 | 0.654 | 0.323 | 0.669 | Николаев, 2011
203 | Первомайский | Лупповское |  | 561/1 | 0.29 | 17.24 | 51.65 | 1.93 | 0.23 | 12.9 | 0.27 | 13.91 | 0.18 | 0.06 | 0 | 98.73 | 14.63 | 0.342 | 0.119 | 0.023 | 0.652 | 0.324 | 0.668 | Николаев, 2011
204 | Первомайский | Лира |  | LIR/3 | 0.28 | 21.15 | 47.28 | 2.21 | 0.26 | 13.21 | 0.18 | 14.29 | 0.1 | 0.01 | 0.03 | 99.05 | 15.2 | 0.342 | 0.131 | 0.026 | 0.584 | 0.39 | 0.6 | Николаев, 2011
205 | Первомайский | Лира |  | LIR/3 | 0.26 | 21.34 | 47.44 | 1.9 | 0.22 | 12.88 | 0.16 | 14.45 | 0.13 | 0.04 | 0.01 | 98.88 | 14.59 | 0.333 | 0.117 | 0.022 | 0.585 | 0.392 | 0.599 | Николаев, 2011
206 | Первомайский | Боровское |  | 550/1с | 0.32 | 18.85 | 49.48 | 1.95 | 0.22 | 13.7 | 0.23 | 13.6 | 0.17 | 0 | 0 | 98.57 | 15.45 | 0.361 | 0.113 | 0.023 | 0.623 | 0.354 | 0.638 | Николаев, 2011
207 | Первомайский | Боровское |  | 550/1с | 0.31 | 19.07 | 49.03 | 0.73 | 0.11 | 14.3 | 0.23 | 13.68 | 0.1 | 0 | 0 | 98.16 | 14.95 | 0.37 | 0.044 | 0.009 | 0.627 | 0.364 | 0.633 | Николаев, 2011
208 | Первомайский | Боровское |  | 550/1-1гв | 0.36 | 19.12 | 49.69 | 1.63 | 0.19 | 13.73 | 0.21 | 13.73 | 0.13 | 0.03 | 0 | 98.88 | 15.19 | 0.359 | 0.096 | 0.019 | 0.623 | 0.357 | 0.636 | Николаев, 2011
209 | Первомайский | Боровское |  | 550/1-Ni | 0.36 | 18.88 | 49.56 | 1.8 | 0.19 | 13.59 | 0.17 | 13.64 | 0.17 | 0.09 | 0 | 98.5 | 15.21 | 0.359 | 0.107 | 0.022 | 0.624 | 0.354 | 0.638 | Николаев, 2011
210 | Первомайский | Боровское |  | 550/1-Ni | 0.36 | 18.93 | 49.39 | 1.83 | 0.21 | 13.58 | 0.2 | 13.65 | 0.13 | 0.06 | 0 | 98.38 | 15.23 | 0.358 | 0.108 | 0.022 | 0.622 | 0.356 | 0.636 | Николаев, 2011
211 | Первомайский | Боровское |  | 550/1-Ni | 0.37 | 18.86 | 49.2 | 2.32 | 0.2 | 13.44 | 0.23 | 13.71 | 0.19 | 0.07 | 0 | 98.62 | 15.53 | 0.355 | 0.135 | 0.028 | 0.619 | 0.353 | 0.636 | Николаев, 2011
212 | Первомайский | Боровское |  | 550/1-Ni | 0.34 | 18.67 | 49.26 | 2.19 | 0.21 | 13.63 | 0.23 | 13.54 | 0.15 | 0.03 | 0 | 98.28 | 15.6 | 0.361 | 0.126 | 0.026 | 0.622 | 0.351 | 0.639 | Николаев, 2011
213 | Первомайский | Качкинское 1 |  | Кач1/5 | 0.37 | 22.23 | 44.16 | 4.28 | 0.15 | 12.03 | 0.22 | 15.01 | 0.18 | 0.05 | 0.1 | 98.81 | 15.88 | 0.31 | 0.242 | 0.05 | 0.543 | 0.407 | 0.571 | Николаев, 2011
214 | Первомайский | Качкинское 1 |  | Кач1/6 | 0.28 | 22.95 | 43.6 | 3.52 | 0.18 | 13.9 | 0.2 | 13.77 | 0.14 | 0.22 | 0.09 | 98.93 | 17.06 | 0.362 | 0.185 | 0.041 | 0.537 | 0.421 | 0.56 | Николаев, 2011
215 | Первомайский | Качкинское 1 |  | Кач1/9 | 0.28 | 23.48 | 44.2 | 3.03 | 0.19 | 11.53 | 0.21 | 15.27 | 0.19 | 0.18 | 0 | 98.59 | 14.26 | 0.298 | 0.191 | 0.035 | 0.539 | 0.426 | 0.558 | Николаев, 2011
216 | Первомайский | Качкинское 1 |  | Кач1/9 | 0.3 | 23.22 | 45.29 | 2.29 | 0.22 | 12.28 | 0.16 | 14.84 | 0.23 | 0.25 | 0 | 99.13 | 14.34 | 0.317 | 0.143 | 0.027 | 0.552 | 0.422 | 0.567 | Николаев, 2011
217 | Первомайский | Качкинское 2 |  | Кач2/17 | 0.39 | 23.65 | 43.06 | 3.29 | 0.2 | 12.73 | 0.17 | 14.59 | 0.21 | 0.2 | 0.03 | 98.59 | 15.69 | 0.329 | 0.189 | 0.038 | 0.529 | 0.433 | 0.55 | Николаев, 2011
218 | Первомайский | Качкинское 2 |  | Кач2/17 | 0.37 | 23.64 | 42.9 | 3.17 | 0.26 | 14.18 | 0.23 | 13.79 | 0.17 | 0 | 0.07 | 98.79 | 17.03 | 0.366 | 0.167 | 0.037 | 0.529 | 0.434 | 0.549 | Николаев, 2011
219 | Первомайский | Качкинское 3 |  | Кач3к1/1 | 0.26 | 20.8 | 47.5 | 2.56 | 0.09 | 12.37 | 0.18 | 14.68 | 0.14 | 0 | 0.06 | 98.67 | 14.67 | 0.321 | 0.157 | 0.03 | 0.587 | 0.383 | 0.605 | Николаев, 2011
220 | Первомайский | Качкинское 3 |  | Кач3к1/1 | 0.27 | 20.96 | 47.02 | 2.8 | 0.24 | 11.99 | 0.18 | 14.85 | 0.21 | 0.08 | 0.02 | 98.68 | 14.51 | 0.312 | 0.174 | 0.033 | 0.581 | 0.386 | 0.601 | Николаев, 2011
221 | Первомайский | Качкинское 3 |  | Кач3к1/3 | 0.36 | 24.68 | 42.3 | 2.82 | 0.21 | 12.99 | 0.23 | 14.6 | 0.17 | 0.1 | 0.04 | 98.58 | 15.53 | 0.333 | 0.164 | 0.033 | 0.517 | 0.45 | 0.535 | Николаев, 2011
222 | Первомайский | Качкинское 3 |  | Кач3к1/3 | 0.35 | 25.59 | 41.14 | 3.39 | 0.31 | 12.2 | 0.27 | 15.25 | 0.15 | 0.03 | 0.02 | 98.74 | 15.25 | 0.31 | 0.2 | 0.039 | 0.499 | 0.462 | 0.519 | Николаев, 2011
223 | Первомайский | Качкинское 3 |  | Кач3к1/5 | 0.27 | 24.86 | 43.49 | 2.44 | 0.18 | 11.2 | 0.17 | 15.8 | 0.19 | 0.05 | 0 | 98.68 | 13.4 | 0.285 | 0.164 | 0.028 | 0.525 | 0.447 | 0.54 | Николаев, 2011
224 | Первомайский | Качкинское 3 |  | Кач3к1/5 | 0.26 | 24.54 | 43.53 | 2.59 | 0.26 | 10.98 | 0.13 | 15.92 | 0.15 | 0 | 0.1 | 98.47 | 13.31 | 0.279 | 0.175 | 0.03 | 0.527 | 0.443 | 0.543 | Николаев, 2011
225 | Первомайский | Качкинское 3 |  | Кач3к1/4 | 0.29 | 23.8 | 43.89 | 3.11 | 0.12 | 11.34 | 0.17 | 15.53 | 0.16 | 0.11 | 0.07 | 98.61 | 14.14 | 0.291 | 0.198 | 0.036 | 0.533 | 0.431 | 0.553 | Николаев, 2011
226 | Первомайский | Качкинское 3 |  | Кач3к1/4 | 0.23 | 24.83 | 43.5 | 2.44 | 0.2 | 11.59 | 0.17 | 15.61 | 0.17 | 0 | 0.05 | 98.83 | 13.79 | 0.294 | 0.159 | 0.028 | 0.525 | 0.447 | 0.54 | Николаев, 2011
227 | Первомайский | Качкинское 3 |  | Ка-3/1 | 0.41 | 23.21 | 43.3 | 3.59 | 0.23 | 12.22 | 0.21 | 14.93 | 0.17 | 0.15 | 0.02 | 98.52 | 15.45 | 0.315 | 0.209 | 0.042 | 0.533 | 0.425 | 0.556 | Николаев, 2011
228 | Первомайский | Качкинское 3 |  | Кач3к2/9 | 0.33 | 23.31 | 44.46 | 2.68 | 0.17 | 12.53 | 0.21 | 14.85 | 0.14 | 0.04 | 0 | 98.76 | 14.94 | 0.321 | 0.162 | 0.031 | 0.544 | 0.425 | 0.561 | Николаев, 2011
229 | Первомайский | Качкинское 3 |  | Кач3к2/9 | 0.31 | 22.26 | 45.66 | 2.74 | 0.14 | 12.58 | 0.21 | 14.57 | 0.11 | 0.23 | 0.04 | 98.91 | 15.05 | 0.326 | 0.164 | 0.032 | 0.561 | 0.407 | 0.579 | Николаев, 2011
230 | Первомайский | Качкинское 3 |  | Кач3к3/3 | 0.29 | 24.79 | 43.4 | 2.51 | 0.26 | 12.24 | 0.18 | 15.28 | 0.19 | 0 | 0.01 | 99.19 | 14.5 | 0.31 | 0.156 | 0.029 | 0.525 | 0.447 | 0.54 | Николаев, 2011
231 | Первомайский | Качкинское 3 |  | Кач3к3/3 | 0.27 | 24.21 | 43.56 | 2.84 | 0.22 | 11.69 | 0.13 | 15.45 | 0.2 | 0 | 0 | 98.58 | 14.24 | 0.298 | 0.179 | 0.033 | 0.529 | 0.438 | 0.547 | Николаев, 2011
232 | Первомайский | Качкинское 3 |  | Кач3к4/5 | 0.19 | 23.75 | 44.12 | 2.89 | 0.19 | 11.52 | 0.18 | 15.42 | 0.17 | 0.06 | 0.08 | 98.63 | 14.12 | 0.295 | 0.184 | 0.033 | 0.536 | 0.43 | 0.555 | Николаев, 2011
233 | Первомайский | Качкинское 3 |  | Кач3к4/5 | 0.14 | 24.66 | 43.7 | 2.64 | 0.11 | 11.67 | 0.21 | 15.42 | 0.18 | 0.03 | 0.08 | 98.87 | 14.05 | 0.298 | 0.169 | 0.03 | 0.527 | 0.443 | 0.543 | Николаев, 2011
234 | Первомайский | Качкинское 3 |  | Кач3к5/4 | 0.33 | 24.79 | 42.85 | 2.36 | 0.25 | 12.43 | 0.17 | 15.04 | 0.22 | 0 | 0.09 | 98.6 | 14.56 | 0.317 | 0.146 | 0.027 | 0.522 | 0.45 | 0.537 | Николаев, 2011
235 | Первомайский | Качкинское 3 |  | Кач3к5/4 | 0.3 | 25 | 42.8 | 2.94 | 0.13 | 12.12 | 0.13 | 15.28 | 0.16 | 0.13 | 0 | 99.02 | 14.76 | 0.308 | 0.179 | 0.034 | 0.517 | 0.45 | 0.535 | Николаев, 2011
236 | Первомайский | Качкинское 3 |  | Кач3к5/6 | 0.24 | 24.59 | 43.3 | 2.74 | 0.2 | 11.37 | 0.09 | 15.71 | 0.16 | 0 | 0 | 98.42 | 13.83 | 0.289 | 0.178 | 0.032 | 0.525 | 0.444 | 0.542 | Николаев, 2011
237 | Первомайский | Качкинское 3 |  | Кач3к5/6 | 0.21 | 24.87 | 43.4 | 2.7 | 0.25 | 11.63 | 0.19 | 15.47 | 0.16 | 0.15 | 0.1 | 99.16 | 14.06 | 0.297 | 0.173 | 0.031 | 0.523 | 0.446 | 0.539 | Николаев, 2011
238 | Первомайский | Качкинское 3 |  | Кач3к5/6 | 0.22 | 24.69 | 43.65 | 2.4 | 0.24 | 11.88 | 0.17 | 15.4 | 0.16 | 0.07 | 0.07 | 99.02 | 14.04 | 0.302 | 0.154 | 0.028 | 0.528 | 0.445 | 0.543 | Николаев, 2011
239 | Первомайский | Качкинское 3 |  | Кач3к6/4 | 0.26 | 24.55 | 43.55 | 2.98 | 0.08 | 11.13 | 0.18 | 15.73 | 0.17 | 0.17 | 0.14 | 98.97 | 13.81 | 0.284 | 0.194 | 0.034 | 0.525 | 0.441 | 0.543 | Николаев, 2011
240 | Первомайский | Качкинское 3 |  | Кач3к6/4 | 0.23 | 24.15 | 44.27 | 2.6 | 0.18 | 11.47 | 0.19 | 15.51 | 0.19 | 0.12 | 0.03 | 98.98 | 13.81 | 0.293 | 0.169 | 0.03 | 0.535 | 0.435 | 0.552 | Николаев, 2011
241 | Первомайский | Качкинское 4 |  | Кач4/12 | 0.28 | 23.82 | 42.35 | 3.3 | 0.2 | 15.33 | 0.27 | 13.07 | 0.12 | 0.02 | 0.09 | 98.92 | 18.3 | 0.397 | 0.162 | 0.039 | 0.523 | 0.438 | 0.544 | Николаев, 2011
242 | Первомайский | Качкинское 4 |  | Кач4/12 | 0.21 | 24.75 | 41.99 | 3.43 | 0.21 | 14.22 | 0.21 | 13.85 | 0.16 | 0.07 | 0.06 | 99.2 | 17.31 | 0.365 | 0.178 | 0.04 | 0.511 | 0.449 | 0.532 | Николаев, 2011
243 | Первомайский | Качкинское 4 |  | КачВк3/2 | 0.35 | 23.58 | 44.26 | 2.69 | 0.17 | 12.83 | 0.22 | 14.71 | 0.18 | 0.06 | 0.03 | 99.12 | 15.25 | 0.329 | 0.159 | 0.031 | 0.54 | 0.429 | 0.557 | Николаев, 2011
244 | Первомайский | Качкинское 4 |  | КачВк3/2 | 0.29 | 23.53 | 44.35 | 2.86 | 0.2 | 12.58 | 0.22 | 14.79 | 0.17 | 0.13 | 0.08 | 99.26 | 15.16 | 0.323 | 0.17 | 0.033 | 0.54 | 0.427 | 0.558 | Николаев, 2011

## Восточно-Тагильский
| Массив | Месторождение, проявление, привязка | СВК | №№ образца | TiO2 | Al2O3 | Cr2O3 | Fe2O3 | V2O3 | FeO | MnO | MgO | NiO | ZnO | CoO | Сумма | FeOобщ | Fe2+/(Mg+Fe2+) | Fe3+/(Fe3++Fe2+) | Fe3+/(Cr+Al+Fe3+) | Cr/(Cr+Al+Fe3+) | Al/(Cr+Al+Fe3+) | Cr/(Cr+Al) | Источник
1 | Восточно-Тагильский | Кутузовское 1 | ДГ | ВТ10/Н | 0.23 | 14.14 | 54.76 | 4.33 | 0.07 | 10.9 | 0.22 | 15.09 | 0.15 | 0.11 | 0.08 | 100.1 | 14.79 | 0.288 | 0.263 | 0.052 | 0.685 | 0.263 | 0.722 | Николаев, 2011
2 | Восточно-Тагильский | Кутузовское 1 | ДГ | ВТ10/16 | 0.22 | 17.18 | 50.76 | 4.29 | 0.12 | 12.58 | 0.22 | 14.37 | 0.14 | 0.05 | 0.06 | 100.04 | 16.44 | 0.33 | 0.235 | 0.051 | 0.631 | 0.318 | 0.665 | Николаев, 2011
3 | Восточно-Тагильский | Кутузовское 1 | ДГ | ВТ10/13 | 0.25 | 27.47 | 40.4 | 3.66 | 0.12 | 10.95 | 0.19 | 16.35 | 0.18 | 0.14 | 0.04 | 99.8 | 14.25 | 0.273 | 0.231 | 0.041 | 0.476 | 0.483 | 0.497 | Николаев, 2011
4 | Восточно-Тагильский | Кутузовское 2 | ДГ | Кут2/2 | 0.35 | 19.18 | 50.24 | 2.3 | 0.09 | 12.15 | 0.18 | 14.92 | 0.13 | 0.04 | 0.08 | 99.71 | 14.22 | 0.314 | 0.145 | 0.027 | 0.62 | 0.353 | 0.637 | Николаев, 2011
5 | Восточно-Тагильский | Кутузовское 2 | ДГ | Кут2 | 0.24 | 26.85 | 41.29 | 2.86 | 0.13 | 11.89 | 0.19 | 15.69 | 0.17 | 0.11 | 0.02 | 99.52 | 14.46 | 0.299 | 0.178 | 0.032 | 0.492 | 0.476 | 0.508 | Николаев, 2011
6 | Восточно-Тагильский | Петровское | ДГ | ВТ4/1-А | 0.09 | 5.72 | 64.73 | 1.95 | 0.08 | 13.64 | 0.26 | 12.3 | 0.06 | 0.04 | 0.02 | 98.97 | 15.39 | 0.385 | 0.108 | 0.025 | 0.864 | 0.111 | 0.886 | Николаев, 2011
7 | Восточно-Тагильский | Петровское | ДГ | ВТ3/4 | 0.15 | 9.65 | 60.72 | 3.55 | 0.07 | 9.8 | 0.18 | 15.33 | 0.16 | 0.06 | 0.06 | 99.78 | 13 | 0.264 | 0.246 | 0.043 | 0.774 | 0.183 | 0.809 | Николаев, 2011
8 | Восточно-Тагильский | Петровское | ДГ | ВТ3/5 | 0.13 | 9.83 | 60.47 | 3.85 | 0.08 | 9.84 | 0.18 | 15.38 | 0.14 | 0.05 | 0.06 | 100.07 | 13.31 | 0.264 | 0.262 | 0.047 | 0.768 | 0.186 | 0.805 | Николаев, 2011
9 | Восточно-Тагильский | Петровское | ДГ | ВТ5/8-1б | 0.13 | 11.23 | 59.82 | 2.88 | 0.07 | 10.24 | 0.17 | 15.25 | 0.2 | 0.06 | 0.05 | 100.14 | 12.84 | 0.274 | 0.201 | 0.035 | 0.754 | 0.211 | 0.781 | Николаев, 2011
10 | Восточно-Тагильский | Петровское | ДГ | ВТ4/2 | 0.1 | 12.37 | 59.72 | 1.11 | 0.06 | 11.57 | 0.14 | 14.44 | 0.16 | 0.09 | 0.02 | 99.83 | 12.57 | 0.31 | 0.078 | 0.013 | 0.754 | 0.233 | 0.764 | Николаев, 2011
11 | Восточно-Тагильский | Петровское | ДГ | ВТ2/3 | 0.21 | 11.65 | 58.13 | 3.2 | 0.06 | 13.06 | 0.23 | 13.55 | 0.12 | 0.07 | 0.03 | 100.35 | 15.94 | 0.351 | 0.181 | 0.039 | 0.74 | 0.221 | 0.77 | Николаев, 2011
12 | Восточно-Тагильский | Петровское | ДГ | ВТ2/1 | 0.1 | 13.95 | 57.14 | 2.5 | 0.1 | 10.7 | 0.17 | 15.32 | 0.12 | 0.04 | 0.03 | 100.24 | 12.95 | 0.282 | 0.174 | 0.03 | 0.712 | 0.259 | 0.733 | Николаев, 2011
13 | Восточно-Тагильский | Сионское | ДГ | ВТ9/1 | 0.18 | 19.67 | 51.42 | 1.22 | 0.08 | 12.05 | 0.18 | 15.01 | 0.16 | 0.06 | 0.02 | 100.12 | 13.15 | 0.311 | 0.083 | 0.014 | 0.628 | 0.358 | 0.637 | Николаев, 2011
14 | Восточно-Тагильский | Сионское | ДГ | ВТ9/1 | 0.13 | 19.45 | 51.28 | 1.21 | 0.06 | 12.11 | 0.16 | 14.95 | 0.21 | 0 | 0 | 99.7 | 13.19 | 0.312 | 0.082 | 0.014 | 0.63 | 0.356 | 0.639 | Николаев, 2011
15 | Восточно-Тагильский | Сионское | ДГ | ВТ9/1 | 0.13 | 19.21 | 51.24 | 1.52 | 0.08 | 12.48 | 0.15 | 14.6 | 0.21 | 0 | 0 | 99.68 | 13.85 | 0.324 | 0.099 | 0.018 | 0.63 | 0.352 | 0.642 | Николаев, 2011
16 | Восточно-Тагильский | Сионское | ДГ | ВТ9/1 | 0.16 | 20.02 | 50.79 | 0.83 | 0.08 | 12.26 | 0.16 | 14.77 | 0.2 | 0 | 0.12 | 99.44 | 13.01 | 0.318 | 0.058 | 0.01 | 0.624 | 0.366 | 0.63 | Николаев, 2011
17 | Восточно-Тагильский | Сионское | ДГ | ВТ9/1 | 0.17 | 20.09 | 50.73 | 1.26 | 0.09 | 12.01 | 0.12 | 15.07 | 0.19 | 0 | 0.07 | 99.85 | 13.14 | 0.309 | 0.086 | 0.015 | 0.62 | 0.366 | 0.629 | Николаев, 2011
18 | Восточно-Тагильский | Сионское | ДГ | ВТ9/1 | 0.18 | 18.25 | 50.62 | 1.09 | 0.1 | 12.23 | 0.14 | 14.82 | 0.24 | 0 | 0.02 | 98.26 | 13.21 | 0.316 | 0.074 | 0.013 | 0.642 | 0.345 | 0.651 | Николаев, 2011
19 | Восточно-Тагильский | Сионское 2 | ДГ | ВТ12/1 | 0.14 | 7.47 | 65.34 | 0.49 | 0.07 | 12.7 | 0.2 | 13.28 | 0.15 | 0 | 0.04 | 99.9 | 13.14 | 0.349 | 0.034 | 0.006 | 0.849 | 0.145 | 0.854 | Николаев, 2011
20 | Восточно-Тагильский | Сионское 2 | ДГ | ВТ12/1 | 0.11 | 7.34 | 65.06 | 0.86 | 0.09 | 12.39 | 0.19 | 13.27 | 0.21 | 0.14 | 0.06 | 99.78 | 13.17 | 0.344 | 0.059 | 0.011 | 0.847 | 0.142 | 0.856 | Николаев, 2011
21 | Восточно-Тагильский | Сионское 2 | ДГ | ВТ12/1 | 0.13 | 7.85 | 65.02 | 0.45 | 0.07 | 12.15 | 0.21 | 13.55 | 0.16 | 0.13 | 0 | 99.78 | 12.55 | 0.335 | 0.032 | 0.006 | 0.843 | 0.152 | 0.848 | Николаев, 2011
22 | Восточно-Тагильский | Сионское 2 | ДГ | ВТ12/1 | 0.11 | 7.54 | 64.8 | 0.9 | 0.11 | 12.3 | 0.23 | 13.36 | 0.07 | 0.19 | 0.09 | 99.76 | 13.11 | 0.341 | 0.062 | 0.011 | 0.843 | 0.146 | 0.852 | Николаев, 2011
23 | Восточно-Тагильский | Сионское 3 | ДГ | ВТ6/6 | 0.24 | 3.87 | 65.1 | 3.53 | 0.22 | 14.31 | 0.28 | 11.79 | 0.24 | 0.01 | 0.11 | 99.79 | 17.48 | 0.405 | 0.181 | 0.045 | 0.877 | 0.078 | 0.919 | Николаев, 2011
24 | Восточно-Тагильский | Сионское 3 | ДГ | ВТ6/6-б/ | 0.11 | 13.56 | 56.36 | 1.64 | 0.16 | 15.45 | 0.24 | 12.08 | 0.06 | 0.07 | 0.06 | 99.86 | 16.92 | 0.418 | 0.087 | 0.02 | 0.721 | 0.259 | 0.736 | Николаев, 2011
25 | Восточно-Тагильский | Сионское 3 | ДГ | ВТ6/1 | 0.37 | 17.79 | 51.17 | 2.85 | 0.1 | 12.26 | 0.17 | 14.89 | 0.17 | 0.11 | 0.08 | 100.22 | 14.83 | 0.316 | 0.174 | 0.034 | 0.637 | 0.33 | 0.659 | Николаев, 2011
26 | Восточно-Тагильский | Сионское 3 | ДГ | ВТ6/2 | 0.35 | 18.02 | 50.99 | 2.18 | 0.12 | 13.47 | 0.22 | 13.87 | 0.18 | 0.04 | 0 | 99.52 | 15.43 | 0.353 | 0.127 | 0.026 | 0.638 | 0.336 | 0.655 | Николаев, 2011
27 | Восточно-Тагильский | Сионское 3 | ДГ | ВТ6/2 | 0.36 | 17.78 | 50.82 | 3.35 | 0.1 | 12.88 | 0.24 | 14.41 | 0.15 | 0 | 0.04 | 100.21 | 15.89 | 0.334 | 0.19 | 0.04 | 0.631 | 0.329 | 0.657 | Николаев, 2011
28 | Восточно-Тагильский | Сионское 3 | ДГ | ВТ6/7 | 0.31 | 19.16 | 50.71 | 1.95 | 0.12 | 12.61 | 0.18 | 14.61 | 0.17 | 0.06 | 0.05 | 99.99 | 14.36 | 0.326 | 0.122 | 0.023 | 0.625 | 0.352 | 0.64 | Николаев, 2011
29 | Восточно-Тагильский | Сионское 3 | ДГ | ВТ6/2 | 0.34 | 18.07 | 50.4 | 3.47 | 0.1 | 12.63 | 0.22 | 14.39 | 0.19 | 0.11 | 0.05 | 100.01 | 15.75 | 0.33 | 0.198 | 0.041 | 0.625 | 0.334 | 0.652 | Николаев, 2011
30 | Восточно-Тагильский | Сионское 3 | ДГ | ВТ6/2 | 0.38 | 18.49 | 50.4 | 3.14 | 0.09 | 11.82 | 0.21 | 15.01 | 0.21 | 0.11 | 0.04 | 99.96 | 14.64 | 0.306 | 0.192 | 0.037 | 0.623 | 0.34 | 0.647 | Николаев, 2011
31 | Восточно-Тагильский | Сионское 3 | ДГ | ВТ6/2 | 0.35 | 18.1 | 50.31 | 3.41 | 0.09 | 12.91 | 0.21 | 14.33 | 0.16 | 0 | 0.1 | 100 | 15.98 | 0.336 | 0.192 | 0.04 | 0.625 | 0.335 | 0.651 | Николаев, 2011
32 | Восточно-Тагильский | Сионское 3 | ДГ | ВТ6/3 | 0.3 | 19.2 | 50.08 | 2.51 | 0.18 | 12.63 | 0.21 | 14.64 | 0.14 | 0 | 0 | 99.93 | 14.88 | 0.326 | 0.152 | 0.029 | 0.618 | 0.353 | 0.636 | Николаев, 2011
33 | Восточно-Тагильский | Сионское 3 | ДГ | ВТ6/3 | 0.32 | 19.38 | 50.02 | 2.29 | 0.09 | 12.72 | 0.21 | 14.48 | 0.15 | 0.15 | 0.06 | 99.96 | 14.78 | 0.33 | 0.139 | 0.027 | 0.617 | 0.356 | 0.634 | Николаев, 2011
34 | Восточно-Тагильский | Сионское 3 | ДГ | ВТ6/3 | 0.31 | 19.6 | 49.21 | 3.01 | 0.12 | 12.24 | 0.2 | 14.84 | 0.16 | 0.05 | 0.04 | 99.8 | 14.95 | 0.316 | 0.181 | 0.035 | 0.605 | 0.359 | 0.627 | Николаев, 2011

## Верх-Невинский
| Массив | Месторождение, проявление, привязка | СВК | №№ образца | TiO2 | Al2O3 | Cr2O3 | Fe2O3 | V2O3 | FeO | MnO | MgO | NiO | ZnO | CoO | Сумма | FeOобщ | Fe2+/(Mg+Fe2+) | Fe3+/(Fe3++Fe2+) | Fe3+/(Cr+Al+Fe3+) | Cr/(Cr+Al+Fe3+) | Al/(Cr+Al+Fe3+) | Cr/(Cr+Al) | Источник
1 | Верх-Нейвинский |  | ДВК | В-Н 47-2ц | 0 | 6.18 | 66.52 | 0.36 |  | 13.68 | 0.58 | 12.17 |  | 0.15 |  | 99.64 | 14.004 | 0.3867073 | 0.02280026 | 0.0044375 | 0.8744375 | 0.121125 | 0.8783351 | Алексеев, 2005
2 | Верх-Нейвинский |  | ДВК | В-Н 47-2к | 0.03 | 1.19 | 62.96 | 9.59 |  | 19.01 | 0.8 | 8.5 |  | 0.09 |  | 102.17 | 27.641 | 0.5564506 | 0.3121543 | 0.1235301 | 0.8524518 | 0.02401801 | 0.9725969 | Алексеев, 2005
3 | Верх-Нейвинский |  | ДВК | В-Н 41-2ц | 0.13 | 8.65 | 64.91 | 0.7 |  | 14.14 | 0.32 | 12.83 |  | 0.04 |  | 101.72 | 14.77 | 0.3820239 | 0.04283465 | 0.008526646 | 0.8271473 | 0.164326 | 0.8342608 | Алексеев, 2005
4 | Верх-Нейвинский |  | ДВК | В-Н 41-2к | 0.17 | 10.07 | 63.62 | 0 |  | 14.89 | 0.43 | 11.72 |  | 0.04 |  | 100.94 | 14.89 | 0.4161522 | 0 | 0 | 0.8374443 | 0.1625557 | 0.8374443 | Алексеев, 2005
5 | Верх-Нейвинский |  | ДВК | В-Н 41-2ц | 0.13 | 7.71 | 68.31 | 0 |  | 14.38 | 0.23 | 12.14 |  | 0.04 |  | 102.94 | 14.38 | 0.3992476 | 0 | 0 | 0.8964825 | 0.1035175 | 0.8964825 | Алексеев, 2005
6 | Верх-Нейвинский |  | ДВК | В-Н 46-2-1ц | 0.02 | 19.69 | 54.62 | 0 |  | 12.22 | 0.14 | 13.66 |  | 0 |  | 100.35 | 12.22 | 0.3341277 | 0 | 0 | 0.7039955 | 0.2960045 | 0.7039955 | Алексеев, 2005
7 | Верх-Нейвинский |  | ДВК | В-Н 46-2-1к | 0.05 | 9.98 | 50.15 | 16.11 |  | 3.15 | 0.46 | 19.25 |  | 0.16 |  | 99.31 | 17.649 | 0.08413706 | 0.8214382 | 0.1908755 | 0.6239439 | 0.1851805 | 0.7711347 | Алексеев, 2005
8 | Верх-Нейвинский |  | ДВК | В-Н 46-2-2ц | 0.05 | 17.57 | 54.93 | 0 |  | 11.58 | 0.22 | 12.39 |  | 0.11 |  | 96.85 | 11.58 | 0.3439306 | 0 | 0 | 0.7682583 | 0.2317417 | 0.7682583 | Алексеев, 2005
9 | Верх-Нейвинский |  | ДВК | В-Н 46-2-2к | 0.03 | 15.72 | 57.29 | 0.17 |  | 8.83 | 0.28 | 16.37 |  | 0.21 |  | 98.9 | 8.983 | 0.2322889 | 0.0170394 | 0.002001501 | 0.7082812 | 0.2897173 | 0.7097017 | Алексеев, 2005
10 | Верх-Нейвинский |  | ДВК | В-Н 46-2-2ц | 0.08 | 2.89 | 59.89 | 9.97 |  | 16.37 | 0.68 | 10.05 |  | 0.21 |  | 100.14 | 25.343 | 0.4775417 | 0.3539336 | 0.1287575 | 0.8127505 | 0.05849198 | 0.9328637 | Алексеев, 2005
13 | Верх-Нейвинский | Верхне-Александровское | ДВК | В-Н 27ц | 0.15 | 9.83 | 63.62 | 0 |  | 14.19 | 0.38 | 10.96 |  | 0.1 |  | 99.23 | 14.19 | 0.4207279 | 0 | 0 | 0.8886797 | 0.1113203 | 0.8886797 | Алексеев, 2005
14 | Верх-Нейвинский | Верхне-Александровское | ДВК | В-Н 27к | 0.18 | 9.16 | 63.34 | 0 |  | 15.91 | 0.51 | 10.28 |  | 0.15 |  | 99.53 | 15.91 | 0.4647638 | 0 | 0 | 0.8697017 | 0.1302983 | 0.8697017 | Алексеев, 2005
15 | Верх-Нейвинский | Верхне-Александровское | ДВК | В-Н 27ц | 0.23 | 9.28 | 63.69 | 0 |  | 15.66 | 0.38 | 11.09 |  | 0.02 |  | 100.35 | 15.66 | 0.4420854 | 0 | 0 | 0.8505061 | 0.1494939 | 0.8505061 | Алексеев, 2005
16 | Верх-Нейвинский | Верхне-Александровское | ДВК | В-Н 27к | 0.18 | 6.12 | 65.46 | 0 |  | 17.37 | 0.39 | 7.73 |  | 0.04 |  | 97.29 | 17.37 | 0.5576826 | 0 | 0 | 0.9911415 | 0.008858453 | 0.9911415 | Алексеев, 2005
17 | Верх-Нейвинский | Верхне-Александровское | ДВК | B-Н 19ц | 0.22 | 2.27 | 68.74 | 2 |  | 18.31 | 0.32 | 9.4 |  | 0 |  | 101.26 | 20.11 | 0.5221428 | 0.08947714 | 0.02570872 | 0.9285939 | 0.0456974 | 0.9530968 | Алексеев, 2005
18 | Верх-Нейвинский | Верхне-Александровское | ДВК | B-Н 19к | 0.18 | 9.05 | 61.52 | 2.99 |  | 15 | 0.22 | 12.29 |  | 0 |  | 101.25 | 17.691 | 0.4064104 | 0.1522591 | 0.03659761 | 0.7901444 | 0.173258 | 0.8201603 | Алексеев, 2005
19 | Верх-Нейвинский | Верхне-Александровское | ДВК | B-Н 19ц | 0.07 | 10.03 | 64.18 | 0.72 |  | 13.78 | 0.33 | 13.32 |  | 0 |  | 102.43 | 14.428 | 0.3672416 | 0.04517185 | 0.008639038 | 0.8040566 | 0.1873044 | 0.8110634 | Алексеев, 2005
20 | Верх-Нейвинский | Верхне-Александровское | ДВК | B-Н 19к | 0.12 | 10.58 | 63.01 | 0.51 |  | 15.76 | 0.2 | 12.19 |  | 0 |  | 102.37 | 16.219 | 0.4189358 | 0.02867072 | 0.00620534 | 0.7948477 | 0.198947 | 0.7998108 | Алексеев, 2005
21 | Верх-Нейвинский | Верхне-Александровское | ДВК | В-Н 40ц | 0.07 | 6.52 | 68.06 | 0 |  | 14.19 | 0.76 | 12.14 |  | 0.05 |  | 101.79 | 14.19 | 0.3960484 | 0 | 0 | 0.8821062 | 0.1178938 | 0.8821062 | Алексеев, 2005
22 | Верх-Нейвинский | Верхне-Александровское | ДВК | В-Н 40к | 0.07 | 5.29 | 67.47 | 0 |  | 14.06 | 0.7 | 11.61 |  | 0.2 |  | 99.4 | 14.06 | 0.4045073 | 0 | 0 | 0.9025169 | 0.0974831 | 0.9025169 | Алексеев, 2005
23 | Верх-Нейвинский | Калиничевское | ДВК | В-Н 35ц | 0.13 | 12.13 | 59.15 | 4.43 |  | 8.89 | 0.22 | 16.62 |  | 0 |  | 101.57 | 12.877 | 0.230856 | 0.3098539 | 0.05184303 | 0.7261785 | 0.2219784 | 0.7658843 | Алексеев, 2005
24 | Верх-Нейвинский | Калиничевское | ДВК | В-Н 35к | 0.07 | 8.62 | 63.46 | 1.99 |  | 11.76 | 0.27 | 14.06 |  | 0 |  | 100.23 | 13.551 | 0.3193362 | 0.1322173 | 0.02422839 | 0.8114318 | 0.1643398 | 0.8315796 | Алексеев, 2005
25 | Верх-Нейвинский | Верхне-Александровское | ДВК | В-Н 26ц | 0.2 | 9.66 | 65.51 | 0 |  | 13.39 | 0.27 | 11.57 |  | 0.06 |  | 100.66 | 13.39 | 0.3937077 | 0 | 0 | 0.9112233 | 0.08877668 | 0.9112233 | Алексеев, 2005
26 | Верх-Нейвинский | Верхне-Александровское | ДВК | В-Н 26к | 0.17 | 9.12 | 65.21 | 0 |  | 18.14 | 0.44 | 9.12 |  | 0.11 |  | 102.31 | 18.14 | 0.5274171 | 0 | 0 | 0.8925298 | 0.1074702 | 0.8925298 | Алексеев, 2005
27 | Верх-Нейвинский | Верхне-Александровское | ДВК | В-Н 26ц | 0.17 | 9.67 | 66.85 | 0 |  | 13.95 | 0.27 | 12.6 |  | 0.06 |  | 103.57 | 13.95 | 0.3831201 | 0 | 0 | 0.8687002 | 0.1312998 | 0.8687002 | Алексеев, 2005
28 | Верх-Нейвинский | Верхне-Александровское | ДВК | В-Н 26к | 0.08 | 6.29 | 66.73 | 0 |  | 15.46 | 0.25 | 10.02 |  | 0.09 |  | 98.92 | 15.46 | 0.463994 | 0 | 0 | 0.9435676 | 0.05643242 | 0.9435676 | Алексеев, 2005
29 | Верх-Нейвинский | Верхне-Александровское | ДВК | В-Н 25ц | 0.23 | 8.82 | 66.46 | 0 |  | 13.86 | 0.24 | 13.32 |  | 0.02 |  | 102.95 | 13.86 | 0.3686186 | 0 | 0 | 0.8393037 | 0.1606963 | 0.8393037 | Алексеев, 2005
30 | Верх-Нейвинский | Верхне-Александровское | ДВК | В-Н 25к | 0.22 | 8.28 | 63.14 | 0 |  | 15.57 | 0.32 | 11.19 |  | 0.09 |  | 98.81 | 15.57 | 0.4384094 | 0 | 0 | 0.842059 | 0.157941 | 0.842059 | Алексеев, 2005
31 | Верх-Нейвинский | Верхне-Александровское | ДВК | В-Н 25ц | 0.2 | 7.88 | 65.13 | 0 |  | 13.48 | 0.22 | 12.37 |  | 0.02 |  | 99.3 | 13.48 | 0.3794269 | 0 | 0 | 0.8699039 | 0.1300961 | 0.8699039 | Алексеев, 2005
32 | Верх-Нейвинский | Верхне-Александровское | ДВК | В-Н 25к | 0.25 | 9.07 | 64.34 | 0 |  | 13.35 | 0.19 | 11.59 |  | 0.07 |  | 98.86 | 13.35 | 0.3925315 | 0 | 0 | 0.9010948 | 0.09890525 | 0.9010948 | Алексеев, 2005
33 | Верх-Нейвинский | Верхне-Александровское | ДВК | В-Н 22ц | 0.08 | 10.3 | 60.55 | 2.05 |  | 14 | 0.22 | 12.75 |  |  |  | 99.95 | 15.845 | 0.3811496 | 0.1163806 | 0.0250501 | 0.777743 | 0.1972069 | 0.7977261 | Алексеев, 2005
34 | Верх-Нейвинский | Верхне-Александровское | ДВК | В-Н 22к | 0.17 | 9.98 | 61.59 | 2 |  | 14.55 | 0.3 | 12.62 |  |  |  | 101.21 | 16.35 | 0.3928213 | 0.110037 | 0.02428616 | 0.7858801 | 0.1898337 | 0.8054412 | Алексеев, 2005
35 | Верх-Нейвинский | Верхне-Александровское | ДВК | В-Н 22ц | 0.17 | 10.17 | 60.33 | 3.99 |  | 12.31 | 0.23 | 14.16 |  |  |  | 101.36 | 15.901 | 0.3278216 | 0.2257396 | 0.04788202 | 0.7609037 | 0.1912143 | 0.7991695 | Алексеев, 2005
| Верх-Нейвинский | Верхне-Александровское | ДВК | В-Н 22к | 0.17 | 10.13 | 60.43 | 2.21 |  | 14.09 | 0.24 | 12.72 |  |  |  | 99.99 | 16.079 | 0.3832853 | 0.1237468 | 0.02711354 | 0.7783845 | 0.194502 | 0.8000774 | Алексеев, 2005

## Ключевской
| Массив | Месторождение, проявление, привязка | СВК | №№ образца | TiO2 | Al2O3 | Cr2O3 | Fe2O3 | V2O3 | FeO | MnO | MgO | NiO | ZnO | CoO | Сумма | FeOобщ | Fe2+/(Mg+Fe2+) | Fe3+/(Fe3++Fe2+) | Fe3+/(Cr+Al+Fe3+) | Cr/(Cr+Al+Fe3+) | Al/(Cr+Al+Fe3+) | Cr/(Cr+Al) | Источник
1 | Ключевской | Чуровское 2 | Г |  | 0.68 | 18.11 | 49.48 | 3.480235 | 0 | 13.90848 | 0.27 | 13.87 | 0.05 | 0.18 |  | 100.1587 | 17.04 | 0.3600355 | 0.1837764 | 0.04150399 | 0.6202172 | 0.3382788 | 0.6470733 | Николаев, 2011
2 | Ключевской | Чуровское 2 | Г |  | 0.37 | 18.41 | 49.23 | 3.91103 | 0 | 14.06086 | 0.27 | 13.6 | 0.4 | 0.02 |  | 100.4019 | 17.58 | 0.3671051 | 0.200181 | 0.04628934 | 0.6124244 | 0.3412862 | 0.6421491 | Николаев, 2011
3 | Ключевской | Чуровское 2 | Г |  | 0.37 | 18.26 | 48.94 | 3.349358 | 0 | 15.31625 | 0.79 | 12.6 | 0.12 | 0 |  | 99.95561 | 18.33 | 0.4054605 | 0.1644182 | 0.04016522 | 0.6168582 | 0.3429766 | 0.6426712 | Николаев, 2011
4 | Ключевской | Чуровское 2 | Г |  | 0.38 | 10.58 | 53.71 | 5.46202 | 0.01 | 20.26527 | 0.84 | 8.38 | 0.15 | 0.22 |  | 100.2373 | 25.18 | 0.5756839 | 0.1951858 | 0.06959175 | 0.7192708 | 0.2111374 | 0.7730701 | Николаев, 2011
5 | Ключевской | Чуровское 2 | Г |  | 0.51 | 17.66 | 48.15 | 4.593544 | 0.26 | 16.31673 | 0.65 | 11.8 | 0.26 | 0.16 |  | 100.4603 | 20.45 | 0.4368664 | 0.2021181 | 0.05543503 | 0.6107528 | 0.3338122 | 0.6465969 | Николаев, 2011
6 | Ключевской | Чуровское 2 | Г |  | 0.37 | 18.95 | 48.15 | 2.97907 | 0.24 | 17.39943 | 0.36 | 11.53 | 0 | 0 |  | 100.0185 | 20.08 | 0.4584719 | 0.1334959 | 0.03577619 | 0.6077745 | 0.3564493 | 0.6303252 | Николаев, 2011
7 | Ключевской | Чуровское 2 | Г |  | 0.35 | 18.28 | 49.49 | 3.740895 | 0.35 | 13.94394 | 0.21 | 13.59 | 0.31 | 0.07 |  | 100.3648 | 17.31 | 0.3653379 | 0.1944595 | 0.04432841 | 0.6163919 | 0.3392797 | 0.6449829 | Николаев, 2011
8 | Ключевской | Чуровское 2 | Г |  | 0.41 | 18.52 | 49.38 | 4.083789 | 0.25 | 13.22541 | 0.38 | 14.36 | 0.29 | 0.12 |  | 101.2792 | 16.9 | 0.3406749 | 0.2174339 | 0.04804817 | 0.6106571 | 0.3412947 | 0.641479 | Николаев, 2011
9 | Ключевской | Чуровское 2 | Г |  | 0.43 | 17.84 | 49.61 | 4.961118 | 0.05 | 12.34599 | 0.4 | 14.49 | 0.7 | 0 |  | 100.9071 | 16.81 | 0.3234178 | 0.2655597 | 0.0583334 | 0.6131119 | 0.3285547 | 0.6510923 | Николаев, 2011
10 | Ключевской | Чуровское 2 | Г |  | 0.33 | 19.13 | 47.71 | 4.167486 | 0.15 | 14.5801 | 0.25 | 13.24 | 0.19 | 0.07 |  | 99.88758 | 18.33 | 0.3818823 | 0.2045796 | 0.04944957 | 0.5950187 | 0.3555318 | 0.6259727 | Николаев, 2011
11 | Ключевской | Чуровское 2 | Г | Кл27/1 | 0.47 | 18.26 | 49.22 | 3.585241 | 0 | 14.426 | 0.44 | 13.36 | 0.19 | 0.07 |  | 100.1812 | 17.652 | 0.3772554 | 0.1827575 | 0.04272228 | 0.616468 | 0.3408097 | 0.6439803 | Николаев, 2011
12 | Ключевской | Чуровское 2 | Г | Кл27/2 | 0.42 | 15.73 | 50 | 4.343871 | 0.17 | 17.98738 | 0.62 | 10.57 | 0.14 | 0.13 |  | 100.2413 | 21.896 | 0.4884195 | 0.1785102 | 0.05327588 | 0.6445498 | 0.3021743 | 0.6808212 | Николаев, 2011
13 | Ключевской | Чуровское 2 | Г | Кл27 | 0.38 | 18.19 | 49.05 | 4.27184 | 0.2 | 13.5002 | 0.31 | 13.92 | 0.22 | 0.07 |  | 100.222 | 17.344 | 0.3523779 | 0.2216237 | 0.05066346 | 0.6114369 | 0.3378996 | 0.6440676 | Николаев, 2011
14 | Ключевской | Чуровское 3 | Г |  | 0.3 | 18.69 | 47.21 | 4.854346 | 0.11 | 13.90206 | 0.26 | 13.38 | 0.12 | 0.16 |  | 99.04641 | 18.27 | 0.3682562 | 0.2390797 | 0.05796259 | 0.5924938 | 0.3495436 | 0.6289493 | Николаев, 2011
15 | Ключевской | Чуровское 3 | Г | Кл27 | 0.3 | 18.69 | 47.21 | 4.850643 | 0.11 | 13.90039 | 0.26 | 13.38 | 0.12 | 0.16 |  | 99.04103 | 18.265 | 0.3682283 | 0.2389627 | 0.05792093 | 0.59252 | 0.3495591 | 0.6289493 | Николаев, 2011
16 | Ключевской | Чуровское 3 | Г | Кл27 | 0.31 | 19.16 | 47.96 | 4.258038 | 0.1 | 14.40262 | 0.18 | 13.54 | 0.15 | 0 |  | 100.1307 | 18.234 | 0.3737367 | 0.2101252 | 0.05028517 | 0.5953089 | 0.3544059 | 0.6268291 | Николаев, 2011
17 | Ключевской | Чуровское 3 | Г | Кл27 | 0.28 | 18.79 | 47.69 | 5.199458 | 0.08 | 13.32153 | 0.27 | 13.84 | 0.1 | 0.22 |  | 99.82099 | 18 | 0.3506547 | 0.2599177 | 0.06134626 | 0.591412 | 0.3472417 | 0.6300641 | Николаев, 2011
18 | Ключевской | Коровья яма | Г |  | 0.43 | 24.16 | 43.37 | 4.540091 | 0.05 | 10.60483 | 0.56 | 16.26 | 0 | 0.25 |  | 100.3149 | 14.69 | 0.267885 | 0.2780949 | 0.05161134 | 0.5182064 | 0.4301823 | 0.5464072 | Николаев, 2011
19 | Ключевской | Коровья яма | Г |  | 0.35 | 11.52 | 55.7 | 4.19569 | 0.13 | 14.63472 | 0.29 | 12.61 | 0.23 | 0.22 |  | 100.2904 | 18.41 | 0.3943473 | 0.2050691 | 0.05193699 | 0.7247053 | 0.2233577 | 0.7644062 | Николаев, 2011
20 | Ключевской | Коровья яма | Г |  | 0.01 | 24.59 | 44.59 | 3.242122 | 0.37 | 10.58274 | 0.17 | 16.22 | 0 | 0.25 |  | 100.0549 | 13.5 | 0.2679591 | 0.2160957 | 0.03658257 | 0.5288288 | 0.4345887 | 0.5489093 | Николаев, 2011
21 | Ключевской | Коровья яма | Г |  | 0.19 | 24.63 | 42.89 | 3.310849 | 0.32 | 11.3309 | 0.23 | 15.59 | 0.52 | 0 |  | 99.12175 | 14.31 | 0.2896515 | 0.2081854 | 0.03806915 | 0.5183495 | 0.4435814 | 0.5388635 | Николаев, 2011
22 | Ключевской | Коровья яма | Г |  | 0.2 | 25.25 | 42.98 | 3.920567 | 0.31 | 12.03227 | 0.46 | 15.61 | 0.01 | 0.07 |  | 100.8828 | 15.56 | 0.3018929 | 0.22672 | 0.04422785 | 0.5096196 | 0.4461526 | 0.533202 | Николаев, 2011
23 | Ключевской | Коровья яма | Г |  | 0.12 | 24.33 | 43.09 | 3.52866 | 0.24 | 14.00491 | 0.03 | 14.03 | 0.33 | 0.28 |  | 100.1636 | 17.18 | 0.3589853 | 0.1848151 | 0.04059314 | 0.5210174 | 0.4383895 | 0.543062 | Николаев, 2011
24 | Ключевской | Коровья яма | Г |  | 0.2 | 24.97 | 42.88 | 3.065474 | 0.14 | 12.11169 | 0.2 | 15.14 | 0.21 | 0.15 |  | 99.10716 | 14.87 | 0.3097795 | 0.1854972 | 0.03513598 | 0.5165853 | 0.4482787 | 0.535397 | Николаев, 2011
25 | Ключевской | Коровья яма | Г |  | 0.21 | 24.42 | 43.08 | 3.242082 | 0.09 | 12.68277 | 0.13 | 14.84 | 0.27 | 0 |  | 98.99486 | 15.6 | 0.3240848 | 0.1870037 | 0.0373635 | 0.5218337 | 0.4408028 | 0.542088 | Николаев, 2011
26 | Ключевской | Коровья яма | Г |  | 0.21 | 24.29 | 42.72 | 3.301573 | 0.06 | 14.31924 | 0.2 | 13.79 | 0.21 | 0 |  | 99.14082 | 17.29 | 0.3681131 | 0.1718212 | 0.03827962 | 0.5206079 | 0.4411125 | 0.5413298 | Николаев, 2011
27 | Ключевской | Коровья яма | Г |  | 0.18 | 23.79 | 42.89 | 3.484996 | 0.15 | 14.5142 | 0.18 | 13.63 | 0.18 | 0 |  | 99.0692 | 17.65 | 0.3739925 | 0.1776676 | 0.04060451 | 0.5252437 | 0.4341518 | 0.5474736 | Николаев, 2011
28 | Ключевской | Коровья яма | Г |  | 0.25 | 25.33 | 42.25 | 3.611559 | 0.15 | 10.74032 | 0.18 | 16.23 | 0.21 | 0.03 |  | 99.04188 | 13.99 | 0.2707467 | 0.2322884 | 0.04118375 | 0.5063965 | 0.4524197 | 0.5281476 | Николаев, 2011
29 | Ключевской | Коровья яма | Г |  | 0.24 | 25.22 | 42.89 | 3.458379 | 0.14 | 11.46815 | 0.17 | 15.87 | 0.21 | 0.05 |  | 99.76653 | 14.58 | 0.2884677 | 0.213435 | 0.03928146 | 0.51204 | 0.4486785 | 0.5329761 | Николаев, 2011
30 | Ключевской | Коровья яма | Г |  | 0.25 | 23.94 | 44.31 | 2.643733 | 0.16 | 11.73117 | 0.2 | 15.46 | 0.21 | 0 |  | 98.9749 | 14.11 | 0.298597 | 0.1685938 | 0.03048796 | 0.5370878 | 0.4324242 | 0.5539775 | Николаев, 2011
31 | Ключевской | Коровья яма | Г |  | 0.25 | 24.03 | 43.79 | 3.215223 | 0.15 | 11.53694 | 0.19 | 15.62 | 0.2 | 0 |  | 99.05217 | 14.43 | 0.292975 | 0.2004913 | 0.03700768 | 0.5297713 | 0.433221 | 0.5501303 | Николаев, 2011
32 | Ключевской | Коровья яма | Г |  | 0.36 | 24.07 | 42.89 | 3.336685 | 0.42 | 11.36765 | 0.37 | 15.8 | 0.25 | 0 |  | 99.11434 | 14.37 | 0.2875692 | 0.208934 | 0.03874548 | 0.5234734 | 0.4377811 | 0.5445732 | Николаев, 2011
33 | Ключевской | Коровья яма | Г |  | 0.13 | 24.02 | 44.68 | 3.548201 | 0.2 | 10.10733 | 0 | 16.69 | 0.11 | 0 |  | 99.48553 | 13.3 | 0.253595 | 0.2400529 | 0.04025977 | 0.532855 | 0.4268853 | 0.5552075 | Николаев, 2011
34 | Ключевской | Коровья яма | Г | КЛ-7/1 | 0.24 | 24.98 | 42.32 | 3.711678 | 0.19 | 11.94923 | 0.24 | 15.52 | 0.21 | 0.08 |  | 99.61091 | 15.289 | 0.301652 | 0.2184448 | 0.04250697 | 0.5094111 | 0.448082 | 0.5320259 | Николаев, 2011
35 | Ключевской | Коровья яма | Г | КЛ-7/2 | 0.25 | 19 | 47.99 | 4.676759 | 0.17 | 13.12385 | 0.26 | 14.29 | 0.16 | 0.07 |  | 100.1706 | 17.332 | 0.3400414 | 0.2427989 | 0.05510014 | 0.5942801 | 0.3506197 | 0.6289345 | Николаев, 2011
36 | Ключевской | Коровья яма | Г | УЭ-Я-1 | 0.2 | 24.43 | 43.18 | 4.149495 | 0.24 | 10.71128 | 0.43 | 16.08 | 0.01 | 0.16 |  | 99.65078 | 14.445 | 0.2720474 | 0.2584807 | 0.04726101 | 0.5169198 | 0.4358192 | 0.5425619 | Николаев, 2011
37 | Ключевской | Мочище | Г |  | 0.22 | 12.93 | 54.97 | 4.920764 | 0.18 | 14.2223 | 0.11 | 13.38 | 0 | 0.13 |  | 101.3231 | 18.65 | 0.3735701 | 0.2374128 | 0.05932169 | 0.6965295 | 0.2441488 | 0.7404545 | Николаев, 2011
38 | Ключевской | Мочище | Г |  | 0.24 | 20.15 | 51.83 | 0.1071388 | 0.18 | 12.6336 | 0.63 | 14.71 | 0.18 | 0 |  | 100.8307 | 12.73 | 0.3251621 | 0.007573037 | 0.0012437 | 0.632387 | 0.3663693 | 0.6331745 | Николаев, 2011
39 | Ключевской | Мочище | Г |  | 0.09 | 19.44 | 50.49 | 2.685346 | 0.01 | 10.18373 | 0.32 | 15.71 | 0.09 | 0.33 |  | 99.43907 | 12.6 | 0.2666888 | 0.1917699 | 0.03115146 | 0.6156251 | 0.3532234 | 0.6354193 | Николаев, 2011
40 | Ключевской | Мочище | Г |  | 0.12 | 19.3 | 50.16 | 2.850372 | 0.48 | 11.01524 | 0.34 | 15.55 | 0.24 | 0.22 |  | 100.5656 | 13.58 | 0.2843954 | 0.1888654 | 0.03322043 | 0.6144606 | 0.352319 | 0.6355746 | Николаев, 2011
41 | Ключевской | Мочище | Г |  | 0.2 | 19.9 | 50.29 | 0.8962684 | 0.14 | 12.58354 | 0.13 | 14.67 | 0.03 | 0.12 |  | 99.15981 | 13.39 | 0.3248884 | 0.06022947 | 0.01055376 | 0.6224199 | 0.3670263 | 0.6290589 | Николаев, 2011
42 | Ключевской | Мочище | Г |  | 0.11 | 20.22 | 49.8 | 0.4586789 | 0.17 | 12.84728 | 0.23 | 14.05 | 0.18 | 0.08 |  | 98.21596 | 13.26 | 0.3390633 | 0.03112554 | 0.005429907 | 0.619649 | 0.3749211 | 0.623032 | Николаев, 2011
43 | Ключевской | Мочище | Г |  | 0.14 | 20.05 | 49.95 | 1.303125 | 0.17 | 12.22745 | 0.23 | 14.7 | 0.14 | 0 |  | 98.97057 | 13.4 | 0.3181807 | 0.08750492 | 0.01529336 | 0.6161482 | 0.3685584 | 0.6257175 | Николаев, 2011
44 | Ключевской | Мочище | Г |  | 0.25 | 23.83 | 44.14 | 3.128353 | 0.15 | 11.52511 | 0.17 | 15.56 | 0.23 | 0 |  | 99.01346 | 14.34 | 0.2935599 | 0.1962987 | 0.03602116 | 0.5342039 | 0.4297749 | 0.5541656 | Николаев, 2011
45 | Ключевской | Мочище | Г |  | 0.17 | 17.42 | 48.57 | 5.914812 | 0.13 | 12.68785 | 0.27 | 14.15 | 0.03 | 0.14 |  | 99.56266 | 18.01 | 0.3346895 | 0.2955135 | 0.07020517 | 0.6059392 | 0.3238556 | 0.6516913 | Николаев, 2011
46 | Ключевской | Мочище | Г |  | 0.23 | 24.11 | 44.54 | 2.946008 | 0.11 | 11.76918 | 0.16 | 15.62 | 0.21 | 0.03 |  | 99.80519 | 14.42 | 0.2971203 | 0.1838313 | 0.03365931 | 0.5348776 | 0.4314631 | 0.5535083 | Николаев, 2011
47 | Ключевской | Мочище | Г |  | 0.24 | 23.56 | 44.12 | 3.249728 | 0.11 | 11.74589 | 0.18 | 15.33 | 0.18 | 0.07 |  | 98.84562 | 14.67 | 0.3006322 | 0.1993277 | 0.03755822 | 0.5359524 | 0.4264894 | 0.5568673 | Николаев, 2011
48 | Ключевской | Мочище | Г | Кл28/2 | 0.17 | 19.66 | 50.04 | 2.577777 | 0.21 | 13.18352 | 0.38 | 14.34 | 0.19 | 0.05 |  | 100.9413 | 15.503 | 0.3402755 | 0.1496169 | 0.02998568 | 0.611813 | 0.3582013 | 0.6307257 | Николаев, 2011
49 | Ключевской | Мочище | Г | КЛ-28-3 | 0.13 | 19.85 | 50.22 | 1.289362 | 0.2 | 12.13183 | 0.25 | 14.7 | 0.13 | 0.13 |  | 99.16119 | 13.292 | 0.31648 | 0.08728425 | 0.01513952 | 0.6197932 | 0.3650673 | 0.6293208 | Николаев, 2011
50 | Ключевской | Пьяноборское 1 | ДГ |  | 0.09 | 8.68 | 61.36 | 2.142352 | 0.06 | 16.25231 | 0.53 | 10.89 | 0.09 | 0 |  | 100.0947 | 18.18 | 0.4557186 | 0.1060347 | 0.02670207 | 0.803845 | 0.1694529 | 0.8258982 | Николаев, 2011
51 | Ключевской | Пьяноборское 1 | ДГ |  | 0.21 | 7.53 | 61.86 | 2.325501 | 0.37 | 15.95751 | 0.85 | 10.67 | 0.12 | 0.18 |  | 100.133 | 18.05 | 0.4562404 | 0.1159286 | 0.02938498 | 0.8215832 | 0.1490318 | 0.8464563 | Николаев, 2011
52 | Ключевской | Пьяноборское 1 | ДГ |  | 0.26 | 10.81 | 58.55 | 2.795637 | 0.09 | 13.17449 | 0.24 | 13.65 | 0.04 | 0 |  | 99.91012 | 15.69 | 0.3512752 | 0.1603278 | 0.03440036 | 0.7572547 | 0.208345 | 0.7842325 | Николаев, 2011
53 | Ключевской | Пьяноборское 1 | ДГ |  | 0.17 | 10.45 | 59.53 | 2.545415 | 0.08 | 13.10964 | 0.3 | 13.21 | 0.07 | 0.04 |  | 99.54505 | 15.4 | 0.3576433 | 0.1487266 | 0.03123836 | 0.7678889 | 0.2008728 | 0.79265 | Николаев, 2011
54 | Ключевской | Пьяноборское 1 | ДГ |  | 0.11 | 10.49 | 59.55 | 2.268855 | 0.09 | 12.78848 | 0.27 | 13.39 | 0.05 | 0 |  | 99.07734 | 14.83 | 0.348885 | 0.1376628 | 0.02791038 | 0.7699695 | 0.2021201 | 0.7920767 | Николаев, 2011
55 | Ключевской | Пьяноборское 1 | ДГ |  | 0.14 | 10.49 | 59.36 | 2.419828 | 0.09 | 12.86264 | 0.29 | 13.32 | 0.09 | 0 |  | 99.12247 | 15.04 | 0.3513932 | 0.1447731 | 0.02978544 | 0.7679732 | 0.2022414 | 0.7915499 | Николаев, 2011
56 | Ключевской | Пьяноборское 1 | ДГ |  | 0.11 | 10.4 | 59.28 | 2.355803 | 0.06 | 12.82025 | 0.26 | 13.3 | 0.05 | 0 |  | 98.71605 | 14.94 | 0.3509834 | 0.1418859 | 0.0291009 | 0.7696769 | 0.2012222 | 0.7927465 | Николаев, 2011
57 | Ключевской | Пьяноборское 1 | ДГ |  | 0.15 | 10.4 | 59.26 | 2.319966 | 0.08 | 13.11249 | 0.09 | 13.26 | 0.03 | 0 |  | 98.77246 | 15.2 | 0.3568259 | 0.1373375 | 0.02867835 | 0.769958 | 0.2013636 | 0.7926911 | Николаев, 2011
58 | Ключевской | Пьяноборское 1 | ДГ |  | 0.14 | 10.62 | 59.21 | 2.530484 | 0.12 | 12.48307 | 0.2 | 13.55 | 0.1 | 0.09 |  | 99.11355 | 14.76 | 0.3407409 | 0.1542653 | 0.03108755 | 0.7645587 | 0.2043537 | 0.7890896 | Николаев, 2011
59 | Ключевской | Пьяноборское 1 | ДГ |  | 0.14 | 10.51 | 58.81 | 2.69199 | 0.09 | 12.72775 | 0.23 | 13.17 | 0.1 | 0.19 |  | 98.71974 | 15.15 | 0.3515716 | 0.1598865 | 0.03324782 | 0.763438 | 0.2033142 | 0.7896936 | Николаев, 2011
60 | Ключевской | Пьяноборское 1 | ДГ |  | 0.14 | 10.43 | 58.96 | 2.41337 | 0.08 | 12.71845 | 0.24 | 13.28 | 0.09 | 0.03 |  | 98.45182 | 14.89 | 0.3495117 | 0.1458412 | 0.02989762 | 0.7677203 | 0.2023821 | 0.7913807 | Николаев, 2011
61 | Ключевской | Пьяноборское 1 | ДГ |  | 0.11 | 10.71 | 58.91 | 2.534146 | 0.1 | 12.77978 | 0.27 | 13.26 | 0.15 | 0 |  | 98.84392 | 15.06 | 0.3509493 | 0.1514111 | 0.03119797 | 0.7622834 | 0.2065186 | 0.7868309 | Николаев, 2011
62 | Ключевской | Пьяноборское 1 | ДГ |  | 0.08 | 7.93 | 60.46 | 2.499396 | 0.05 | 19.63104 | 0.55 | 8.6 | 0.05 | 0.07 |  | 100.0104 | 21.88 | 0.5615288 | 0.1027872 | 0.03185241 | 0.8098568 | 0.1582908 | 0.8365014 | Николаев, 2011
63 | Ключевской | Пьяноборское 1 | ДГ |  | 0.09 | 7.91 | 61.43 | 1.947172 | 0.07 | 17.46794 | 0.41 | 10.08 | 0.06 | 0 |  | 99.55511 | 19.22 | 0.4929586 | 0.09115955 | 0.02467773 | 0.8183032 | 0.1570191 | 0.839008 | Николаев, 2011
64 | Ключевской | Пьяноборское 1 | ДГ |  | 0.08 | 7.73 | 60.81 | 2.309532 | 0.03 | 18.95188 | 0.43 | 8.96 | 0.07 | 0.07 |  | 99.50142 | 21.03 | 0.5426839 | 0.09881799 | 0.0294836 | 0.8159514 | 0.154565 | 0.8407394 | Николаев, 2011
65 | Ключевской | Пьяноборское 1 | ДГ |  | 0.1 | 7.98 | 60.4 | 2.23054 | 0.09 | 18.41296 | 0.5 | 9.29 | 0.06 | 0.05 |  | 99.2035 | 20.42 | 0.5265089 | 0.09828913 | 0.02851827 | 0.8116764 | 0.1598053 | 0.8355035 | Николаев, 2011
66 | Ключевской | Пьяноборское 1 | ДГ |  | 0.09 | 8.09 | 62.02 | 1.879096 | 0.05 | 15.09919 | 0.27 | 11.66 | 0.1 | 0 |  | 99.33829 | 16.79 | 0.4207966 | 0.1007046 | 0.02356588 | 0.8175215 | 0.1589126 | 0.8372521 | Николаев, 2011
67 | Ключевской | Пьяноборское 1 | ДГ |  | 0.1 | 8.04 | 59.68 | 3.101659 | 0.11 | 19.97913 | 0.53 | 8.19 | 0.09 | 0.26 |  | 100.1408 | 22.77 | 0.5778109 | 0.1225694 | 0.03955051 | 0.7998703 | 0.1605791 | 0.8328083 | Николаев, 2011
68 | Ключевской | Пьяноборское 1 | ДГ |  | 0.1 | 8.05 | 59.42 | 3.210101 | 0.13 | 20.09155 | 0.49 | 8.16 | 0.11 | 0.19 |  | 100.0017 | 22.98 | 0.5800733 | 0.1256955 | 0.04101131 | 0.7979034 | 0.1610853 | 0.8320259 | Николаев, 2011
69 | Ключевской | Пьяноборское 1 | ДГ |  | 0.12 | 8.43 | 61.79 | 1.808891 | 0.6 | 14.42236 | 0.33 | 12.21 | 0.06 | 0 |  | 99.84125 | 16.05 | 0.3985629 | 0.1014118 | 0.02262284 | 0.8122428 | 0.1651344 | 0.8310433 | Николаев, 2011
70 | Ключевской | Пьяноборское 1 | ДГ |  | 0.1 | 8.33 | 61.17 | 2.013402 | 0.08 | 15.91834 | 0.33 | 11.04 | 0.09 | 0.08 |  | 99.25174 | 17.73 | 0.4471892 | 0.1021817 | 0.02537214 | 0.8102108 | 0.164417 | 0.8313027 | Николаев, 2011
71 | Ключевской | Пьяноборское 1 | ДГ |  | 0.1 | 8.49 | 60.68 | 2.199256 | 0.08 | 16.96111 | 0.41 | 10.43 | 0.11 | 0 |  | 99.54037 | 18.94 | 0.47708 | 0.1044834 | 0.02774168 | 0.8045171 | 0.1677412 | 0.8274726 | Николаев, 2011
72 | Ключевской | Пьяноборское 1 | ДГ |  | 0.06 | 8.35 | 60.53 | 2.84685 | 0.08 | 16.1284 | 0.33 | 10.76 | 0.04 | 0.2 |  | 99.36525 | 18.69 | 0.4567993 | 0.1370586 | 0.03578832 | 0.7997979 | 0.1644138 | 0.8294837 | Николаев, 2011
73 | Ключевской | Пьяноборское 1 | ДГ |  | 0.07 | 8.75 | 59.25 | 2.370409 | 0.08 | 16.57711 | 0.37 | 10.52 | 0.07 | 0 |  | 98.20751 | 18.71 | 0.4692298 | 0.1139989 | 0.03025348 | 0.7948282 | 0.1749183 | 0.8196247 | Николаев, 2011
74 | Ключевской | Пьяноборское 1 | ДГ |  | 0.09 | 8.98 | 59.81 | 2.256049 | 0.08 | 16.10001 | 0.39 | 10.9 | 0.09 | 0.03 |  | 98.82606 | 18.13 | 0.4531568 | 0.11197 | 0.02849046 | 0.7938852 | 0.1776244 | 0.8171666 | Николаев, 2011
75 | Ключевской | Пьяноборское 1 | ДГ |  | 0.11 | 8.51 | 60.11 | 2.295992 | 0.02 | 16.77407 | 0.38 | 10.25 | 0.15 | 0.15 |  | 98.82006 | 18.84 | 0.4786568 | 0.1096581 | 0.02913503 | 0.8017236 | 0.1691414 | 0.8257828 | Николаев, 2011
76 | Ключевской | Пьяноборское 1 | ДГ |  | 0.11 | 10.12 | 60.24 | 2.294968 | 0.14 | 11.58499 | 0.25 | 14.13 | 0.05 | 0 |  | 98.98996 | 13.65 | 0.3150594 | 0.1512846 | 0.02817205 | 0.7772482 | 0.1945797 | 0.7997797 | Николаев, 2011
77 | Ключевской | Пьяноборское 1 | ДГ |  | 0.1 | 10.24 | 60.11 | 2.650535 | 0.11 | 11.51505 | 0.24 | 14.24 | 0.09 | 0 |  | 99.36558 | 13.9 | 0.3120868 | 0.1715811 | 0.03237514 | 0.7717164 | 0.1959085 | 0.7975367 | Николаев, 2011
78 | Ключевской | Пьяноборское 1 | ДГ |  | 0.11 | 9.14 | 59.26 | 2.713111 | 0.04 | 16.43874 | 0.42 | 10.46 | 0.16 | 0.18 |  | 98.95185 | 18.88 | 0.4685669 | 0.1293054 | 0.03420649 | 0.7852997 | 0.1804938 | 0.8131135 | Николаев, 2011
79 | Ключевской | Пьяноборское 1 | ДГ |  | 0.1 | 9.17 | 59.68 | 2.471068 | 0.03 | 15.38653 | 0.38 | 11.23 | 0.12 | 0.12 |  | 98.7376 | 17.61 | 0.4346074 | 0.1262631 | 0.03105837 | 0.7884162 | 0.1805254 | 0.813688 | Николаев, 2011
80 | Ключевской | Пьяноборское 1 | ДГ |  | 0.1 | 8.03 | 59.4 | 2.785452 | 0.11 | 17.82365 | 0.42 | 9.39 | 0.07 | 0.21 |  | 98.4191 | 20.33 | 0.5157198 | 0.1232848 | 0.03580431 | 0.8025254 | 0.1616703 | 0.8323263 | Николаев, 2011
81 | Ключевской | Пьяноборское 1 | ДГ |  | 0.09 | 8.05 | 59.42 | 2.456306 | 0.08 | 18.08982 | 0.4 | 9.3 | 0.07 | 0.1 |  | 98.15612 | 20.3 | 0.5218245 | 0.1088774 | 0.03168619 | 0.8056622 | 0.1626517 | 0.8320259 | Николаев, 2011
82 | Ключевской | Пьяноборское 1 | ДГ |  | 0.1 | 7.67 | 60.57 | 2.010703 | 0.07 | 20.06077 | 0.4 | 8.31 | 0.03 | 0 |  | 99.28147 | 21.87 | 0.5752553 | 0.08272761 | 0.02588187 | 0.8194794 | 0.1546387 | 0.8412526 | Николаев, 2011
83 | Ключевской | Пьяноборское 1 | ДГ |  | 0.11 | 7.46 | 60.43 | 2.114465 | 0.05 | 19.9674 | 0.4 | 8.32 | 0.07 | 0 |  | 99.03187 | 21.87 | 0.573821 | 0.08699675 | 0.02734856 | 0.8215224 | 0.151129 | 0.8446216 | Николаев, 2011
84 | Ключевской | Пьяноборское 1 | ДГ |  | 0.08 | 7.96 | 61.7 | 2.284581 | 0.17 | 15.66433 | 0.32 | 11.41 | 0.11 | 0 |  | 99.86892 | 17.72 | 0.4350971 | 0.1160096 | 0.0286995 | 0.8146774 | 0.1566231 | 0.8387491 | Николаев, 2011
85 | Ключевской | Пьяноборское 1 | ДГ |  | 0.12 | 8.07 | 61.25 | 2.720219 | 0.13 | 14.68235 | 0.28 | 11.66 | 0.09 | 0.26 |  | 99.32257 | 17.13 | 0.413989 | 0.1428886 | 0.03411426 | 0.807367 | 0.1585188 | 0.8358825 | Николаев, 2011
86 | Ключевской | Пьяноборское 1 | ДГ |  | 0.08 | 7.78 | 61.14 | 2.201886 | 0.05 | 17.14874 | 0.38 | 10.19 | 0.05 | 0 |  | 99.10063 | 19.13 | 0.4856382 | 0.1035693 | 0.0279959 | 0.8170674 | 0.1549367 | 0.8406008 | Николаев, 2011
87 | Ключевской | Пьяноборское 1 | ДГ |  | 0.07 | 9.3 | 59.83 | 1.903662 | 0.08 | 18.14708 | 0.38 | 9.75 | 0.1 | 0 |  | 99.62075 | 19.86 | 0.5108137 | 0.08625057 | 0.0239889 | 0.7924509 | 0.1835602 | 0.8119281 | Николаев, 2011
88 | Ключевской | Пьяноборское 1 | ДГ |  | 0.08 | 7.8 | 60.24 | 2.090195 | 0.11 | 18.59924 | 0.46 | 9.03 | 0.05 | 0 |  | 98.49944 | 20.48 | 0.536084 | 0.09183498 | 0.02692719 | 0.815684 | 0.1573888 | 0.8382559 | Николаев, 2011
89 | Ключевской | Пьяноборское 1 | ДГ |  | 0.11 | 8.11 | 60.42 | 2.265437 | 0.12 | 18.40156 | 0.41 | 9.22 | 0.03 | 0.24 |  | 99.387 | 20.44 | 0.5282398 | 0.09972919 | 0.02886865 | 0.8092598 | 0.1618715 | 0.8333166 | Николаев, 2011
90 | Ключевской | Пьяноборское 1 | ДГ |  | 0.1 | 7.93 | 59.78 | 2.601773 | 0.09 | 17.32892 | 0.44 | 9.74 | 0.05 | 0.16 |  | 98.3107 | 19.67 | 0.4995387 | 0.119019 | 0.03341791 | 0.8070463 | 0.1595358 | 0.8349486 | Николаев, 2011
91 | Ключевской | Пьяноборское 1 | ДГ |  | 0.09 | 7.94 | 59.92 | 1.964323 | 0.11 | 19.4925 | 0.53 | 8.44 | 0.08 | 0.05 |  | 98.70683 | 21.26 | 0.5644068 | 0.08313827 | 0.02538507 | 0.8138982 | 0.1607167 | 0.8350972 | Николаев, 2011
92 | Ключевской | Пьяноборское 1 | ДГ |  | 0.04 | 6.99 | 61.29 | 1.621923 | 0.1 | 20.21059 | 0.51 | 7.81 | 0.03 | 0.14 |  | 98.81252 | 21.67 | 0.5921404 | 0.06734772 | 0.02106651 | 0.8367286 | 0.1422049 | 0.8547349 | Николаев, 2011
93 | Ключевской | Пьяноборское 1 | ДГ |  | 0.09 | 7.96 | 59.18 | 2.682131 | 0.06 | 20.10662 | 0.52 | 8.02 | 0 | 0.16 |  | 98.86875 | 22.52 | 0.5844649 | 0.1071674 | 0.03467419 | 0.8041446 | 0.1611813 | 0.8330292 | Николаев, 2011
94 | Ключевской | Пьяноборское 1 | ДГ |  | 0.09 | 7.71 | 59.47 | 3.414003 | 0.1 | 19.08808 | 0.51 | 8.86 | 0.06 | 0.06 |  | 99.47208 | 22.16 | 0.5472427 | 0.1386261 | 0.04377068 | 0.8014015 | 0.1548278 | 0.8380851 | Николаев, 2011
95 | Ключевской | Пьяноборское 1 | ДГ |  | 0.11 | 8.04 | 60.89 | 1.995397 | 0.06 | 17.00454 | 0.36 | 10.28 | 0.06 | 0 |  | 98.86994 | 18.8 | 0.4813335 | 0.09550428 | 0.02539052 | 0.8143686 | 0.1602409 | 0.8355845 | Николаев, 2011
96 | Ключевской | Пьяноборское 1 | ДГ |  | 0.08 | 8.44 | 61.34 | 2.107169 | 0.11 | 15.39397 | 0.33 | 11.42 | 0.09 | 0.01 |  | 99.36114 | 17.29 | 0.4306079 | 0.1096619 | 0.02640578 | 0.8079344 | 0.1656598 | 0.8298472 | Николаев, 2011
97 | Ключевской | Пьяноборское 1 | ДГ |  | 0 | 9.02 | 60.81 | 1.654266 | 0.26 | 16.77149 | 0.56 | 10.59 | 0 | 0.03 |  | 99.82576 | 18.26 | 0.4704817 | 0.08151848 | 0.02075668 | 0.8019738 | 0.1772695 | 0.818973 | Николаев, 2011
98 | Ключевской | Пьяноборское 1 | ДГ |  | 0 | 8.63 | 60.3 | 1.841168 | 0.05 | 17.43332 | 0.31 | 9.89 | 0.02 | 0.1 |  | 98.62449 | 19.09 | 0.4972195 | 0.08678384 | 0.02338347 | 0.8049438 | 0.1716727 | 0.8242168 | Николаев, 2011
99 | Ключевской | Пьяноборское 1 | ДГ |  | 0.03 | 9.23 | 60.18 | 2.455924 | 0.25 | 17.67016 | 0.35 | 10.12 | 0.19 | 0.08 |  | 100.6261 | 19.88 | 0.4948458 | 0.1111603 | 0.03063531 | 0.789028 | 0.1803367 | 0.813964 | Николаев, 2011
100 | Ключевской | Пьяноборское 1 | ДГ |  | 0.24 | 10.04 | 61.29 | 3.002951 | 0.23 | 10.15794 | 0.66 | 15 | 0 | 0.28 |  | 100.9509 | 12.86 | 0.2753242 | 0.2101154 | 0.03611536 | 0.7747581 | 0.1891266 | 0.8037872 | Николаев, 2011
101 | Ключевской | Пьяноборское 1 | ДГ |  | 0.04 | 8.77 | 60.24 | 3.103156 | 0.02 | 17.56778 | 1.06 | 9.59 | 0.43 | 0 |  | 100.8209 | 20.36 | 0.5068407 | 0.137144 | 0.03871384 | 0.7899151 | 0.171371 | 0.8217274 | Николаев, 2011
102 | Ключевской | Пьяноборское 1 | ДГ |  | 0.13 | 8.34 | 60.23 | 2.44933 | 0.26 | 17.85609 | 0.8 | 9.64 | 0 | 0.23 |  | 100.1254 | 20.06 | 0.5096095 | 0.1098671 | 0.03107562 | 0.8031896 | 0.1657347 | 0.8289498 | Николаев, 2011
103 | Ключевской | Пьяноборское 1 | ДГ |  | 0.14 | 7.22 | 60.86 | 0.7103982 | 0.28 | 20.52078 | 0.65 | 7.45 | 0.09 | 0 |  | 97.92118 | 21.16 | 0.607125 | 0.0302091 | 0.009348897 | 0.8418278 | 0.1488233 | 0.8497723 | Николаев, 2011
104 | Ключевской | Пьяноборское 1 | ДГ |  | 0.33 | 8.02 | 60.8 | 2.201091 | 0.09 | 19.87946 | 0.55 | 8.65 | 0.06 | 0.12 |  | 100.7405 | 21.86 | 0.5631969 | 0.09060229 | 0.02797948 | 0.8123403 | 0.1596802 | 0.8357234 | Николаев, 2011
105 | Ключевской | Пьяноборское 1 | ДГ |  | 0.12 | 7.44 | 60.86 | 3.301229 | 0.08 | 18.24955 | 1.08 | 9.04 | 0.36 | 0.14 |  | 100.7908 | 21.22 | 0.531085 | 0.1399849 | 0.04182859 | 0.8105173 | 0.1476541 | 0.8459001 | Николаев, 2011
106 | Ключевской | Пьяноборское 1 | ДГ |  | 0.13 | 7.89 | 61.24 | 2.937028 | 0 | 17.84726 | 0.26 | 10.2 | 0.01 | 0.08 |  | 100.7443 | 20.49 | 0.4953705 | 0.1289785 | 0.03686823 | 0.8080016 | 0.1551302 | 0.8389315 | Николаев, 2011
107 | Ключевской | Пьяноборское 1 | ДГ |  | 0.03 | 7.22 | 60.49 | 3.016967 | 0.17 | 18.98533 | 0.73 | 8.55 | 0.01 | 0.21 |  | 99.4823 | 21.7 | 0.5547186 | 0.1251013 | 0.0387262 | 0.8161139 | 0.1451599 | 0.8489921 | Николаев, 2011
108 | Ключевской | Пьяноборское 1 | ДГ |  | 0 | 8.76 | 59.36 | 3.677109 | 0.36 | 15.63134 | 0.83 | 10.79 | 0 | 0.52 |  | 100.1684 | 18.94 | 0.4483541 | 0.1746937 | 0.04608507 | 0.7819527 | 0.1719622 | 0.81973 | Николаев, 2011
109 | Ключевской | Пьяноборское 1 | ДГ |  | 0.25 | 9.23 | 60.96 | 2.980893 | 0.15 | 12.23779 | 0.92 | 13.38 | 0.17 | 0 |  | 100.2787 | 14.92 | 0.3391211 | 0.1797746 | 0.03657033 | 0.7860682 | 0.1773615 | 0.8159062 | Николаев, 2011
110 | Ключевской | Пьяноборское 1 | ДГ |  | 0.29 | 7.17 | 60.75 | 2.749122 | 0 | 18.44634 | 0.81 | 8.86 | 0.09 | 0.23 |  | 99.39546 | 20.92 | 0.5387566 | 0.1182452 | 0.03532116 | 0.8203892 | 0.1442896 | 0.8504273 | Николаев, 2011
111 | Ключевской | Пьяноборское 1 | ДГ |  | 0.28 | 7.11 | 59.8 | 2.743613 | 0.03 | 17.6513 | 0.76 | 9 | 0.02 | 0.53 |  | 98.07491 | 20.12 | 0.5238827 | 0.1227004 | 0.03575478 | 0.8191156 | 0.1451296 | 0.8494889 | Николаев, 2011
112 | Ключевской | Пьяноборское 1 | ДГ |  | 0.15 | 10.76 | 55.78 | 4.401898 | 0.08 | 18.43917 | 0.51 | 9.57 | 0.09 | 0.18 |  | 100.0311 | 22.4 | 0.5194559 | 0.1768246 | 0.05510353 | 0.7339235 | 0.210973 | 0.7767237 | Николаев, 2011
113 | Ключевской | Пьяноборское 1 | ДГ |  | 0.12 | 11.55 | 55.53 | 3.297162 | 0.22 | 18.07321 | 0.5 | 9.82 | 0.09 | 0.09 |  | 99.35038 | 21.04 | 0.5080065 | 0.1410086 | 0.04134165 | 0.7318262 | 0.2268321 | 0.7633859 | Николаев, 2011
114 | Ключевской | Пьяноборское 1 | ДГ |  | 0.11 | 11.41 | 55.92 | 3.46817 | 0.11 | 17.95934 | 0.55 | 9.76 | 0.02 | 0.26 |  | 99.60751 | 21.08 | 0.5079586 | 0.1480406 | 0.04328955 | 0.7336393 | 0.2230711 | 0.7668353 | Николаев, 2011
115 | Ключевской | Пьяноборское 1 | ДГ |  | 0.14 | 11.42 | 56.28 | 2.907996 | 0.12 | 18.01339 | 0.54 | 9.82 | 0.03 | 0.13 |  | 99.42138 | 20.63 | 0.5071777 | 0.1268369 | 0.0363729 | 0.7398965 | 0.2237306 | 0.7678245 | Николаев, 2011
116 | Ключевской | Пьяноборское 1 | ДГ |  | 0.1 | 11.71 | 55.42 | 3.689664 | 0.1 | 17.69004 | 0.54 | 10.02 | 0.06 | 0.19 |  | 99.5797 | 21.01 | 0.4976094 | 0.1580199 | 0.04595909 | 0.7255776 | 0.2284633 | 0.7605309 | Николаев, 2011
117 | Ключевской | Пьяноборское 1 | ДГ |  | 0.12 | 11.63 | 55.67 | 3.047932 | 0.15 | 17.97747 | 0.6 | 9.84 | 0.05 | 0.08 |  | 99.2254 | 20.72 | 0.5061703 | 0.132363 | 0.03820553 | 0.7334577 | 0.2283368 | 0.762593 | Николаев, 2011
118 | Ключевской | Пьяноборское 1 | ДГ |  | 0.1 | 12.25 | 54.2 | 3.761481 | 0.15 | 18.56542 | 0.74 | 9 | 0.05 | 0.51 |  | 99.3669 | 21.95 | 0.5364589 | 0.1541968 | 0.04706746 | 0.7128431 | 0.2400894 | 0.748052 | Николаев, 2011
119 | Ключевской | Пьяноборское 1 | ДГ |  | 0.08 | 11.79 | 54.91 | 3.942495 | 0.1 | 18.42254 | 0.72 | 9.02 | 0 | 0.62 |  | 99.63504 | 21.97 | 0.5339849 | 0.1614701 | 0.04920518 | 0.7203173 | 0.2304775 | 0.7575949 | Николаев, 2011
120 | Ключевской | Пьяноборское 1 | ДГ |  | 0.08 | 11.99 | 54.96 | 3.358659 | 0.16 | 18.90788 | 0.8 | 8.83 | 0.04 | 0.45 |  | 99.62654 | 21.93 | 0.5457325 | 0.1378092 | 0.04203285 | 0.7229404 | 0.2350267 | 0.754661 | Николаев, 2011
121 | Ключевской | Пьяноборское 1 | ДГ |  | 0.1 | 11.87 | 54.76 | 3.967658 | 0.13 | 18.8399 | 0.77 | 8.87 | 0.06 | 0.51 |  | 99.91756 | 22.41 | 0.5437184 | 0.1593101 | 0.04952367 | 0.7184141 | 0.2320622 | 0.7558464 | Николаев, 2011
122 | Ключевской | Пьяноборское 1 | ДГ |  | 0.06 | 11.47 | 56.34 | 2.711449 | 0.09 | 18.20024 | 0.55 | 9.29 | 0.05 | 0.46 |  | 99.25169 | 20.64 | 0.5236112 | 0.1182069 | 0.03393793 | 0.7411968 | 0.2248653 | 0.7672352 | Николаев, 2011
123 | Ключевской | Пьяноборское 1 | ДГ |  | 0.11 | 11.62 | 56.66 | 2.049344 | 0.14 | 18.896 | 0.58 | 9.22 | 0.02 | 0.21 |  | 99.56534 | 20.74 | 0.534842 | 0.08891139 | 0.02567986 | 0.7462549 | 0.2280652 | 0.7659237 | Николаев, 2011
124 | Ключевской | Пьяноборское 1 | ДГ |  | 0.09 | 11.38 | 56.76 | 2.241585 | 0.07 | 19.04302 | 0.53 | 9.17 | 0.05 | 0.12 |  | 99.50461 | 21.06 | 0.5381215 | 0.09577411 | 0.02811647 | 0.7483087 | 0.2235749 | 0.7699572 | Николаев, 2011
125 | Ключевской | Пьяноборское 1 | ДГ |  | 0.08 | 11.32 | 57.05 | 2.046483 | 0.07 | 19.19857 | 0.52 | 9 | 0.04 | 0.21 |  | 99.58506 | 21.04 | 0.5447872 | 0.08752131 | 0.02566422 | 0.7519836 | 0.2223522 | 0.771791 | Николаев, 2011
126 | Ключевской | Пьяноборское 1 | ДГ |  | 0.11 | 10.77 | 60.33 | 2.618134 | 0.11 | 10.0042 | 0.16 | 15.08 | 0.14 | 0.29 |  | 99.67234 | 12.36 | 0.2712391 | 0.1906006 | 0.03158244 | 0.7649269 | 0.2034907 | 0.789873 | Николаев, 2011
127 | Ключевской | Пьяноборское 1 | ДГ |  | 0.11 | 10.62 | 60.58 | 2.333244 | 0.13 | 10.52055 | 0.22 | 14.86 | 0.11 | 0.11 |  | 99.63379 | 12.62 | 0.2842811 | 0.166361 | 0.02823337 | 0.7704859 | 0.2012807 | 0.7928713 | Николаев, 2011
128 | Ключевской | Пьяноборское 1 | ДГ |  | 0.12 | 10.74 | 60.9 | 0.7965208 | 0.2 | 11.89329 | 0.16 | 13.86 | 0.12 | 0.11 |  | 98.91981 | 12.61 | 0.3249723 | 0.05683732 | 0.009757826 | 0.7841624 | 0.2060797 | 0.7918895 | Николаев, 2011
129 | Ключевской | Пьяноборское 1 | ДГ |  | 0.13 | 10.93 | 60.71 | 0.3393196 | 0.08 | 12.53468 | 0.18 | 13.58 | 0.03 | 0 |  | 98.564 | 12.84 | 0.3411711 | 0.02377911 | 0.004175233 | 0.7851721 | 0.2106527 | 0.7884641 | Николаев, 2011
130 | Ключевской | Пьяноборское 1 | ДГ |  | 0.08 | 8.48 | 59.34 | 3.091453 | 0.05 | 18.37831 | 0.39 | 9.39 | 0.08 | 0.06 |  | 99.37976 | 21.16 | 0.5233692 | 0.1314613 | 0.03925937 | 0.7920653 | 0.1686753 | 0.824432 | Николаев, 2011
131 | Ключевской | Пьяноборское 1 | ДГ |  | 0.07 | 8.42 | 59.49 | 2.872103 | 0.11 | 18.81568 | 0.44 | 9.02 | 0.11 | 0.09 |  | 99.46778 | 21.4 | 0.5392355 | 0.120764 | 0.03654601 | 0.7956404 | 0.1678136 | 0.8258208 | Николаев, 2011
132 | Ключевской | Пьяноборское 1 | ДГ |  | 0.08 | 8.27 | 60.04 | 2.969645 | 0.11 | 17.87791 | 0.34 | 9.82 | 0.12 | 0 |  | 99.66756 | 20.55 | 0.5052908 | 0.1300301 | 0.03757647 | 0.7985186 | 0.163905 | 0.8296956 | Николаев, 2011
133 | Ключевской | Пьяноборское 1 | ДГ |  | 0.09 | 8.32 | 59.95 | 2.663874 | 0.12 | 18.87305 | 0.44 | 9 | 0.06 | 0.2 |  | 99.77692 | 21.27 | 0.5405431 | 0.1126931 | 0.03384532 | 0.800584 | 0.1655707 | 0.8286293 | Николаев, 2011
134 | Ключевской | Пьяноборское 1 | ДГ |  | 0.12 | 9.17 | 59.1 | 2.92249 | 0.07 | 17.37034 | 0.32 | 10.19 | 0.2 | 0.01 |  | 99.51283 | 20 | 0.488846 | 0.1314844 | 0.03680539 | 0.7823095 | 0.1808851 | 0.812203 | Николаев, 2011
135 | Ключевской | Пьяноборское 1 | ДГ |  | 0.12 | 9.22 | 59.02 | 2.708235 | 0.06 | 17.95313 | 0.34 | 9.83 | 0.05 | 0.07 |  | 99.42137 | 20.39 | 0.5060858 | 0.1195144 | 0.03420187 | 0.7834214 | 0.1823767 | 0.8111647 | Николаев, 2011
136 | Ключевской | Пьяноборское 1 | ДГ |  | 0.1 | 9.08 | 60.29 | 2.406666 | 0.12 | 15.47448 | 0.31 | 11.46 | 0.13 | 0 |  | 99.42115 | 17.64 | 0.4310297 | 0.1227632 | 0.03008413 | 0.792136 | 0.1777799 | 0.8167059 | Николаев, 2011
137 | Ключевской | Пьяноборское 1 | ДГ |  | 0.11 | 9.16 | 59.64 | 2.089163 | 0.04 | 18.54017 | 0.36 | 9.48 | 0.08 | 0.06 |  | 99.62933 | 20.42 | 0.523177 | 0.09205936 | 0.02640418 | 0.7922654 | 0.1813305 | 0.8137518 | Николаев, 2011
138 | Ключевской | Пьяноборское 1 | ДГ |  | 0.13 | 8.84 | 59.31 | 2.493529 | 0.1 | 18.96632 | 0.36 | 9.13 | 0.07 | 0.07 |  | 99.51985 | 21.21 | 0.5382049 | 0.1057852 | 0.03169253 | 0.7923248 | 0.1759827 | 0.8182575 | Николаев, 2011
139 | Ключевской | Пьяноборское 1 | ДГ |  | 0.14 | 8.79 | 59.31 | 2.736955 | 0.1 | 18.74729 | 0.45 | 9.26 | 0.04 | 0.08 |  | 99.70424 | 21.21 | 0.531798 | 0.1161123 | 0.03471361 | 0.7906656 | 0.1746208 | 0.8190995 | Николаев, 2011
140 | Ключевской | Пьяноборское 1 | ДГ |  | 0.14 | 8.49 | 60.1 | 1.989992 | 0.09 | 19.1394 | 0.44 | 9.04 | 0.06 | 0 |  | 99.5594 | 20.93 | 0.5429214 | 0.08555266 | 0.025364 | 0.805144 | 0.169492 | 0.8260972 | Николаев, 2011
141 | Ключевской | Пьяноборское 1 | ДГ |  | 0.15 | 8.37 | 60.41 | 2.17609 | 0.01 | 19.10195 | 0.4 | 9.13 | 0.09 | 0 |  | 99.89804 | 21.06 | 0.5399755 | 0.09297578 | 0.0276219 | 0.8059689 | 0.1664092 | 0.8288637 | Николаев, 2011
142 | Ключевской | Пьяноборское 1 | ДГ |  | 0.11 | 10.46 | 60.95 | 2.637581 | 0.12 | 10.5167 | 0.2 | 14.92 | 0.04 | 0.2 |  | 100.1843 | 12.89 | 0.2833878 | 0.1841212 | 0.03174597 | 0.7710619 | 0.1971921 | 0.7963426 | Николаев, 2011
143 | Ключевской | Пьяноборское 1 | ДГ |  | 0.13 | 10.73 | 60.81 | 2.311942 | 0.13 | 10.40971 | 0.19 | 15.19 | 0.02 | 0.08 |  | 100.0817 | 12.49 | 0.2777041 | 0.166558 | 0.02784329 | 0.769753 | 0.2024037 | 0.7917993 | Николаев, 2011
144 | Ключевской | Пьяноборское 1 | ДГ | Кл-2-4 | 0.15 | 8.11 | 61.61 | 2.227629 | 0.22 | 16.10258 | 0.69 | 10.78 | 0.11 | 0.09 |  | 100.1202 | 18.107 | 0.455941 | 0.1107 | 0.02795477 | 0.8126377 | 0.1594076 | 0.8360081 | Николаев, 2011
145 | Ключевской | Пьяноборское 1 | ДГ | КЛ-1 | 0.2 | 10.07 | 60.23 | 2.577678 | 0.03 | 13.15361 | 0.55 | 13.59 | 0.05 | 0.01 |  | 100.8313 | 15.473 | 0.3519179 | 0.1499012 | 0.03156735 | 0.775274 | 0.1931586 | 0.8005451 | Николаев, 2011
146 | Ключевской | Пьяноборское 1 | ДГ | Кл1(нод) | 0.13 | 10.5 | 59.21 | 2.470697 | 0.09 | 12.80987 | 0.26 | 13.3 | 0.08 | 0.04 |  | 98.95056 | 15.033 | 0.3507989 | 0.1478852 | 0.03044572 | 0.7668928 | 0.2026615 | 0.7909746 | Николаев, 2011
147 | Ключевской | Пьяноборское 1 | ДГ | ККЛ 9-2 | 0.09 | 7.93 | 61.02 | 2.175289 | 0.06 | 17.90567 | 0.43 | 9.72 | 0.07 | 0.04 |  | 99.52096 | 19.863 | 0.508237 | 0.09854247 | 0.02762885 | 0.8146121 | 0.157759 | 0.8377584 | Николаев, 2011
148 | Ключевской | Пьяноборское 1 | ДГ | Кл3/2 | 0.1 | 8.05 | 59.55 | 3.164111 | 0.12 | 20.03693 | 0.51 | 8.18 | 0.1 | 0.23 |  | 100.101 | 22.884 | 0.5788134 | 0.1244145 | 0.04037698 | 0.7987241 | 0.1608989 | 0.8323311 | Николаев, 2011
149 | Ключевской | Пьяноборское 1 | ДГ | Кл2/1 | 0.1 | 8.4 | 61.04 | 2.255583 | 0.08 | 15.82543 | 0.35 | 11.11 | 0.08 | 0.07 |  | 99.38101 | 17.855 | 0.4441815 | 0.1136711 | 0.02834715 | 0.8063025 | 0.1653503 | 0.8298257 | Николаев, 2011
150 | Ключевской | Пьяноборское 1 | ДГ | УЭККл7-1 | 0.07 | 9.21 | 59.05 | 2.904078 | 0.06 | 16.07491 | 0.38 | 11.01 | 0.08 | 0 |  | 98.95899 | 18.688 | 0.4502835 | 0.1398287 | 0.03657733 | 0.7817295 | 0.1816931 | 0.8114087 | Николаев, 2011
151 | Ключевской | Пьяноборское 1 | ДГ | УЭККл7-2 | 0.1 | 8.75 | 59.96 | 2.280089 | 0.05 | 16.44038 | 0.39 | 10.58 | 0.12 | 0.09 |  | 98.85046 | 18.492 | 0.4657522 | 0.1109479 | 0.02885914 | 0.7976748 | 0.1734661 | 0.8213791 | Николаев, 2011
152 | Ключевской | Пьяноборское 1 | ДГ | УЭККл7-3 | 0.11 | 10.18 | 60.18 | 2.47189 | 0.13 | 11.54879 | 0.25 | 14.19 | 0.07 | 0 |  | 99.20068 | 13.773 | 0.3134719 | 0.1614922 | 0.03026666 | 0.7744981 | 0.1952353 | 0.7986712 | Николаев, 2011
153 | Ключевской | Пьяноборское 1 | ДГ | УЭККл8-1 | 0.11 | 9.16 | 59.47 | 2.585137 | 0.04 | 15.91489 | 0.4 | 10.85 | 0.14 | 0.15 |  | 98.86003 | 18.241 | 0.4514309 | 0.1275223 | 0.03254211 | 0.7868517 | 0.1806062 | 0.8133188 | Николаев, 2011
154 | Ключевской | Пьяноборское 1 | ДГ | УЭККл8-2 | 0.1 | 8.04 | 59.41 | 2.628153 | 0.1 | 17.95319 | 0.41 | 9.35 | 0.07 | 0.16 |  | 98.31134 | 20.318 | 0.518594 | 0.1163914 | 0.03383941 | 0.8040157 | 0.1621449 | 0.832176 | Николаев, 2011
155 | Ключевской | Пьяноборское 1 | ДГ | УЭККл8-2 | 0.11 | 7.57 | 60.5 | 2.046616 | 0.06 | 20.02245 | 0.4 | 8.32 | 0.05 | 0 |  | 99.16907 | 21.864 | 0.5744941 | 0.08422832 | 0.02641019 | 0.8205846 | 0.1530052 | 0.8428443 | Николаев, 2011
156 | Ключевской | Пьяноборское 1 | ДГ | УЭККл9-1 | 0.09 | 7.94 | 61.36 | 2.417462 | 0.12 | 15.81477 | 0.33 | 11.09 | 0.08 | 0.09 |  | 99.43223 | 17.99 | 0.44446 | 0.1209149 | 0.03046669 | 0.8128 | 0.1567333 | 0.8383415 | Николаев, 2011
157 | Ключевской | Пьяноборское 1 | ДГ | УЭККл9-3 | 0.07 | 9.24 | 59.66 | 2.120929 | 0.09 | 16.11959 | 0.33 | 10.92 | 0.12 | 0 |  | 98.75052 | 18.028 | 0.4530037 | 0.1058595 | 0.02674545 | 0.7907512 | 0.1825034 | 0.8124814 | Николаев, 2011
158 | Ключевской | Пьяноборское 1 | ДГ | УЭККл9-4 | 0.1 | 7.95 | 60.15 | 2.313639 | 0.11 | 18.11619 | 0.44 | 9.33 | 0.04 | 0.13 |  | 98.73983 | 20.198 | 0.5213844 | 0.1030715 | 0.02966669 | 0.8106661 | 0.1596672 | 0.8354511 | Николаев, 2011
159 | Ключевской | Пьяноборское 1 | ДГ | УЭККл9-5 | 0.07 | 7.47 | 60.61 | 1.794412 | 0.11 | 19.84639 | 0.52 | 8.13 | 0.06 | 0.1 |  | 98.7908 | 21.461 | 0.5779784 | 0.07523566 | 0.02324362 | 0.8251989 | 0.1515574 | 0.844836 | Николаев, 2011
160 | Ключевской | Пьяноборское 1 | ДГ | Кл3/1 | 0.09 | 7.84 | 59.33 | 3.05116 | 0.08 | 19.59957 | 0.52 | 8.44 | 0.03 | 0.11 |  | 99.19073 | 22.345 | 0.565753 | 0.1228671 | 0.03927296 | 0.8026678 | 0.1580592 | 0.8354796 | Николаев, 2011
161 | Ключевской | Пьяноборское 1 | ДГ | ККЛ-7/2 | 0.15 | 8.93 | 60.24 | 1.977498 | 0.15 | 17.70365 | 0.33 | 10.01 | 0.11 | 0.09 |  | 99.75115 | 19.483 | 0.4980513 | 0.09132962 | 0.02494285 | 0.7986337 | 0.1764235 | 0.8190634 | Николаев, 2011
162 | Ключевской | Пьяноборское 1 | ДГ | ККЛ-8-1 | 0.09 | 8.56 | 60.24 | 2.774442 | 0.14 | 17.71556 | 0.93 | 9.62 | 0.22 | 0.12 |  | 100.51 | 20.212 | 0.5081537 | 0.1235144 | 0.03489926 | 0.7964496 | 0.1686512 | 0.8252502 | Николаев, 2011
163 | Ключевской | Пьяноборское 1 | ДГ | ККЛ-8-2 | 0.14 | 7.22 | 60.86 | 0.7096575 | 0.28 | 20.52045 | 0.65 | 7.45 | 0.09 | 0 |  | 97.92011 | 21.159 | 0.6071211 | 0.03017903 | 0.00933924 | 0.841836 | 0.1488247 | 0.8497723 | Николаев, 2011
164 | Ключевской | Пьяноборское 1 | ДГ | ККЛ-8-2а | 0.33 | 8.02 | 60.8 | 2.201091 | 0.09 | 19.87946 | 0.55 | 8.65 | 0.06 | 0.12 |  | 100.7405 | 21.86 | 0.5631969 | 0.09060229 | 0.02797948 | 0.8123403 | 0.1596802 | 0.8357234 | Николаев, 2011
165 | Ключевской | Пьяноборское 1 | ДГ | ККЛ-9-1 | 0.09 | 7.52 | 60.86 | 3.092625 | 0.08 | 18.35826 | 0.69 | 9.26 | 0.13 | 0.14 |  | 100.3309 | 21.141 | 0.5265735 | 0.1316294 | 0.03922685 | 0.8113737 | 0.1493995 | 0.8445008 | Николаев, 2011
166 | Ключевской | Пьяноборское 1 | ДГ | ККЛ-9-3 | 0.13 | 9 | 60.16 | 3.330103 | 0.26 | 13.93057 | 0.88 | 12.09 | 0.09 | 0.26 |  | 100.2507 | 16.927 | 0.3926292 | 0.1770225 | 0.04128601 | 0.7839456 | 0.1747684 | 0.8177054 | Николаев, 2011
167 | Ключевской | Пьяноборское 1 | ДГ | ККЛ-9-4 | 0.23 | 7.3 | 60.98 | 2.71493 | 0.08 | 18.41511 | 0.75 | 9.04 | 0.1 | 0.25 |  | 99.93004 | 20.858 | 0.5333333 | 0.1171216 | 0.03469854 | 0.8191677 | 0.1461338 | 0.8486133 | Николаев, 2011
168 | Ключевской | Пьяноборское 1 | ДГ | с-9/79,2 | 0.12 | 11.41 | 55.77 | 3.496864 | 0.13 | 18.00652 | 0.54 | 9.81 | 0.06 | 0.16 |  | 99.55339 | 21.153 | 0.5073371 | 0.1487503 | 0.04371808 | 0.7328511 | 0.2234308 | 0.7663547 | Николаев, 2011
169 | Ключевской | Пьяноборское 1 | ДГ | с-9/79,9 | 0.09 | 11.98 | 54.71 | 3.752464 | 0.14 | 18.68753 | 0.76 | 8.93 | 0.04 | 0.52 |  | 99.65 | 22.064 | 0.5400289 | 0.1530324 | 0.04689353 | 0.7186143 | 0.2344921 | 0.7539707 | Николаев, 2011
170 | Ключевской | Пьяноборское 1 | ДГ | ККл16/4 | 0.09 | 11.45 | 56.7 | 2.250669 | 0.09 | 18.83885 | 0.55 | 9.17 | 0.04 | 0.25 |  | 99.47952 | 20.864 | 0.5354412 | 0.09706561 | 0.02821072 | 0.7469961 | 0.2247932 | 0.7686812 | Николаев, 2011
171 | Ключевской | Пьяноборское 1 | ДГ | ККл19/1 | 0.12 | 10.77 | 60.63 | 1.530483 | 0.13 | 11.23087 | 0.18 | 14.35 | 0.1 | 0.13 |  | 99.21135 | 12.608 | 0.3051135 | 0.1092278 | 0.01863577 | 0.7759599 | 0.2054044 | 0.7906951 | Николаев, 2011
172 | Ключевской | Пьяноборское 1 | ДГ | Кл30/1 | 0.08 | 8.37 | 59.71 | 2.909152 | 0.1 | 18.48235 | 0.4 | 9.31 | 0.09 | 0.09 |  | 99.5815 | 21.1 | 0.5269104 | 0.1240609 | 0.03692818 | 0.796657 | 0.1664148 | 0.8272041 | Николаев, 2011
173 | Ключевской | Пьяноборское 1 | ДГ | Кл30/4 | 0.11 | 9.16 | 59.51 | 2.543672 | 0.07 | 17.3182 | 0.33 | 10.24 | 0.12 | 0.04 |  | 99.49188 | 19.607 | 0.4868719 | 0.116735 | 0.03201991 | 0.7873752 | 0.1806049 | 0.8134208 | Николаев, 2011
174 | Ключевской | Пьяноборское 1 | ДГ | Кл32 | 0.14 | 8.62 | 59.78 | 2.352323 | 0.08 | 18.98838 | 0.41 | 9.14 | 0.07 | 0.04 |  | 99.6807 | 21.105 | 0.5382217 | 0.1002912 | 0.0298947 | 0.7985202 | 0.1715851 | 0.8231274 | Николаев, 2011
175 | Ключевской | Пьяноборское 1 | ДГ | ККл19/1 | 0.12 | 10.66 | 61.19 | 0.9067329 | 0.13 | 11.64312 | 0.17 | 14.16 | 0.07 | 0.07 |  | 99.16985 | 12.459 | 0.3156822 | 0.06548588 | 0.0110687 | 0.78511 | 0.2038213 | 0.7938974 | Николаев, 2011
176 | Ключевской | Барсучье | ДВК |  | 0.2 | 11.91 | 55.59 | 4.933476 | 0.15 | 12.87086 | 0.31 | 13.55 | 0.08 | 0.07 |  | 99.75433 | 17.31 | 0.3476462 | 0.2564521 | 0.06015169 | 0.7124006 | 0.2274477 | 0.7579953 | Николаев, 2011
177 | Ключевской | Барсучье | ДВК |  | 0.19 | 11.61 | 55.74 | 5.35083 | 0.15 | 12.28532 | 0.28 | 13.88 | 0.04 | 0.07 |  | 99.64615 | 17.1 | 0.3318068 | 0.2815628 | 0.06515678 | 0.7134085 | 0.2214348 | 0.7631317 | Николаев, 2011
178 | Ключевской | Барсучье | ДВК |  | 0.2 | 11.81 | 55.95 | 4.695385 | 0.16 | 13.18509 | 0.32 | 13.41 | 0.05 | 0 |  | 99.84048 | 17.41 | 0.3555125 | 0.2426738 | 0.05726016 | 0.7171569 | 0.225583 | 0.7607156 | Николаев, 2011
179 | Ключевской | Барсучье | ДВК |  | 0.2 | 12 | 55.59 | 4.71911 | 0.16 | 13.06374 | 0.25 | 13.5 | 0.07 | 0.02 |  | 99.65285 | 17.31 | 0.3518699 | 0.245309 | 0.05758956 | 0.7130387 | 0.2293718 | 0.7566116 | Николаев, 2011
180 | Ключевской | Барсучье | ДВК |  | 0.16 | 12.13 | 55.65 | 5.103806 | 0.14 | 12.8376 | 0.27 | 13.67 | 0.02 | 0.06 |  | 100.0814 | 17.43 | 0.3450642 | 0.2634796 | 0.06179299 | 0.7081789 | 0.2300281 | 0.7548216 | Николаев, 2011
181 | Ключевской | Барсучье | ДВК |  | 0.19 | 11.71 | 56.05 | 5.286833 | 0.09 | 12.82291 | 0.35 | 13.69 | 0.03 | 0.03 |  | 100.3097 | 17.58 | 0.3444753 | 0.2705995 | 0.06405112 | 0.7137391 | 0.2222097 | 0.7625835 | Николаев, 2011
182 | Ключевской | Барсучье | ДВК |  | 0.18 | 11.02 | 55.94 | 5.760454 | 0.12 | 13.63674 | 0.31 | 13.08 | 0.09 | 0 |  | 100.2072 | 18.82 | 0.3690493 | 0.2754148 | 0.07040562 | 0.7186309 | 0.2109635 | 0.7730586 | Николаев, 2011
183 | Ключевской | Барсучье | ДВК |  | 0.13 | 11.87 | 55.49 | 5.443939 | 0.13 | 12.38154 | 0.32 | 13.65 | 0.02 | 0.22 |  | 99.69548 | 17.28 | 0.3372633 | 0.2834782 | 0.06609935 | 0.70816 | 0.2257406 | 0.758282 | Николаев, 2011
184 | Ключевской | Барсучье | ДВК |  | 0.18 | 11.97 | 56.23 | 4.539545 | 0.11 | 12.86532 | 0.38 | 13.6 | 0.1 | 0.01 |  | 100.0549 | 16.95 | 0.3467138 | 0.2409867 | 0.05509827 | 0.7173423 | 0.2275594 | 0.7591713 | Николаев, 2011
185 | Ключевской | Барсучье | ДВК |  | 0.18 | 11.79 | 56.15 | 4.544698 | 0.17 | 12.71068 | 0.29 | 13.58 | 0.07 | 0.08 |  | 99.61538 | 16.8 | 0.3443121 | 0.2434143 | 0.05540347 | 0.719473 | 0.2251235 | 0.7616723 | Николаев, 2011
186 | Ключевской | Барсучье | ДВК |  | 0.23 | 11.87 | 57.92 | 4.158585 | 0.12 | 8.858105 | 0.26 | 16.22 | 0.11 | 0.04 |  | 99.83669 | 12.6 | 0.2345324 | 0.2969786 | 0.04972676 | 0.7279574 | 0.2223158 | 0.7660506 | Николаев, 2011
187 | Ключевской | Барсучье | ДВК |  | 0.2 | 11.65 | 57.71 | 4.899577 | 0.12 | 8.441361 | 0.21 | 16.2 | 0.05 | 0.35 |  | 99.86094 | 12.85 | 0.2262079 | 0.3430878 | 0.05846444 | 0.7237975 | 0.217738 | 0.7687416 | Николаев, 2011
188 | Ключевской | Барсучье | ДВК |  | 0.22 | 11.83 | 57.86 | 3.831342 | 0.14 | 9.282558 | 0.25 | 15.89 | 0.09 | 0 |  | 99.4239 | 12.73 | 0.2468407 | 0.2708151 | 0.04606321 | 0.7311635 | 0.2227733 | 0.7664695 | Николаев, 2011
189 | Ключевской | Барсучье | ДВК |  | 0.18 | 11.6 | 58.44 | 2.791246 | 0.16 | 11.10844 | 0.27 | 14.69 | 0.07 | 0.02 |  | 99.41968 | 13.62 | 0.2978738 | 0.1844046 | 0.0338805 | 0.7455808 | 0.2205387 | 0.7717273 | Николаев, 2011
190 | Ключевской | Барсучье | ДВК |  | 0.14 | 11.76 | 57.78 | 3.522193 | 0.17 | 10.94073 | 0.31 | 14.7 | 0.13 | 0.03 |  | 99.53292 | 14.11 | 0.2945606 | 0.2246139 | 0.04260397 | 0.7345939 | 0.2228022 | 0.7672832 | Николаев, 2011
191 | Ключевской | Барсучье | ДВК |  | 0.25 | 12.12 | 57.39 | 3.746823 | 0.14 | 10.17861 | 0.26 | 15.29 | 0.12 | 0.09 |  | 99.62543 | 13.55 | 0.2719222 | 0.2488137 | 0.04511447 | 0.7263096 | 0.2285759 | 0.7606248 | Николаев, 2011
192 | Ключевской | Барсучье | ДВК |  | 0.23 | 11.9 | 57.46 | 3.409912 | 0.19 | 11.03176 | 0.29 | 14.65 | 0.17 | 0.07 |  | 99.46167 | 14.1 | 0.2969962 | 0.2176079 | 0.04136058 | 0.7325577 | 0.2260817 | 0.764164 | Николаев, 2011
193 | Ключевской | Барсучье | ДВК |  | 0.22 | 11.78 | 57.74 | 3.967041 | 0.17 | 9.880457 | 0.31 | 15.42 | 0.12 | 0.13 |  | 99.8075 | 13.45 | 0.2644264 | 0.2653962 | 0.04773413 | 0.7302506 | 0.2220152 | 0.7668558 | Николаев, 2011
194 | Ключевской | Барсучье | ДВК |  | 0.17 | 10.67 | 57.1 | 5.07832 | 0.07 | 13.34053 | 0.39 | 13.1 | 0.06 | 0 |  | 99.97885 | 17.91 | 0.3635968 | 0.2551378 | 0.06207684 | 0.7336323 | 0.2042909 | 0.782188 | Николаев, 2011
195 | Ключевской | Барсучье | ДВК |  | 0.21 | 11.52 | 57.79 | 3.045029 | 0.08 | 13.10008 | 0.36 | 13.25 | 0.06 | 0.12 |  | 99.58511 | 15.84 | 0.3567817 | 0.1729765 | 0.03721151 | 0.7422861 | 0.2205024 | 0.7709752 | Николаев, 2011
196 | Ключевской | Барсучье | ДВК |  | 0.22 | 11.35 | 57.74 | 3.060409 | 0.04 | 13.53624 | 0.34 | 12.91 | 0 | 0.2 |  | 99.45665 | 16.29 | 0.3703741 | 0.1690477 | 0.03753866 | 0.7444042 | 0.2180571 | 0.7734381 | Николаев, 2011
197 | Ключевской | Барсучье | ДВК |  | 0.2 | 11.89 | 57.5 | 3.258894 | 0.04 | 13.55765 | 0.41 | 13.11 | 0.09 | 0.09 |  | 100.2165 | 16.49 | 0.3671633 | 0.1778281 | 0.03958866 | 0.7341776 | 0.2262338 | 0.7644408 | Николаев, 2011
198 | Ключевской | Барсучье | ДВК |  | 0.16 | 10.41 | 57.43 | 4.928492 | 0.09 | 13.23534 | 0.38 | 13.13 | 0.06 | 0.03 |  | 99.89383 | 17.67 | 0.3612391 | 0.2509735 | 0.06040056 | 0.7397731 | 0.1998263 | 0.7873282 | Николаев, 2011
199 | Ключевской | Барсучье | ДВК |  | 0.23 | 11.43 | 56.97 | 4.381454 | 0.14 | 12.87757 | 0.41 | 13.43 | 0.11 | 0.14 |  | 100.179 | 16.82 | 0.3497848 | 0.234392 | 0.05332579 | 0.7287827 | 0.2178915 | 0.7698347 | Николаев, 2011
200 | Ключевской | Барсучье | ДВК |  | 0.19 | 11.1 | 57.38 | 4.095725 | 0.11 | 13.15467 | 0.38 | 13.32 | 0.1 | 0 |  | 99.91039 | 16.84 | 0.3565268 | 0.2188463 | 0.05007475 | 0.737363 | 0.2125622 | 0.7762327 | Николаев, 2011
201 | Ключевской | Барсучье | ДВК |  | 0.21 | 11.28 | 57.19 | 4.39138 | 0.07 | 12.89864 | 0.45 | 13.51 | 0.09 | 0 |  | 100.15 | 16.85 | 0.3488065 | 0.2345047 | 0.05344255 | 0.7315417 | 0.2150158 | 0.7728444 | Николаев, 2011
202 | Ключевской | Барсучье | ДВК |  | 0.2 | 11.92 | 56.11 | 4.593808 | 0.17 | 12.41649 | 0.44 | 13.74 | 0.01 | 0.12 |  | 99.7803 | 16.55 | 0.336425 | 0.2497613 | 0.05585869 | 0.7171186 | 0.2270227 | 0.7595458 | Николаев, 2011
203 | Ключевской | Барсучье | ДВК |  | 0.19 | 12.46 | 55.01 | 5.277507 | 0.12 | 12.0313 | 0.45 | 13.94 | 0.02 | 0.16 |  | 99.68881 | 16.78 | 0.3262419 | 0.2830004 | 0.06388218 | 0.6998829 | 0.2362349 | 0.747644 | Николаев, 2011
204 | Ключевской | Барсучье | ДВК |  | 0.2 | 12.15 | 55.33 | 4.752607 | 0.16 | 12.4136 | 0.46 | 13.71 | 0.07 | 0 |  | 99.28621 | 16.69 | 0.3368612 | 0.2562276 | 0.05800175 | 0.7097456 | 0.2322526 | 0.7534469 | Николаев, 2011
205 | Ключевской | Барсучье | ДВК |  | 0.23 | 11.8 | 55.59 | 4.754831 | 0.16 | 12.3916 | 0.49 | 13.61 | 0.06 | 0.05 |  | 99.16643 | 16.67 | 0.3381013 | 0.2566551 | 0.05822268 | 0.7154619 | 0.2263154 | 0.7596933 | Николаев, 2011
206 | Ключевской | Барсучье | ДВК |  | 0.21 | 11.26 | 54.03 | 5.17501 | 0.05 | 18.52353 | 0.51 | 9.49 | 0.11 | 0.13 |  | 99.51854 | 23.18 | 0.5226899 | 0.2008854 | 0.06501186 | 0.7134264 | 0.2215618 | 0.7630325 | Николаев, 2011
207 | Ключевской | Барсучье | ДВК |  | 0.2 | 11.26 | 54.02 | 4.987008 | 0.04 | 18.93269 | 0.5 | 9.31 | 0.13 | 0.01 |  | 99.4197 | 23.42 | 0.5329073 | 0.1916037 | 0.06280668 | 0.7150776 | 0.2221157 | 0.762999 | Николаев, 2011
208 | Ключевской | Барсучье | ДВК |  | 0.22 | 11.24 | 53.96 | 5.322039 | 0.12 | 19.55123 | 0.51 | 8.89 | 0.13 | 0.22 |  | 100.2233 | 24.34 | 0.5523401 | 0.196747 | 0.06682357 | 0.7121252 | 0.2210513 | 0.7631195 | Николаев, 2011
209 | Ключевской | Барсучье | ДВК |  | 0.14 | 11.34 | 54.02 | 4.779015 | 0.1 | 19.61984 | 0.49 | 8.97 | 0.07 | 0 |  | 99.60886 | 23.92 | 0.5509908 | 0.1797745 | 0.06024995 | 0.7158231 | 0.223927 | 0.7617164 | Николаев, 2011
210 | Ключевской | Барсучье | ДВК |  | 0.15 | 12.02 | 56.22 | 4.344225 | 0.12 | 12.24107 | 0.39 | 13.91 | 0.07 | 0 |  | 99.53529 | 16.15 | 0.3305292 | 0.2420417 | 0.05280932 | 0.7183265 | 0.2288642 | 0.7583758 | Николаев, 2011
211 | Ключевской | Барсучье | ДВК |  | 0.16 | 11.97 | 56.05 | 4.319984 | 0.14 | 12.10288 | 0.28 | 13.76 | 0.08 | 0.22 |  | 99.14286 | 15.99 | 0.3304161 | 0.2430995 | 0.0526948 | 0.7186112 | 0.228694 | 0.7585847 | Николаев, 2011
212 | Ключевской | Барсучье | ДВК |  | 0.16 | 11.98 | 56.52 | 3.9844 | 0.1 | 12.45484 | 0.32 | 13.79 | 0.08 | 0 |  | 99.44924 | 16.04 | 0.3363024 | 0.2235163 | 0.04849838 | 0.7231015 | 0.2284001 | 0.7599583 | Николаев, 2011
213 | Ключевской | Барсучье | ДВК |  | 0.2 | 11.92 | 55.85 | 4.241361 | 0.12 | 12.06362 | 0.32 | 13.92 | 0.05 | 0 |  | 98.73498 | 15.88 | 0.3271479 | 0.2403284 | 0.05196849 | 0.7192683 | 0.2287633 | 0.7586966 | Николаев, 2011
214 | Ключевской | Барсучье | ДВК | Кл50/1А | 0.19 | 11.89 | 55.72 | 4.927517 | 0.15 | 12.85222 | 0.29 | 13.6 | 0.06 | 0.04 |  | 99.78974 | 17.286 | 0.3464831 | 0.256498 | 0.06000634 | 0.7132026 | 0.2267911 | 0.7587313 | Николаев, 2011
215 | Ключевской | Барсучье | ДВК | Кл50/1Б | 0.16 | 11.11 | 55.72 | 5.982931 | 0.11 | 13.02856 | 0.33 | 13.36 | 0.07 | 0.06 |  | 99.99149 | 18.412 | 0.3536342 | 0.2923904 | 0.07300681 | 0.7146499 | 0.2123433 | 0.7709333 | Николаев, 2011
216 | Ключевской | Барсучье | ДВК | Кл52/1 | 0.21 | 11.74 | 57.98 | 3.912285 | 0.14 | 9.427726 | 0.25 | 15.75 | 0.08 | 0.1 |  | 99.64001 | 12.948 | 0.2513987 | 0.2718805 | 0.04699901 | 0.7320981 | 0.2209029 | 0.7682028 | Николаев, 2011
217 | Ключевской | Барсучье | ДВК | Кл52/2 | 0.21 | 11.89 | 57.59 | 3.662247 | 0.17 | 10.50871 | 0.29 | 15.02 | 0.14 | 0.08 |  | 99.62096 | 13.804 | 0.2818792 | 0.2387224 | 0.04422104 | 0.7309055 | 0.2248735 | 0.7647223 | Николаев, 2011
218 | Ключевской | Барсучье | ДВК | Кл51/3 | 0.2 | 11.36 | 57.48 | 3.617018 | 0.06 | 13.38241 | 0.38 | 13.09 | 0.05 | 0.1 |  | 99.76943 | 16.637 | 0.3644993 | 0.1956259 | 0.04420385 | 0.7383444 | 0.2174517 | 0.7724915 | Николаев, 2011
219 | Ключевской | Барсучье | ДВК | Кл50/2 | 0.2 | 11.06 | 57.24 | 4.448699 | 0.1 | 13.04206 | 0.41 | 13.35 | 0.09 | 0.04 |  | 100.0408 | 17.045 | 0.3540423 | 0.2348478 | 0.0542952 | 0.7342786 | 0.2114261 | 0.7764354 | Николаев, 2011
220 | Ключевской | Барсучье | ДВК | Кл52/3 | 0.21 | 11.81 | 55.02 | 4.912949 | 0.12 | 14.45733 | 0.48 | 12.3 | 0.07 | 0.08 |  | 99.50028 | 18.878 | 0.3973836 | 0.234173 | 0.06047377 | 0.7118332 | 0.2276931 | 0.7576512 | Николаев, 2011
221 | Ключевской | Барсучье | ДВК | Кл51/2 | 0.18 | 11.29 | 53.99 | 5.054231 | 0.11 | 19.5872 | 0.5 | 8.93 | 0.1 | 0.11 |  | 99.92143 | 24.135 | 0.5516845 | 0.1884337 | 0.06358708 | 0.7139371 | 0.2224758 | 0.762417 | Николаев, 2011
222 | Ключевской | Барсучье | ДВК | Кл50/3 | 0.17 | 11.97 | 56.16 | 4.237599 | 0.12 | 12.20501 | 0.33 | 13.85 | 0.07 | 0.06 |  | 99.23261 | 16.018 | 0.330833 | 0.2380466 | 0.05166892 | 0.7197297 | 0.2286013 | 0.7589435 | Николаев, 2011
223 | Ключевской | Козловское 1 | ДВК |  | 0.09 | 9.97 | 59.12 | 3.654862 | 0.14 | 13.54135 | 0.42 | 13.12 | 0.07 | 0 |  | 100.3662 | 16.83 | 0.3667069 | 0.1954059 | 0.04489435 | 0.763287 | 0.1918187 | 0.799165 | Николаев, 2011
224 | Ключевской | Козловское 1 | ДВК |  | 0.18 | 10.58 | 59.2 | 2.908683 | 0.04 | 13.10277 | 0.26 | 13.21 | 0.19 | 0.06 |  | 99.77145 | 15.72 | 0.3575229 | 0.1664925 | 0.03560041 | 0.7615756 | 0.202824 | 0.7896889 | Николаев, 2011
225 | Ключевской | Козловское 1 | ДВК |  | 0.16 | 10.26 | 59.75 | 1.790948 | 0.02 | 14.3485 | 0.22 | 12.22 | 0.12 | 0.14 |  | 99.07945 | 15.96 | 0.3971369 | 0.1009721 | 0.02220291 | 0.7785696 | 0.1992275 | 0.7962487 | Николаев, 2011
226 | Ключевской | Козловское 1 | ДВК |  | 0.13 | 9.83 | 59.8 | 2.471583 | 0.08 | 13.27607 | 0.22 | 12.91 | 0.12 | 0.06 |  | 98.95765 | 15.5 | 0.3658597 | 0.1434811 | 0.03061828 | 0.7786451 | 0.1907367 | 0.8032389 | Николаев, 2011
227 | Ключевской | Козловское 1 | ДВК |  | 0.14 | 9.77 | 59.8 | 3.032721 | 0.03 | 12.52116 | 0.22 | 13.42 | 0.12 | 0.12 |  | 99.25388 | 15.25 | 0.3435966 | 0.1789425 | 0.03735355 | 0.7741648 | 0.1884817 | 0.8042047 | Николаев, 2011
228 | Ключевской | Козловское 1 | ДВК |  | 0.17 | 10.45 | 59.4 | 2.608898 | 0.14 | 12.34251 | 0.25 | 13.72 | 0.11 | 0 |  | 99.26141 | 14.69 | 0.3354168 | 0.1598035 | 0.03204622 | 0.7669005 | 0.2010533 | 0.7922904 | Николаев, 2011
229 | Ключевской | Козловское 1 | ДВК |  | 0.14 | 10.36 | 59.79 | 2.656668 | 0.11 | 11.88953 | 0.23 | 14.04 | 0.09 | 0 |  | 99.3762 | 14.28 | 0.3220792 | 0.1674017 | 0.03250654 | 0.7689442 | 0.1985493 | 0.7947797 | Николаев, 2011
230 | Ключевской | Козловское 1 | ДВК |  | 0.2 | 10.9 | 58.8 | 3.073696 | 0.03 | 11.14429 | 0.27 | 14.48 | 0.16 | 0.06 |  | 99.21798 | 13.91 | 0.3015722 | 0.1988311 | 0.03750721 | 0.754161 | 0.2083318 | 0.7835498 | Николаев, 2011
231 | Ключевской | Козловское 1 | ДВК |  | 0.14 | 10.86 | 58.87 | 2.812819 | 0.03 | 12.10903 | 0.28 | 13.86 | 0.1 | 0 |  | 99.13184 | 14.64 | 0.3289281 | 0.1728827 | 0.03442884 | 0.7573689 | 0.2082023 | 0.7843739 | Николаев, 2011
232 | Ключевской | Козловское 1 | ДВК |  | 0.14 | 10.87 | 59.83 | 0.8423274 | 0.06 | 13.48207 | 0.25 | 12.82 | 0.1 | 0 |  | 98.4244 | 14.24 | 0.3710706 | 0.05322584 | 0.01043082 | 0.7787344 | 0.2108348 | 0.7869429 | Николаев, 2011
233 | Ключевской | Козловское 1 | ДВК |  | 0.26 | 7.88 | 61.52 | 1.425422 | 0 | 20.67741 | 0.57 | 8.5 | 0 | 0 |  | 101.1028 | 21.96 | 0.577128 | 0.05840668 | 0.01817447 | 0.8244563 | 0.1573692 | 0.8397177 | Николаев, 2011
234 | Ключевской | Козловское 1 | ДВК |  | 0.35 | 10.34 | 59.79 | 3.191015 | 0.24 | 10.76873 | 0.43 | 14.93 | 0.09 | 0.1 |  | 100.3797 | 13.64 | 0.2880841 | 0.2105063 | 0.03880587 | 0.7642404 | 0.1969538 | 0.7950947 | Николаев, 2011
235 | Ключевской | Козловское 1 | ДВК | Кл8/4б-1 | 0.09 | 9.97 | 59.12 | 3.651159 | 0.14 | 13.53969 | 0.42 | 13.12 | 0.07 | 0 |  | 100.3608 | 16.825 | 0.3666783 | 0.1952659 | 0.0448509 | 0.7633217 | 0.1918274 | 0.799165 | Николаев, 2011
236 | Ключевской | Козловское 1 | ДВК | Кл8/4Б | 0.17 | 10.42 | 59.48 | 2.353073 | 0.03 | 13.7277 | 0.24 | 12.72 | 0.16 | 0.1 |  | 99.45078 | 15.845 | 0.3771317 | 0.133627 | 0.02898168 | 0.7700021 | 0.2010162 | 0.7929842 | Николаев, 2011
237 | Ключевской | Козловское 1 | ДВК | Кл8/4а | 0.14 | 9.8 | 59.8 | 2.750773 | 0.06 | 12.89985 | 0.22 | 13.17 | 0.12 | 0.09 |  | 99.12063 | 15.375 | 0.3546397 | 0.1609869 | 0.03397918 | 0.7764117 | 0.1896091 | 0.8037215 | Николаев, 2011
238 | Ключевской | Козловское 1 | ДВК | Кл8/2а | 0.16 | 10.41 | 59.6 | 2.621922 | 0.13 | 12.12779 | 0.24 | 13.88 | 0.1 | 0 |  | 99.33972 | 14.487 | 0.3289517 | 0.1628517 | 0.0321428 | 0.7679678 | 0.1998894 | 0.7934722 | Николаев, 2011
239 | Ключевской | Козловское 1 | ДВК | УЭКоз-1 | 0.2 | 10.9 | 58.8 | 3.068511 | 0.03 | 11.14195 | 0.27 | 14.48 | 0.16 | 0.06 |  | 99.21046 | 13.903 | 0.3015281 | 0.1985957 | 0.03744631 | 0.7542087 | 0.208345 | 0.7835498 | Николаев, 2011
240 | Ключевской | Козловское 1 | ДВК | УЭКоз-2 | 0.14 | 10.87 | 59.35 | 1.832576 | 0.05 | 12.79805 | 0.27 | 13.34 | 0.1 | 0 |  | 98.80062 | 14.447 | 0.3499053 | 0.1141394 | 0.02255771 | 0.7678681 | 0.2095742 | 0.7855892 | Николаев, 2011
241 | Ключевской | Козловское 1 | ДВК | УЭ-Коз-1 | 0.27 | 9.21 | 60.5 | 3.031527 | 0.14 | 15.33023 | 0.46 | 11.98 | 0.09 | 0.06 |  | 101.2118 | 18.058 | 0.4179018 | 0.1510576 | 0.03740452 | 0.7846047 | 0.1779908 | 0.8150929 | Николаев, 2011
242 | Ключевской | ЛЭП участок | ДВК | Кл39/2-2 | 0.15 | 8.86 | 57.44 | 4.315456 | 0.11 | 19.41495 | 0.43 | 8.88 | 0.05 | 0.06 |  | 99.78041 | 23.298 | 0.5508884 | 0.1666706 | 0.05492743 | 0.7684398 | 0.1766328 | 0.8131013 | Николаев, 2011
243 | Ключевской | ЛЭП участок | ДВК | Кл39/3 | 0.14 | 8.52 | 57.54 | 4.358534 | 0.09 | 19.47219 | 0.44 | 8.59 | 0.07 | 0.18 |  | 99.46073 | 23.394 | 0.5598141 | 0.1676435 | 0.05574845 | 0.7735619 | 0.1706896 | 0.8192329 | Николаев, 2011
244 | Ключевской | ЛЭП участок | ДВК | Кл39/3-2 | 0.13 | 6.65 | 58.5 | 6.007371 | 0.05 | 18.37357 | 0.35 | 9.22 | 0.05 | 0.21 |  | 99.65094 | 23.779 | 0.5278604 | 0.227322 | 0.07710553 | 0.7892048 | 0.1336897 | 0.8551409 | Николаев, 2011
245 | Ключевской | ЛЭП участок | ДВК | Кл39/3-3 | 0.14 | 7.4 | 58.5 | 4.984399 | 0.05 | 18.21804 | 0.33 | 9.69 | 0.07 | 0.06 |  | 99.69244 | 22.703 | 0.513331 | 0.1975515 | 0.06385116 | 0.7876706 | 0.1484782 | 0.8413946 | Николаев, 2011
246 | Ключевской | ЛЭП участок | ДВК | Кл40 | 0.16 | 8.99 | 58.5 | 4.463758 | 0.1 | 14.94751 | 0.31 | 11.78 | 0.08 | 0.07 |  | 99.45127 | 18.964 | 0.4158485 | 0.2117977 | 0.05577427 | 0.7682843 | 0.1759414 | 0.8136659 | Николаев, 2011
247 | Ключевской | ЛЭП участок | ДВК | Кл38/1 | 0.16 | 8.13 | 58.92 | 4.004408 | 0.11 | 16.63783 | 0.36 | 10.42 | 0.09 | 0.12 |  | 99.01224 | 20.241 | 0.4725205 | 0.1780152 | 0.05090286 | 0.787226 | 0.1618712 | 0.8294472 | Николаев, 2011
248 | Ключевской | Первомайское | ДВК |  | 0.14 | 8.51 | 58.12 | 3.603798 | 0.07 | 20.9973 | 0.47 | 7.71 | 0.03 | 0.15 |  | 99.8511 | 24.24 | 0.6044149 | 0.1337762 | 0.04618988 | 0.7829695 | 0.1708406 | 0.8208861 | Николаев, 2011
249 | Ключевской | Первомайское | ДВК |  | 0.14 | 8.28 | 58.07 | 3.745603 | 0.08 | 21.14971 | 0.51 | 7.53 | 0.04 | 0.15 |  | 99.74531 | 24.52 | 0.611768 | 0.1374524 | 0.04817473 | 0.7850226 | 0.1668027 | 0.824755 | Николаев, 2011
250 | Ключевской | Первомайское | ДВК |  | 0.17 | 8.46 | 58.4 | 2.927002 | 0.08 | 21.61628 | 0.49 | 7.47 | 0.02 | 0.03 |  | 99.77329 | 24.25 | 0.6188266 | 0.1086082 | 0.03773829 | 0.7914158 | 0.1708459 | 0.8224538 | Николаев, 2011
251 | Ключевской | Первомайское | ДВК |  | 0.17 | 8.6 | 57.82 | 3.036401 | 0.06 | 21.56785 | 0.5 | 7.37 | 0 | 0.02 |  | 99.20425 | 24.3 | 0.621473 | 0.1124357 | 0.0392911 | 0.7864044 | 0.1743045 | 0.8185668 | Николаев, 2011
252 | Ключевской | Первомайское | ДВК |  | 0.11 | 8.69 | 58.3 | 3.519615 | 0.11 | 20.52305 | 0.5 | 8.11 | 0.03 | 0.1 |  | 100.0627 | 23.69 | 0.5867315 | 0.1336845 | 0.04488829 | 0.7815185 | 0.1735932 | 0.8182482 | Николаев, 2011
253 | Ключевской | Первомайское | ДВК |  | 0.15 | 7.74 | 57.59 | 4.783701 | 0.07 | 21.80563 | 0.5 | 7.08 | 0.02 | 0.22 |  | 100.0393 | 26.11 | 0.6334191 | 0.1648572 | 0.06177447 | 0.7816726 | 0.1565529 | 0.8331394 | Николаев, 2011
254 | Ключевской | Первомайское | ДВК |  | 0.17 | 8.64 | 58.33 | 3.192852 | 0.1 | 20.70707 | 0.45 | 8.09 | 0.02 | 0.04 |  | 99.82992 | 23.58 | 0.5894919 | 0.121839 | 0.04091577 | 0.7856636 | 0.1734206 | 0.819181 | Николаев, 2011
255 | Ключевской | Первомайское | ДВК |  | 0.14 | 8.53 | 58.4 | 2.663075 | 0.05 | 21.47377 | 0.51 | 7.82 | 0.01 | 0 |  | 99.94684 | 23.87 | 0.6063909 | 0.1003881 | 0.03440386 | 0.7929933 | 0.1726029 | 0.8212474 | Николаев, 2011
256 | Ключевской | Первомайское | ДВК |  | 0.1 | 9.22 | 61.01 | 2.226139 | 0.11 | 14.46692 | 0.37 | 12.01 | 0.08 | 0.24 |  | 99.90306 | 16.47 | 0.4032706 | 0.1216213 | 0.02755348 | 0.793703 | 0.1787435 | 0.816192 | Николаев, 2011
257 | Ключевской | Первомайское | ДВК |  | 0.11 | 9.11 | 61.37 | 2.025146 | 0.09 | 14.87777 | 0.41 | 11.88 | 0.12 | 0.03 |  | 100.0429 | 16.7 | 0.4126627 | 0.1091166 | 0.02506415 | 0.798336 | 0.1765998 | 0.8188601 | Николаев, 2011
258 | Ключевской | Первомайское | ДВК |  | 0.09 | 9.34 | 61.08 | 2.137777 | 0.1 | 13.92643 | 0.35 | 12.54 | 0.08 | 0.01 |  | 99.69421 | 15.85 | 0.3838789 | 0.1213624 | 0.02640321 | 0.7929142 | 0.1806826 | 0.8144174 | Николаев, 2011
259 | Ключевской | Первомайское | ДВК |  | 0.09 | 9.18 | 59.37 | 2.368666 | 0.13 | 18.35867 | 0.64 | 9.14 | 0.08 | 0.3 |  | 99.68734 | 20.49 | 0.5298297 | 0.1040191 | 0.02992649 | 0.7884092 | 0.1816643 | 0.8127314 | Николаев, 2011
260 | Ключевской | Первомайское | ДВК | Кл55/3-г/в | 0.16 | 8.46 | 58.1 | 3.319146 | 0.07 | 21.34043 | 0.49 | 7.52 | 0.02 | 0.09 |  | 99.63958 | 24.327 | 0.614213 | 0.1227691 | 0.04275191 | 0.7865712 | 0.1706768 | 0.8217005 | Николаев, 2011
261 | Ключевской | Первомайское | ДВК | Кл55/3-б/в | 0.14 | 8.4 | 58.16 | 3.546814 | 0.08 | 21.12458 | 0.49 | 7.78 | 0.02 | 0.09 |  | 99.98139 | 24.316 | 0.6036985 | 0.1312494 | 0.04556888 | 0.7853931 | 0.169038 | 0.8228914 | Николаев, 2011
262 | Ключевской | Первомайское | ДВК | Кл56/3 сплошная | 0.11 | 9.17 | 61.19 | 2.122031 | 0.1 | 14.6776 | 0.39 | 11.95 | 0.1 | 0.14 |  | 99.99963 | 16.587 | 0.4079636 | 0.1151158 | 0.02626271 | 0.795978 | 0.1777593 | 0.8174464 | Николаев, 2011
263 | Ключевской | Первомайское | ДВК | Кл56/3 | 0.09 | 9.26 | 60.23 | 2.247766 | 0.12 | 16.14246 | 0.5 | 10.84 | 0.08 | 0.16 |  | 99.71023 | 18.165 | 0.4551779 | 0.111344 | 0.02807678 | 0.7907549 | 0.1811683 | 0.8135981 | Николаев, 2011
264 | Ключевской | Ревдинское | ДВК |  | 0.26 | 11.37 | 53.8 | 5.768842 | 0.18 | 17.3592 | 0.38 | 10.46 | 0.09 | 0.12 |  | 99.82804 | 22.55 | 0.4821533 | 0.2301933 | 0.07199768 | 0.7057402 | 0.2222621 | 0.7604941 | Николаев, 2011
265 | Ключевской | Ревдинское | ДВК |  | 0.28 | 11.49 | 53.42 | 5.486957 | 0.19 | 17.74284 | 0.39 | 10.31 | 0.06 | 0 |  | 99.43979 | 22.68 | 0.4912225 | 0.2176903 | 0.06890386 | 0.7050968 | 0.2259993 | 0.757276 | Николаев, 2011
266 | Ключевской | Ревдинское | ДВК |  | 0.15 | 8.51 | 60.72 | 3.7704 | 0.04 | 11.51739 | 0.2 | 14.17 | 0.06 | 0.04 |  | 99.34779 | 14.91 | 0.3131896 | 0.2275413 | 0.04659373 | 0.7886869 | 0.1647194 | 0.8272306 | Николаев, 2011
267 | Ключевской | Ревдинское | ДВК |  | 0.14 | 9.21 | 61.34 | 2.513802 | 0.09 | 12.03808 | 0.24 | 13.8 | 0.1 | 0.05 |  | 99.58188 | 14.3 | 0.3285888 | 0.1581779 | 0.03087744 | 0.7919302 | 0.1771924 | 0.8171621 | Николаев, 2011
268 | Ключевской | Ревдинское | ДВК |  | 0.14 | 8.88 | 61.05 | 3.487158 | 0.03 | 11.55225 | 0.27 | 14.12 | 0.07 | 0 |  | 99.63941 | 14.69 | 0.3146017 | 0.2135996 | 0.0427537 | 0.7867205 | 0.1705258 | 0.821858 | Николаев, 2011
269 | Ключевской | Ревдинское | ДВК |  | 0.15 | 8.81 | 61.19 | 3.121121 | 0.15 | 11.75162 | 0.26 | 14 | 0.03 | 0 |  | 99.51274 | 14.56 | 0.3201576 | 0.1928857 | 0.03842072 | 0.7917135 | 0.1698657 | 0.8233471 | Николаев, 2011
270 | Ключевской | Ревдинское | ДВК | Кл44/2 | 0.14 | 8.95 | 60.84 | 3.505969 | 0.08 | 11.03333 | 0.25 | 14.43 | 0.07 | 0.02 |  | 99.3893 | 14.188 | 0.3001949 | 0.2223501 | 0.043033 | 0.7849023 | 0.1720647 | 0.8201979 | Николаев, 2011
271 | Ключевской | Ревдинское | ДВК | Кл44/3 | 0.16 | 9.43 | 59.54 | 3.800275 | 0.09 | 12.19951 | 0.28 | 13.61 | 0.09 | 0.06 |  | 99.29979 | 15.619 | 0.334614 | 0.2189336 | 0.04682947 | 0.7711623 | 0.1820082 | 0.8090497 | Николаев, 2011
272 | Ключевской | Самохваловское 1 | ДВК |  | 0.18 | 10.58 | 58.34 | 2.170315 | 0.09 | 14.70715 | 0.27 | 11.85 | 0.09 | 0.18 |  | 98.50747 | 16.66 | 0.4104815 | 0.1172193 | 0.02710815 | 0.7659074 | 0.2069845 | 0.7872482 | Николаев, 2011
273 | Ключевской | Самохваловское 1 | ДВК |  | 0.16 | 10.39 | 58.54 | 2.627623 | 0.12 | 14.50566 | 0.24 | 12.22 | 0.07 | 0.04 |  | 98.97329 | 16.87 | 0.3997479 | 0.1401519 | 0.03266917 | 0.7649983 | 0.2023325 | 0.7908342 | Николаев, 2011
274 | Ключевской | Самохваловское 1 | ДВК |  | 0.2 | 10.54 | 58.88 | 2.415033 | 0.14 | 14.12695 | 0.24 | 12.55 | 0.13 | 0.03 |  | 99.31199 | 16.3 | 0.3870766 | 0.1333173 | 0.02988496 | 0.765826 | 0.2042891 | 0.7894177 | Николаев, 2011
275 | Ключевской | Самохваловское 1 | ДВК |  | 0.17 | 9.69 | 57.41 | 5.251566 | 0.09 | 13.98464 | 0.29 | 12.64 | 0.07 | 0 |  | 99.67621 | 18.71 | 0.3829873 | 0.2525605 | 0.06501788 | 0.7470752 | 0.1879069 | 0.7990262 | Николаев, 2011
276 | Ключевской | Самохваловское 1 | ДВК |  | 0.14 | 10.1 | 56.7 | 4.374426 | 0.09 | 14.18389 | 0.31 | 12.44 | 0.07 | 0 |  | 98.63832 | 18.12 | 0.390124 | 0.2172268 | 0.05482431 | 0.7469095 | 0.1982662 | 0.7902335 | Николаев, 2011
277 | Ключевской | Самохваловское 1 | ДВК | УЭ-614/ | 0.25 | 8.43 | 58.22 | 4.115928 | 0.18 | 16.52549 | 0.33 | 10.62 | 0.08 | 0.07 |  | 98.88142 | 20.229 | 0.4660981 | 0.1830814 | 0.05242333 | 0.7794024 | 0.1681742 | 0.8225218 | Николаев, 2011
278 | Ключевской | Самохваловское 1 | ДВК | УЭ-614/Г | 0.16 | 9.9 | 57.06 | 4.788675 | 0.09 | 14.10015 | 0.3 | 12.54 | 0.07 | 0 |  | 99.16883 | 18.409 | 0.3868152 | 0.2340646 | 0.05965764 | 0.7471629 | 0.1931795 | 0.7945647 | Николаев, 2011
279 | Ключевской | Светлогорское | ДВК |  | 0 | 9.68 | 59.61 | 4.083389 | 0.23 | 11.90577 | 0.19 | 13.77 | 0.43 | 0 |  | 99.94916 | 15.58 | 0.3266336 | 0.2358326 | 0.04985845 | 0.7650151 | 0.1851265 | 0.8051591 | Николаев, 2011
280 | Ключевской | Светлогорское | ДВК |  | 0.18 | 9.39 | 59.57 | 4.161466 | 0.13 | 11.51551 | 0.24 | 14.11 | 0.04 | 0.12 |  | 99.50698 | 15.26 | 0.3140678 | 0.2453817 | 0.05107257 | 0.7684254 | 0.180502 | 0.8097831 | Николаев, 2011
281 | Ключевской | Светлогорское | ДВК |  | 0.17 | 9.87 | 59.5 | 3.110303 | 0.1 | 12.82135 | 0.27 | 13.2 | 0.11 | 0.16 |  | 99.38165 | 15.62 | 0.3527242 | 0.179173 | 0.03834742 | 0.7710513 | 0.1906013 | 0.8017982 | Николаев, 2011
282 | Ключевской | Светлогорское | ДВК |  | 0.18 | 9.19 | 59.9 | 3.676543 | 0.11 | 12.13185 | 0.25 | 13.64 | 0.12 | 0.09 |  | 99.34839 | 15.44 | 0.3328876 | 0.2142609 | 0.04537256 | 0.776986 | 0.1776414 | 0.8139155 | Николаев, 2011
283 | Ключевской | Светлогорское | ДВК |  | 0.16 | 9.02 | 60.7 | 3.318332 | 0.1 | 11.67416 | 0.2 | 14.05 | 0.1 | 0.02 |  | 99.4125 | 14.66 | 0.3179465 | 0.2036745 | 0.04084278 | 0.7852662 | 0.173891 | 0.8187044 | Николаев, 2011
284 | Ключевской | Светлогорское | ДВК | КЛ-20/2 | 0.08 | 9.68 | 59.96 | 4.076571 | 0.19 | 12.2139 | 0.17 | 13.92 | 0.22 | 0.13 |  | 100.8105 | 15.882 | 0.3298789 | 0.2309619 | 0.04955673 | 0.7661294 | 0.1843139 | 0.8060758 | Николаев, 2011
285 | Ключевской | Светлогорское | ДВК | Кл20/3 | 0.17 | 9.37 | 59.92 | 3.579598 | 0.11 | 12.03208 | 0.24 | 13.75 | 0.09 | 0.1 |  | 99.42168 | 15.253 | 0.3292799 | 0.2111687 | 0.04406412 | 0.7752744 | 0.1806615 | 0.8110109 | Николаев, 2011
286 | Ключевской | Федосеевское | ДВК |  | 0.03 | 9.14 | 58.58 | 4.857322 | 0.28 | 14.47938 | 1.03 | 11.94 | 0.02 | 0.11 |  | 100.6867 | 18.85 | 0.4048855 | 0.2318655 | 0.06015621 | 0.7625454 | 0.1772984 | 0.8113533 | Николаев, 2011
287 | Ключевской | Федосеевское | ДВК |  | 0.11 | 9.85 | 58.52 | 4.910958 | 0.13 | 14.89112 | 0.38 | 12.23 | 0 | 0 |  | 101.0221 | 19.31 | 0.4058597 | 0.2288413 | 0.0600011 | 0.7515019 | 0.1884969 | 0.7994711 | Николаев, 2011
288 | Ключевской | Федосеевское | ДВК |  | 0.05 | 9.33 | 59.5 | 1.703297 | 0.2 | 17.46737 | 0.53 | 9.8 | 0.18 | 0 |  | 98.76067 | 19 | 0.4999928 | 0.08066558 | 0.02160018 | 0.7930793 | 0.1853205 | 0.8105881 | Николаев, 2011
289 | Ключевской | Федосеевское | ДВК |  | 0.11 | 8.65 | 57.99 | 4.371279 | 0.03 | 15.72672 | 0.3 | 11.11 | 0.23 | 0.03 |  | 98.718 | 19.66 | 0.4426374 | 0.2000671 | 0.0554228 | 0.7727978 | 0.1717794 | 0.8181415 | Николаев, 2011
290 | Ключевской | Федосеевское | ДВК | КЛ-17/1 | 0.05 | 9.32 | 58.42 | 5.383478 | 0.2 | 14.43695 | 0.7 | 12.16 | 0.06 | 0.07 |  | 100.8904 | 19.281 | 0.3997895 | 0.2512371 | 0.06614823 | 0.7544832 | 0.1793685 | 0.8079261 | Николаев, 2011
291 | Ключевской | Федосеевское | ДВК | КЛ-17/9 | 0.09 | 6.57 | 58.66 | 5.986972 | 0.09 | 16.88392 | 0.53 | 9.96 | 0.23 | 0.09 |  | 99.21089 | 22.271 | 0.4874536 | 0.24189 | 0.07682155 | 0.7911352 | 0.1320433 | 0.8569688 | Николаев, 2011

## Олыся-Мусюр_Синотвож
| Массив | Месторождение, проявление, привязка | СВК | №№ образца | TiO2 | Al2O3 | Cr2O3 | Fe2O3 | V2O3 | FeO | MnO | MgO | NiO | ZnO | CoO | Сумма | FeOобщ | Fe2+/(Mg+Fe2+) | Fe3+/(Fe3++Fe2+) | Fe3+/(Cr+Al+Fe3+) | Cr/(Cr+Al+Fe3+) | Al/(Cr+Al+Fe3+) | Cr/(Cr+Al) | Источник
1 | Олыся_Мусюр | уч. Нядокота | ДГ | ОМ-66 | 0.12 | 11.25 | 56.86 | 5.32146 | 0.08 | 12.74175 | 0.35 | 13.62 | 0.09 | 0.07 |  | 100.5532 | 17.53 | 0.3441993 | 0.2731487 | 0.06434162 | 0.7226048 | 0.2130536 | 0.7722956 | Подгорних, 2009
2 | Олыся_Мусюр | уч. Нядокота | ДГ | ОМ-66 | 0.08 | 11.08 | 56.39 | 5.214095 | 0.06 | 12.62836 | 0.32 | 13.34 | 0.04 | 0.17 |  | 99.35245 | 17.32 | 0.3468752 | 0.2708827 | 0.06371185 | 0.7242294 | 0.2120587 | 0.7735113 | Подгорних, 2009
3 | Олыся_Мусюр | уч. Нядокота | ДГ | ОМ-066/1 | 0.08 | 8.76 | 58.73 | 4.784693 | 0.11 | 12.93473 | 0.37 | 12.89 | 0.04 | 0.09 |  | 98.86943 | 17.24 | 0.3601953 | 0.249728 | 0.0596335 | 0.7693589 | 0.1710076 | 0.8181479 | Подгорних, 2009
4 | Олыся_Мусюр | уч. Нядокота | ДГ | ОМ-066/1 | 0.09 | 8.88 | 58.27 | 5.289309 | 0.11 | 12.58068 | 0.3 | 13.12 | 0.1 | 0.13 |  | 98.94999 | 17.34 | 0.3497913 | 0.2744733 | 0.06575139 | 0.761349 | 0.1728996 | 0.8149319 | Подгорних, 2009
5 | Олыся_Мусюр | уч. Нядокота | ДГ | ОМ-066/1 | 0.06 | 9.51 | 58.09 | 5.289483 | 0.14 | 12.70052 | 0.3 | 13.12 | 0.15 | 0.16 |  | 99.56001 | 17.46 | 0.3519507 | 0.2725959 | 0.06510789 | 0.7515442 | 0.1833479 | 0.8038833 | Подгорних, 2009
6 | Олыся_Мусюр | уч. Нядокота | ДГ | ОМ-066/1 | 0.09 | 10.05 | 57.65 | 5.022536 | 0.1 | 12.94072 | 0.35 | 13.22 | 0.11 | 0.02 |  | 99.63326 | 17.46 | 0.3544964 | 0.2588387 | 0.06173362 | 0.7447847 | 0.1934817 | 0.7937881 | Подгорних, 2009
7 | Олыся_Мусюр | уч. Нядокота | ДГ | ОМ-066/1 | 0.02 | 8.55 | 58.94 | 4.883922 | 0.11 | 13.14545 | 0.3 | 12.66 | 0.13 | 0.09 |  | 98.87937 | 17.54 | 0.3681055 | 0.2505472 | 0.06087703 | 0.7721962 | 0.1669268 | 0.8222525 | Подгорних, 2009
8 | Олыся_Мусюр | уч. Нядокота | ДГ | ОМ-066/1 | 0.06 | 8.25 | 58.17 | 5.310886 | 0.18 | 12.58126 | 0.37 | 12.81 | 0.11 | 0.08 |  | 97.98215 | 17.36 | 0.3552597 | 0.2752755 | 0.06690984 | 0.770291 | 0.1627991 | 0.8255269 | Подгорних, 2009
9 | Олыся_Мусюр | уч. Нядокота | ДГ | ОМ-066/1 | 0.04 | 8.6 | 57.31 | 5.771177 | 0.13 | 12.5371 | 0.36 | 12.89 | 0.14 | 0.05 |  | 97.91827 | 17.73 | 0.3530313 | 0.2928908 | 0.0726132 | 0.7579044 | 0.1694825 | 0.8172473 | Подгорних, 2009
10 | Олыся_Мусюр | уч. Нядокота | ДГ | ОМ-066/1 | 0.1 | 8.61 | 57.71 | 5.480254 | 0.09 | 12.67887 | 0.39 | 12.89 | 0.09 | 0.07 |  | 98.19912 | 17.61 | 0.3556039 | 0.2800216 | 0.06882708 | 0.7618028 | 0.1693702 | 0.8181109 | Подгорних, 2009
11 | Олыся_Мусюр | уч. Нядокота | ДГ | ОМ-015 | 0.08 | 9.93 | 58.16 | 4.966712 | 0.09 | 12.71095 | 0.31 | 13.33 | 0.06 | 0.14 |  | 99.84766 | 17.18 | 0.3485238 | 0.2601334 | 0.06082895 | 0.7486839 | 0.1904871 | 0.7971752 | Подгорних, 2009
12 | Олыся_Мусюр | уч. Нядокота | ДГ | ОМ-015б | 0.09 | 12.49 | 54.88 | 5.923254 | 0.2 | 11.89026 | 0.31 | 14.09 | 0.11 | 0.19 |  | 100.2135 | 17.22 | 0.3213168 | 0.3095118 | 0.0712193 | 0.6935604 | 0.2352203 | 0.7467429 | Подгорних, 2009
13 | Олыся_Мусюр | уч. Нядокота | ДГ | ОМ-015б | 0.08 | 9.92 | 57.93 | 4.967177 | 0.12 | 12.68053 | 0.35 | 13.28 | 0.06 | 0.07 |  | 99.48771 | 17.15 | 0.3488332 | 0.2606128 | 0.06102668 | 0.7480773 | 0.190896 | 0.7966971 | Подгорних, 2009
14 | Олыся_Мусюр | уч. Нядокота | ДГ | ОМ-015б | 0.14 | 11.96 | 54.01 | 7.180859 | 0.06 | 12.92866 | 0.31 | 13.56 | 0.19 | 0.03 |  | 100.4395 | 19.39 | 0.3484956 | 0.3332334 | 0.08684886 | 0.6865856 | 0.2265656 | 0.751886 | Подгорних, 2009
15 | Олыся_Мусюр | уч. Нядокота | ДГ | ОМ-015 | 0.1 | 9.45 | 57.33 | 5.558531 | 0.13 | 12.21843 | 0.34 | 13.36 | 0.07 | 0.09 |  | 98.68696 | 17.22 | 0.3391016 | 0.2904538 | 0.06894894 | 0.7474503 | 0.1836008 | 0.8028027 | Подгорних, 2009
16 | Олыся_Мусюр | уч. Нядокота | ДГ | ОМ-015 | 0.12 | 9.47 | 57.44 | 5.501152 | 0.13 | 12.30006 | 0.33 | 13.35 | 0.15 | 0.1 |  | 98.96122 | 17.25 | 0.3407636 | 0.2869556 | 0.06816148 | 0.7480534 | 0.1837852 | 0.8027715 | Подгорних, 2009
17 | Олыся_Мусюр | уч. Нядокота | ДГ | ОМ-015 | 0.08 | 9.76 | 57.99 | 4.887656 | 0.14 | 12.87209 | 0.31 | 13.27 | 0.1 | 0.03 |  | 99.55974 | 17.27 | 0.3524184 | 0.2546588 | 0.06024737 | 0.7513173 | 0.1884354 | 0.7994841 | Подгорних, 2009
18 | Олыся_Мусюр | уч. Нядокота | ДГ | ОМ-015 | 0.09 | 9.72 | 58.72 | 4.689151 | 0.1 | 12.9307 | 0.33 | 13.29 | 0.12 | 0.1 |  | 100.2199 | 17.15 | 0.3531119 | 0.2460257 | 0.05744214 | 0.7560583 | 0.1864996 | 0.8021346 | Подгорних, 2009
19 | Олыся_Мусюр | уч. Нядокота | ДГ | ОМ-015 | 0.11 | 9.62 | 58.6 | 4.666706 | 0.14 | 12.7909 | 0.29 | 13.37 | 0.1 | 0 |  | 99.7576 | 16.99 | 0.3492675 | 0.2471539 | 0.05738173 | 0.7573447 | 0.1852735 | 0.803448 | Подгорних, 2009
20 | Олыся_Мусюр | уч. Нядокота | ДГ | ОМ-015 | 0.1 | 9.62 | 58.06 | 5.032121 | 0.13 | 12.4821 | 0.35 | 13.35 | 0.12 | 0.06 |  | 99.35422 | 17.01 | 0.3440716 | 0.2661933 | 0.06202906 | 0.7522357 | 0.1857352 | 0.8019819 | Подгорних, 2009
21 | Олыся_Мусюр | уч. Нядокота | ДГ | ОМ-015 | 0.06 | 9.61 | 57.26 | 5.682205 | 0.1 | 12.03715 | 0.37 | 13.41 | 0.11 | 0.12 |  | 98.78936 | 17.15 | 0.3349271 | 0.2981281 | 0.07022109 | 0.7437634 | 0.1860155 | 0.7999358 | Подгорних, 2009
22 | Олыся_Мусюр | уч. Нядокота | ДГ | ОМ-015 | 0.12 | 9.63 | 57.46 | 5.19795 | 0.11 | 12.16288 | 0.31 | 13.46 | 0.11 | 0.06 |  | 98.67083 | 16.84 | 0.3364144 | 0.2777411 | 0.06442989 | 0.7486067 | 0.1869634 | 0.800161 | Подгорних, 2009
1 | Синотвож | уч. Кедровый | ДВК | Сн150-18(2)? | 0.19 | 10.57 | 56.88 | 4.336566 | 0.09 | 15.26796 | 0.34 | 11.8 | 0.05 | 0.06 |  | 99.63452 | 19.17 | 0.4205967 | 0.2035516 | 0.05375194 | 0.7410382 | 0.2052099 | 0.7831331 | Подгорних, 2009
2 | Синотвож | уч. Кедровый | ДВК | Сн150-18(2)? | 0.15 | 10.82 | 56.76 | 4.432047 | 0.07 | 15.52204 | 0.3 | 11.78 | 0.06 | 0 |  | 99.94409 | 19.51 | 0.4250386 | 0.204408 | 0.05469077 | 0.7361813 | 0.2091279 | 0.778773 | Подгорних, 2009
3 | Синотвож | уч. Кедровый | ДВК | Сн150-18(2)? | 0.16 | 10.82 | 56.71 | 4.561409 | 0.1 | 14.66564 | 0.35 | 12.15 | 0.05 | 0.14 |  | 99.76705 | 18.77 | 0.4037648 | 0.2186681 | 0.05623378 | 0.7348364 | 0.2089299 | 0.7786212 | Подгорних, 2009
4 | Синотвож | уч. Кедровый | ДВК | Сн150-18(3) | 0.17 | 10.18 | 58.47 | 4.059371 | 0.05 | 12.77738 | 0.33 | 13.42 | 0.12 | 0 |  | 99.64675 | 16.43 | 0.3481795 | 0.2223165 | 0.04983236 | 0.7544294 | 0.1957382 | 0.7939961 | Подгорних, 2009
5 | Синотвож | уч. Кедровый | ДВК | Сн150-18 | 0.14 | 10.13 | 58.93 | 3.991846 | 0.08 | 12.73814 | 0.31 | 13.36 | 0.09 | 0.12 |  | 99.91998 | 16.33 | 0.3484985 | 0.2199572 | 0.04880116 | 0.757226 | 0.1939728 | 0.7960754 | Подгорних, 2009
6 | Синотвож | уч. Кедровый | ДВК | Сн150-18 | 0.14 | 10.22 | 57.29 | 4.706726 | 0.08 | 13.58489 | 0.28 | 12.81 | 0.06 | 0.02 |  | 99.23161 | 17.82 | 0.3730278 | 0.2376631 | 0.05815779 | 0.7440474 | 0.1977948 | 0.7899915 | Подгорних, 2009
7 | Синотвож | уч. Кедровый | ДВК | Сн150-20(2) | 0.14 | 10.01 | 58.69 | 3.754161 | 0.07 | 12.84201 | 0.32 | 13.39 | 0.11 | 0 |  | 99.47617 | 16.22 | 0.3498343 | 0.2082633 | 0.04627894 | 0.7604443 | 0.1932768 | 0.7973445 | Подгорних, 2009
8 | Синотвож | уч. Кедровый | ДВК | Сн150-20(2) | 0.18 | 10.58 | 57.92 | 4.869389 | 0.07 | 12.06852 | 0.32 | 13.92 | 0.08 | 0.16 |  | 100.2379 | 16.45 | 0.3272373 | 0.2663538 | 0.05915269 | 0.7395394 | 0.2013079 | 0.7860356 | Подгорних, 2009
9 | Синотвож | уч. Кедровый | ДВК | Сн150-20 | 0.15 | 10.88 | 57.31 | 4.568534 | 0.08 | 12.23923 | 0.29 | 13.76 | 0.07 | 0.07 |  | 99.46777 | 16.35 | 0.3328995 | 0.2514256 | 0.05581807 | 0.7359718 | 0.2082102 | 0.7794809 | Подгорних, 2009
10 | Синотвож | уч. Кедровый | ДВК | Сн150-20 | 0.16 | 10.33 | 58.5 | 3.623516 | 0.07 | 12.76956 | 0.26 | 13.41 | 0.08 | 0 |  | 99.25308 | 16.03 | 0.3482098 | 0.2033983 | 0.04457454 | 0.7563892 | 0.1990362 | 0.7916779 | Подгорних, 2009
11 | Синотвож | уч. Кедровый | ДВК | Сн150-70 | 0.18 | 11.37 | 57.04 | 4.341898 | 0.04 | 13.19316 | 0.35 | 13.22 | 0.08 | 0.11 |  | 99.96506 | 17.1 | 0.3589295 | 0.2284725 | 0.05288295 | 0.730211 | 0.216906 | 0.7709829 | Подгорних, 2009
12 | Синотвож | уч. Кедровый | ДВК | Сн150-70 | 0.14 | 11.36 | 57.48 | 3.652775 | 0.12 | 13.93323 | 0.3 | 12.79 | 0.04 | 0.13 |  | 100.016 | 17.22 | 0.3793359 | 0.1908712 | 0.04462134 | 0.7380219 | 0.2173567 | 0.7724915 | Подгорних, 2009
13 | Синотвож | уч. Кедровый | ДВК | Сн150-70 | 0.18 | 11.44 | 57.11 | 4.139806 | 0.08 | 13.735 | 0.31 | 12.99 | 0.07 | 0.08 |  | 100.1848 | 17.46 | 0.3723348 | 0.2133469 | 0.05043313 | 0.7312753 | 0.2182916 | 0.7701145 | Подгорних, 2009
14 | Синотвож | уч. Кедровый | ДВК | Сн150-70 | 0.13 | 11.53 | 56.54 | 4.431538 | 0.08 | 13.3825 | 0.29 | 13.1 | 0.06 | 0.12 |  | 99.73404 | 17.37 | 0.364324 | 0.2295647 | 0.05409682 | 0.7254473 | 0.2204559 | 0.7669361 | Подгорних, 2009
15 | Синотвож | уч. Кедровый | ДВК | Сн150-70 | 0.16 | 11.51 | 57.22 | 4.114534 | 0.11 | 13.61774 | 0.3 | 13 | 0.1 | 0.15 |  | 100.3223 | 17.32 | 0.3701538 | 0.2137585 | 0.05000343 | 0.730903 | 0.2190935 | 0.7693744 | Подгорних, 2009
16 | Синотвож | уч. Кедровый | ДВК | Сн150-71 | 0.13 | 12.85 | 54.44 | 5.126142 | 0.16 | 13.4675 | 0.27 | 13.24 | 0.09 | 0 |  | 99.78364 | 18.08 | 0.363329 | 0.2551188 | 0.06215501 | 0.6938034 | 0.2440415 | 0.7397848 | Подгорних, 2009
17 | Синотвож | уч. Кедровый | ДВК | Сн150-71 | 0.14 | 12.47 | 55.48 | 4.297804 | 0.12 | 14.07284 | 0.32 | 12.89 | 0.03 | 0 |  | 99.88064 | 17.94 | 0.3798497 | 0.2155633 | 0.05232094 | 0.7099017 | 0.2377774 | 0.7490951 | Подгорних, 2009
18 | Синотвож | уч. Кедровый | ДВК | Сн150-71 | 0.17 | 12.84 | 54.46 | 5.129403 | 0.15 | 13.95456 | 0.29 | 12.9 | 0.11 | 0.17 |  | 100.244 | 18.57 | 0.3776813 | 0.2485451 | 0.06218805 | 0.6939858 | 0.2438261 | 0.7400053 | Подгорних, 2009
19 | Синотвож | уч. Кедровый | ДВК | Сн150-71 | 0.13 | 12.92 | 54.25 | 5.143675 | 0.16 | 13.38172 | 0.26 | 13.15 | 0.14 | 0.17 |  | 99.7654 | 18.01 | 0.3634287 | 0.2569864 | 0.0624225 | 0.6919906 | 0.2455869 | 0.7380623 | Подгорних, 2009
20 | Синотвож | уч. Кедровый | ДВК | Сн150-15(2) | 0.17 | 10.69 | 56.9 | 4.470479 | 0.09 | 15.26746 | 0.34 | 11.86 | 0.06 | 0.02 |  | 99.88794 | 19.29 | 0.4193534 | 0.2085319 | 0.05517729 | 0.7381614 | 0.2066613 | 0.7812698 | Подгорних, 2009
21 | Синотвож | уч. Кедровый | ДВК | Сн150-15(2) | 0.13 | 10.71 | 56.64 | 4.409234 | 0.14 | 15.61257 | 0.41 | 11.56 | 0.06 | 0.02 |  | 99.74181 | 19.58 | 0.4310777 | 0.2026288 | 0.05462579 | 0.7375486 | 0.2078256 | 0.7801657 | Подгорних, 2009
22 | Синотвож | уч. Кедровый | ДВК | Сн150-15(2) | 0.14 | 10.78 | 56.53 | 4.488474 | 0.06 | 15.02127 | 0.32 | 11.89 | 0.03 | 0.09 |  | 99.38975 | 19.06 | 0.4147868 | 0.2118978 | 0.05555706 | 0.7354486 | 0.2089943 | 0.7787116 | Подгорних, 2009
23 | Синотвож | уч. Кедровый | ДВК | Сн150-15(3) | 0.16 | 10.69 | 57.02 | 4.172268 | 0.11 | 15.53579 | 0.35 | 11.73 | 0.08 | 0 |  | 99.91806 | 19.29 | 0.4262949 | 0.1946215 | 0.0516062 | 0.7412927 | 0.2071011 | 0.7816296 | Подгорних, 2009
24 | Синотвож | уч. Кедровый | ДВК | Сн150-15 | 0.16 | 10.86 | 57.71 | 3.834847 | 0.12 | 14.8894 | 0.29 | 12.31 | 0.05 | 0 |  | 100.2943 | 18.34 | 0.4042607 | 0.1881479 | 0.04705202 | 0.7442419 | 0.2087061 | 0.780989 | Подгорних, 2009
25 | Синотвож | уч. Кедровый | ДВК | Сн150-15.5 | 0.15 | 10.86 | 56.51 | 4.806949 | 0.11 | 14.96471 | 0.35 | 12.05 | 0.05 | 0.06 |  | 99.95166 | 19.29 | 0.4106325 | 0.2242269 | 0.05918933 | 0.7313614 | 0.2094493 | 0.7773736 | Подгорних, 2009
26 | Синотвож | уч. Кедровый | ДВК | Сн150-15.5 | 0.14 | 11.14 | 56.04 | 4.948705 | 0.12 | 14.83715 | 0.28 | 12.14 | 0.07 | 0.14 |  | 99.93586 | 19.29 | 0.4067656 | 0.2308394 | 0.06087012 | 0.7245085 | 0.2146213 | 0.7714679 | Подгорних, 2009
27 | Синотвож | уч. Кедровый | ДВК | Сн150-15.5 | 0.12 | 11.31 | 56.11 | 5.024337 | 0.12 | 14.8191 | 0.34 | 12.22 | 0.05 | 0.09 |  | 100.2534 | 19.34 | 0.4048883 | 0.2337614 | 0.06148618 | 0.7217252 | 0.2167886 | 0.7690086 | Подгорних, 2009
28 | Синотвож | уч. Кедровый | ДВК | Сн150-15,5 | 0.12 | 11 | 56.83 | 4.679434 | 0.2 | 14.70945 | 0.33 | 12.2 | 0.06 | 0.13 |  | 100.2789 | 18.92 | 0.4034941 | 0.2225475 | 0.05731706 | 0.7316461 | 0.2110369 | 0.7761316 | Подгорних, 2009
29 | Синотвож | уч. Кедровый | ДВК | Сн150-30 | 0.17 | 10.91 | 56.26 | 4.632921 | 0.09 | 14.5613 | 0.34 | 12.22 | 0.07 | 0.05 |  | 99.35422 | 18.73 | 0.4006667 | 0.2225705 | 0.0572994 | 0.7313541 | 0.2113465 | 0.7758074 | Подгорних, 2009
30 | Синотвож | уч. Кедровый | ДВК | Сн150-30(2) | 0.17 | 10.8 | 56.37 | 4.474116 | 0.04 | 15.95419 | 0.34 | 11.32 | 0.08 | 0.1 |  | 99.69831 | 19.98 | 0.4415607 | 0.2014942 | 0.05548319 | 0.7347422 | 0.2097746 | 0.7779027 | Подгорних, 2009
31 | Синотвож | уч. Кедровый | ДВК | Сн150-30(2) | 0.14 | 10.53 | 56.54 | 4.362631 | 0.09 | 15.6945 | 0.4 | 11.37 | 0.04 | 0.1 |  | 99.33714 | 19.62 | 0.4364336 | 0.2000784 | 0.05434037 | 0.7402232 | 0.2054365 | 0.7827586 | Подгорних, 2009
32 | Синотвож | уч. Кедровый | ДВК | Сн150-30(3) | 0.15 | 10.57 | 57.4 | 4.393321 | 0.06 | 14.87689 | 0.34 | 12.13 | 0.1 | 0 |  | 100.0502 | 18.83 | 0.4076101 | 0.2099391 | 0.05405122 | 0.7422621 | 0.2036867 | 0.7846747 | Подгорних, 2009
33 | Синотвож | уч. Кедровый | ДВК | Сн150-30 | 0.15 | 10.75 | 57.36 | 4.164214 | 0.11 | 15.21304 | 0.29 | 12.05 | 0.07 | 0.03 |  | 100.2773 | 18.96 | 0.4146215 | 0.1976266 | 0.05122571 | 0.7416464 | 0.2071279 | 0.781689 | Подгорних, 2009
34 | Синотвож | уч. Кедровый | ДВК | Сн150-30 | 0.16 | 10.83 | 57.9 | 4.049931 | 0.11 | 15.14587 | 0.33 | 12.07 | 0.07 | 0.13 |  | 100.8458 | 18.79 | 0.4131458 | 0.1939419 | 0.04946778 | 0.7433377 | 0.2071946 | 0.7820226 | Подгорних, 2009

## Войкар
| Массив | Месторождение, проявление, привязка | СВК | №№ образца | TiO2 | Al2O3 | Cr2O3 | Fe2O3 | V2O3 | FeO | MnO | MgO | NiO | ZnO | CoO | Сумма | FeOобщ | Fe2+/(Mg+Fe2+) | Fe3+/(Fe3++Fe2+) | Fe3+/(Cr+Al+Fe3+) | Cr/(Cr+Al+Fe3+) | Al/(Cr+Al+Fe3+) | Cr/(Cr+Al) | Источник
1 | Войкаро-Сыньинский | Бурхойлинское | Г | К-706-10 | 0.26 | 26.58 | 42.08 | 3.0698 | 0.2 | 11.67779 | 0.26 | 15.93 | 0 | 0.14 |  | 100.2076 | 14.44 | 0.2914203 | 0.1912906 | 0.03451882 | 0.4973411 | 0.4681401 | 0.5151225 | Нужин, 2007
2 | Войкаро-Сыньинский | Бурхойлинское | Г | К-706-2 | 0.22 | 26.01 | 42.46 | 1.682258 | 0.2 | 12.8663 | 0.21 | 14.97 | 0 | 0.01 |  | 98.68856 | 14.38 | 0.3253226 | 0.1052653 | 0.01932513 | 0.5126755 | 0.4679993 | 0.5227783 | Нужин, 2007
3 | Войкаро-Сыньинский | Бурхойлинское | Г | К-706-6 | 0.3 | 25.7 | 42.74 | 2.705569 | 0.16 | 12.61553 | 0.15 | 15.29 | 0 | 0.11 |  | 99.8011 | 15.05 | 0.3164247 | 0.1617607 | 0.03078626 | 0.5111704 | 0.4580434 | 0.5274073 | Нужин, 2007
4 | Войкаро-Сыньинский | Бурхойлинское | Г | К-708-2 | 0.36 | 25.34 | 42.08 | 3.5198 | 0.24 | 12.99288 | 0.21 | 14.97 | 0 | 0.15 |  | 99.89268 | 16.16 | 0.327475 | 0.195987 | 0.04025435 | 0.5058286 | 0.4539171 | 0.5270444 | Нужин, 2007
5 | Войкаро-Сыньинский | Бурхойлинское | Г | К-708-4 | 0.26 | 26.28 | 41.36 | 3.715676 | 0.2 | 12.40663 | 0.27 | 15.47 | 0 | 0.05 |  | 100.0323 | 15.75 | 0.3103139 | 0.2122794 | 0.04205612 | 0.4920448 | 0.465899 | 0.5136468 | Нужин, 2007
6 | Войкаро-Сыньинский | Бурхойлинское | Г | К-708-6 | 0.33 | 26.3 | 41.49 | 3.383019 | 0.22 | 12.66596 | 0.26 | 15.39 | 0 | 0.05 |  | 100.129 | 15.71 | 0.3158778 | 0.1937666 | 0.03836243 | 0.4945132 | 0.4671244 | 0.5142407 | Нужин, 2007
7 | Войкаро-Сыньинский | Бурхойлинское | Г | Х-1106/1 | 0.33 | 26.8 | 40.76 | 3.622513 | 0.17 | 11.86046 | 0.22 | 15.86 | 0.15 | 0 |  | 99.79298 | 15.12 | 0.2955518 | 0.2155801 | 0.04095961 | 0.4844097 | 0.4746306 | 0.5050984 | Нужин, 2007
8 | Войкаро-Сыньинский | Бурхойлинское | Г | Х-1106/1 | 0.37 | 27.64 | 39.45 | 3.799522 | 0.12 | 10.98119 | 0.22 | 16.33 | 0.08 | 0.11 |  | 99.11071 | 14.4 | 0.2739246 | 0.2374198 | 0.04290488 | 0.4682281 | 0.4888671 | 0.4892179 | Нужин, 2007
9 | Войкаро-Сыньинский | Бурхойлинское | Г | Х-1106/2 | 0.32 | 27.3 | 40.69 | 3.530557 | 0.18 | 12.0032 | 0.14 | 15.98 | 0.09 | 0.04 |  | 100.3038 | 15.18 | 0.296474 | 0.2092773 | 0.03964303 | 0.4802242 | 0.4801327 | 0.5000476 | Нужин, 2007
10 | Войкаро-Сыньинский | Бурхойлинское | Г | Х-1106/2 | 0.32 | 25.54 | 41.64 | 3.567466 | 0.16 | 12.48999 | 0.22 | 15.2 | 0.18 | 0 |  | 99.33746 | 15.7 | 0.3155392 | 0.2044612 | 0.04084692 | 0.5011215 | 0.4580316 | 0.5224624 | Нужин, 2007
11 | Войкаро-Сыньинский | Бурхойлинское | Г | Х-1106/3 | 0.36 | 26.05 | 41.67 | 3.387177 | 0.24 | 12.60222 | 0.25 | 15.36 | 0.11 | 0.06 |  | 100.1394 | 15.65 | 0.3152096 | 0.1947485 | 0.03849611 | 0.4977775 | 0.4637264 | 0.5177072 | Нужин, 2007
12 | Войкаро-Сыньинский | Бурхойлинское | Г | Х-1106/3 | 0.38 | 25.89 | 41.28 | 3.469645 | 0.19 | 12.55801 | 0.29 | 15.29 | 0.15 | 0 |  | 99.56766 | 15.68 | 0.3154371 | 0.1991084 | 0.03969416 | 0.4963798 | 0.463926 | 0.5168976 | Нужин, 2007
13 | Войкаро-Сыньинский | Бурхойлинское | Г | Х-1106/4 | 0.33 | 27.08 | 40.94 | 2.726014 | 0.31 | 12.90713 | 0.08 | 15.35 | 0.11 | 0.08 |  | 100.0031 | 15.36 | 0.3205345 | 0.1596937 | 0.03091688 | 0.4880319 | 0.4810512 | 0.5036017 | Нужин, 2007
14 | Войкаро-Сыньинский | Бурхойлинское | Г | Х-1106/4 | 0.3 | 25.29 | 42.27 | 3.070939 | 0.12 | 12.18677 | 0.2 | 15.41 | 0.15 | 0.01 |  | 99.10771 | 14.95 | 0.3073268 | 0.1848335 | 0.03525295 | 0.5100226 | 0.4547244 | 0.5286594 | Нужин, 2007
15 | Войкаро-Сыньинский | Бурхойлинское | Г | Х-1106/4 | 0.26 | 25.77 | 41.4 | 3.90565 | 0.19 | 11.1757 | 0.21 | 16.02 | 0.15 | 0.08 |  | 99.24135 | 14.69 | 0.2812888 | 0.2392335 | 0.04449178 | 0.4957008 | 0.4598074 | 0.5187823 | Нужин, 2007
16 | Войкаро-Сыньинский | Бурхойлинское | Г | Х-1107/1 | 0.3 | 27.1 | 40.11 | 3.965487 | 0.1 | 12.12186 | 0.2 | 15.73 | 0.11 | 0.06 |  | 99.85734 | 15.69 | 0.3018422 | 0.2274176 | 0.04477196 | 0.475987 | 0.479241 | 0.4982967 | Нужин, 2007
17 | Войкаро-Сыньинский | Бурхойлинское | Г | Х-1107/1 | 0.29 | 27.03 | 40.28 | 4.046083 | 0.16 | 12.26933 | 0.15 | 15.72 | 0.14 | 0.08 |  | 100.2554 | 15.91 | 0.3045314 | 0.2288312 | 0.04560488 | 0.4771982 | 0.4771969 | 0.5000006 | Нужин, 2007
18 | Войкаро-Сыньинский | Бурхойлинское | Г | Х-1107/1 | 0.38 | 25.37 | 40.51 | 3.095525 | 0.2 | 15.61465 | 0.27 | 13.05 | 0.22 | 0.01 |  | 98.80017 | 18.4 | 0.4016584 | 0.1513796 | 0.03624247 | 0.4985154 | 0.4652422 | 0.5172622 | Нужин, 2007
19 | Войкаро-Сыньинский | Бурхойлинское | Г | Х-1107/2 | 0.33 | 28.62 | 40.38 | 3.518136 | 0.09 | 9.644381 | 0.15 | 17.71 | 0.12 | 0.04 |  | 100.6325 | 12.81 | 0.2340226 | 0.2471234 | 0.03875112 | 0.4674883 | 0.4937605 | 0.4863343 | Нужин, 2007
20 | Войкаро-Сыньинский | Бурхойлинское | Г | Х-1107/2 | 0.34 | 26.72 | 39.88 | 3.89329 | 0.13 | 11.44682 | 0.21 | 15.86 | 0.16 | 0.08 |  | 98.77011 | 14.95 | 0.2882149 | 0.234329 | 0.0444127 | 0.4781657 | 0.4774216 | 0.5003894 | Нужин, 2007
21 | Войкаро-Сыньинский | Бурхойлинское | Г | Х-1107/3 | 0.3 | 26.04 | 41.3 | 3.674736 | 0.12 | 13.92347 | 0.23 | 14.52 | 0.15 | 0.02 |  | 100.3182 | 17.23 | 0.3497969 | 0.1919074 | 0.0418199 | 0.4940145 | 0.4641656 | 0.5155758 | Нужин, 2007
22 | Войкаро-Сыньинский | Бурхойлинское | Г | Х-1107/3 | 0.33 | 25.95 | 40.02 | 4.164723 | 0.22 | 12.17258 | 0.25 | 15.18 | 0.13 | 0.13 |  | 98.57731 | 15.92 | 0.3102879 | 0.235393 | 0.04793972 | 0.4841939 | 0.4678664 | 0.5085748 | Нужин, 2007
23 | Войкаро-Сыньинский | Бурхойлинское | Г | Х-1107/4 | 0.33 | 24.53 | 42.04 | 3.936561 | 0.11 | 15.06788 | 0.23 | 13.57 | 0.16 | 0.03 |  | 100.0544 | 18.61 | 0.3838409 | 0.1903362 | 0.04548571 | 0.5105678 | 0.4439465 | 0.5348981 | Нужин, 2007
24 | Войкаро-Сыньинский | Бурхойлинское | Г | Х-1108/2 | 0.36 | 26.76 | 40.28 | 3.598916 | 0.2 | 11.6517 | 0.25 | 15.74 | 0.13 | 0.19 |  | 99.23061 | 14.89 | 0.2934401 | 0.2174841 | 0.04096645 | 0.4819243 | 0.4771092 | 0.5025104 | Нужин, 2007
25 | Войкаро-Сыньинский | Бурхойлинское | Г | Х-1118/3 | 0.16 | 5.43 | 61.7 | 2.230911 | 0.23 | 24.08263 | 0.45 | 5.41 | 0.05 | 0.13 |  | 99.90354 | 26.09 | 0.7140754 | 0.0769413 | 0.02951443 | 0.8579662 | 0.1125193 | 0.8840587 | Нужин, 2007
26 | Войкаро-Сыньинский | Бурхойлинское | Г | Х-1119/1 | 0.26 | 31.67 | 37.03 | 2.757666 | 0.14 | 9.688652 | 0.06 | 17.8 | 0.2 | 0.01 |  | 99.65632 | 12.17 | 0.2339349 | 0.2038927 | 0.03020987 | 0.4263768 | 0.5434133 | 0.4396589 | Нужин, 2007
27 | Войкаро-Сыньинский | Бурхойлинское | Г | Х-1119/1 | 0.25 | 32.82 | 36.81 | 2.451574 | 0.1 | 9.604074 | 0.1 | 18.04 | 0.16 | 0.12 |  | 100.4956 | 11.81 | 0.2299869 | 0.1867866 | 0.02648988 | 0.4180553 | 0.5554548 | 0.4294308 | Нужин, 2007
28 | Войкаро-Сыньинский | Бурхойлинское | Г | Х-1119/1 | 0.24 | 31.37 | 37.21 | 2.054626 | 0.07 | 10.32125 | 0.19 | 17.1 | 0.17 | 0.07 |  | 98.87587 | 12.17 | 0.2529661 | 0.1519123 | 0.02275336 | 0.433117 | 0.5441296 | 0.4432013 | Нужин, 2007
29 | Войкаро-Сыньинский | Бурхойлинское | Г | Х-1134/1 | 0.14 | 1.2 | 59.84 | 9.723484 | 0.07 | 23.52081 | 0.33 | 5.55 | 0.09 | 0.12 |  | 100.6843 | 32.27 | 0.7039349 | 0.2711273 | 0.1305179 | 0.8442529 | 0.02522926 | 0.9709836 | Нужин, 2007
30 | Войкаро-Сыньинский | Бурхойлинское | Г | Х-1134/1 | 0.15 | 1.11 | 59.98 | 9.401461 | 0.17 | 23.54057 | 0.48 | 5.44 | 0.1 | 0.05 |  | 100.502 | 32 | 0.7082635 | 0.26436 | 0.1267327 | 0.8498309 | 0.02343642 | 0.9731624 | Нужин, 2007
31 | Войкаро-Сыньинский | Бурхойлинское | Г | Х-1134/1 | 0.08 | 6.45 | 57.59 | 7.066615 | 0.12 | 20.11146 | 0.52 | 7.91 | 0.1 | 0.17 |  | 100.1081 | 26.47 | 0.5878734 | 0.2402193 | 0.0909468 | 0.779033 | 0.1300202 | 0.8569719 | Нужин, 2007
32 | Войкаро-Сыньинский | Бурхойлинское | Г | Х-1134/1 | 0.12 | 1.05 | 59.61 | 8.545588 | 0.17 | 22.46068 | 0.5 | 5.94 | 0.02 | 0.13 |  | 98.85627 | 30.15 | 0.6796309 | 0.255038 | 0.1173125 | 0.8601105 | 0.02257703 | 0.9744224 | Нужин, 2007
33 | Войкаро-Сыньинский | Бурхойлинское | Г | Х-1456/3 | 0.25 | 26.56 | 40.85 | 3.323972 | 0.17 | 14.33909 | 0.2 | 14.21 | 0.17 | 0.02 |  | 100.1031 | 17.33 | 0.361482 | 0.1725876 | 0.03783207 | 0.4886833 | 0.4734846 | 0.5078982 | Нужин, 2007
34 | Войкаро-Сыньинский | Бурхойлинское | Г | Х-1456/3 | 0.22 | 25.25 | 42.74 | 2.484133 | 0.21 | 14.51478 | 0.18 | 13.86 | 0.1 | 0.14 |  | 99.75891 | 16.75 | 0.3700923 | 0.1334477 | 0.02856767 | 0.5166155 | 0.4548169 | 0.531808 | Нужин, 2007
35 | Войкаро-Сыньинский | Бурхойлинское | Г | Х-1460/1 | 0.34 | 20.04 | 45.82 | 4.464541 | 0.24 | 16.76281 | 0.26 | 11.96 | 0.1 | 0.09 |  | 100.1173 | 20.78 | 0.4401912 | 0.1933223 | 0.05314084 | 0.573244 | 0.3736151 | 0.6054164 | Нужин, 2007
36 | Войкаро-Сыньинский | Левопайерское 1 (р.т.21) | Г | Х-6517/11 | 0.34 | 6.87 | 43.47 | 24.68518 | 0.14 | 7.448277 | 0.36 | 16.81 |  | 0.11 |  | 100.5635 | 29.66 | 0.1990931 | 0.7488806 | 0.3042452 | 0.5631316 | 0.1326231 | 0.8093823 | Нужин, 2007
37 | Войкаро-Сыньинский | Левопайерское 1 (р.т.21) | Г | Х-6517/12 | 0.34 | 10.59 | 39.57 | 24.92289 | 0.25 | 7.734386 | 0.37 | 16.92 |  | 0 |  | 100.7673 | 30.16 | 0.2041101 | 0.7435574 | 0.2999109 | 0.500487 | 0.1996021 | 0.7148905 | Нужин, 2007
38 | Войкаро-Сыньинский | Левопайерское 1 (р.т.21) | Г | Х-6517/13 | 0.2 | 27.38 | 41.46 | 3.654548 | 0.22 | 7.391637 | 0.19 | 18.62 |  | 0.22 |  | 99.40619 | 10.68 | 0.1821471 | 0.307902 | 0.04055322 | 0.4835638 | 0.475883 | 0.5040027 | Нужин, 2007
39 | Войкаро-Сыньинский | Левопайерское 1 (р.т.21) | Г | Х-6517/14 | 0.2 | 7.3 | 47.12 | 21.1085 | 0.19 | 6.211075 | 0.39 | 17.47 |  | 0 |  | 100.1496 | 25.2045 | 0.1662928 | 0.7535753 | 0.2572041 | 0.6034742 | 0.1393216 | 0.8124362 | Нужин, 2007
40 | Войкаро-Сыньинский | Левопайерское 1 (р.т.21) | Г | Х-6517/15 | 0.37 | 4.81 | 40.91 | 31.27888 | 0.17 | 5.121867 | 0.48 | 18 |  | 0 |  | 101.2007 | 33.2666 | 0.1376634 | 0.8460375 | 0.3823255 | 0.5255867 | 0.09208783 | 0.850912 | Нужин, 2007
41 | Войкаро-Сыньинский | Левопайерское 1 (р.т.21) | Г | Х-6517/20 | 0.13 | 7.83 | 58.1 | 4.444364 | 0.17 | 20.95156 | 0.34 | 7.92 |  | 0 |  | 99.93593 | 24.9506 | 0.5974475 | 0.1602801 | 0.05714325 | 0.7851711 | 0.1576857 | 0.8327576 | Нужин, 2007
42 | Войкаро-Сыньинский | Левопайерское 1 (р.т.21) | Г | Х-6517/21 | 0.26 | 27.44 | 40.36 | 2.290355 | 0.09 | 13.23914 | 0.19 | 14.8 |  | 0.18 |  | 98.91949 | 15.3 | 0.3341597 | 0.1346984 | 0.02611849 | 0.4837592 | 0.4901223 | 0.4967331 | Нужин, 2007
43 | Войкаро-Сыньинский | Левопайерское 1 (р.т.21) | Г | Х-6517/22 | 0.2 | 26.99 | 41.23 | 2.834983 | 0.14 | 10.89908 | 0.16 | 16.36 |  | 0.06 |  | 98.92407 | 13.45 | 0.2720707 | 0.1896614 | 0.03205357 | 0.4899729 | 0.4779736 | 0.5061983 | Нужин, 2007
44 | Войкаро-Сыньинский | Левопайерское 1 (р.т.21) | Г | Х-6517/23 | 0.21 | 26.47 | 41.13 | 3.497543 | 0.1 | 11.16291 | 0.18 | 16.06 |  | 0.14 |  | 99.00045 | 14.31 | 0.2805538 | 0.2199247 | 0.03966002 | 0.490209 | 0.4701309 | 0.5104536 | Нужин, 2007
45 | Войкаро-Сыньинский | Левопайерское 1 (р.т.21) | Г | Х-6517/23 | 0.18 | 20.97 | 42.72 | 8.895096 | 0.15 | 9.446193 | 0.26 | 16.65 |  | 0.07 |  | 99.40129 | 17.45 | 0.2414439 | 0.4586742 | 0.1026646 | 0.5182441 | 0.3790913 | 0.5775367 | Нужин, 2007
46 | Войкаро-Сыньинский | Левопайерское 1 (р.т.21) | Г | Х-6517/26 | 0.26 | 13.66 | 51.85 | 5.749106 | 0.17 | 15.56695 | 0.32 | 11.66 |  | 0.41 |  | 99.69606 | 20.74 | 0.42825 | 0.2494261 | 0.07041771 | 0.6675183 | 0.262064 | 0.7180841 | Нужин, 2007
47 | Войкаро-Сыньинский | Левопайерское 1 (р.т.21) | Г | Х-6517/26 | 0.27 | 12.58 | 52.32 | 5.69264 | 0.16 | 16.81776 | 0.3 | 10.94 |  | 0.11 |  | 99.2304 | 21.94 | 0.4630745 | 0.2334681 | 0.07081382 | 0.6840767 | 0.2451094 | 0.7362106 | Нужин, 2007
48 | Войкаро-Сыньинский | Левопайерское 1 (р.т.21) | Г | Х-6517/27 | 0.24 | 27.47 | 40.51 | 3.483342 | 0.01 | 11.97569 | 0.25 | 15.8 |  | 0.13 |  | 99.90903 | 15.11 | 0.2983615 | 0.2074351 | 0.03909976 | 0.4779396 | 0.4829606 | 0.4973873 | Нужин, 2007
49 | Войкаро-Сыньинский | Левопайерское 1 (р.т.21) | Г | Х-6517/28 | 0.44 | 4.59 | 52.87 | 14.30369 | 0.25 | 15.96954 | 0.4 | 10.65 |  | 0.2 |  | 99.73323 | 28.84 | 0.4568928 | 0.4462746 | 0.1856098 | 0.721099 | 0.09329117 | 0.8854466 | Нужин, 2007
50 | Войкаро-Сыньинский | Левопайерское 1 (р.т.21) | Г | Х-6517/29 | 0.37 | 7.53 | 48.29 | 18.40963 | 0.23 | 9.645017 | 0.36 | 15.01 |  | 0.31 |  | 100.2046 | 26.21 | 0.2649775 | 0.6320132 | 0.2273912 | 0.6269293 | 0.1456796 | 0.8114446 | Нужин, 2007
51 | Войкаро-Сыньинский | Левопайерское 1 (р.т.21) | Г | Х-6517/33 | 0.33 | 1.49 | 42.34 | 24.83204 | 0.16 | 25.41613 | 0.67 | 3.85 |  | 0.04 |  | 99.17817 | 47.76 | 0.787401 | 0.4678399 | 0.346486 | 0.6209503 | 0.03256376 | 0.9501713 | Нужин, 2007
52 | Войкаро-Сыньинский | Левопайерское 1 (р.т.21) | Г | Х-6517/35 | 0.28 | 10.83 | 47.93 | 13.90611 | 0.23 | 10.86728 | 0.32 | 14.67 |  | 0 |  | 99.11339 | 23.38 | 0.2935863 | 0.5351924 | 0.1711583 | 0.6200583 | 0.2087833 | 0.7481023 | Нужин, 2007
53 | Войкаро-Сыньинский | Левопайерское 1 (р.т.21) | Г | Х-6517/36 | 0.2 | 1.55 | 51.27 | 16.28205 | 0.25 | 23.42941 | 0.6 | 4.89 |  | 0.35 |  | 98.92146 | 38.08 | 0.7288545 | 0.3847351 | 0.2242759 | 0.742283 | 0.03344107 | 0.9568905 | Нужин, 2007
54 | Войкаро-Сыньинский | Левопайерское 1 (р.т.21) | Г | Х-6517/37 | 0.15 | 2.71 | 60.53 | 7.242626 | 0.17 | 19.06309 | 0.45 | 7.97 |  | 0.33 |  | 98.68571 | 25.58 | 0.5729967 | 0.2547686 | 0.09642854 | 0.8470577 | 0.05651372 | 0.9374552 | Нужин, 2007
55 | Войкаро-Сыньинский | Левопайерское 1 (р.т.21) | Г | Х-6517/38 | 0.17 | 15.39 | 48.13 | 5.841975 | 0.08 | 19.87339 | 0.52 | 8.81 |  | 0.34 |  | 99.20537 | 25.13 | 0.5586077 | 0.2091789 | 0.07253916 | 0.6281472 | 0.2993136 | 0.6772763 | Нужин, 2007
56 | Войкаро-Сыньинский | Левопайерское 1 (р.т.21) | Г | Х-6517/39 | 0.12 | 2.49 | 57.03 | 10.4137 | 0.06 | 23.62976 | 0.7 | 5.15 |  | 0.23 |  | 99.93345 | 33 | 0.7202151 | 0.2839495 | 0.1402396 | 0.8072385 | 0.05252187 | 0.938911 | Нужин, 2007
57 | Войкаро-Сыньинский | Левопайерское 1 (р.т.21) | Г | Х-6517/23 | 0.21 | 26.47 | 41.13 | 3.497543 | 0.1 | 11.16291 | 0.18 | 16.06 |  | 0.14 |  | 99.00045 | 14.31 | 0.2805538 | 0.2199247 | 0.03966002 | 0.490209 | 0.4701309 | 0.5104536 | Нужин, 2007
58 | Войкаро-Сыньинский | Левопайерское 1 (р.т.21) | Г | Х-6517/26 | 0.26 | 13.66 | 51.85 | 5.749106 | 0.17 | 15.56695 | 0.32 | 11.66 |  | 0.41 |  | 99.69606 | 20.74 | 0.42825 | 0.2494261 | 0.07041771 | 0.6675183 | 0.262064 | 0.7180841 | Нужин, 2007
59 | Войкаро-Сыньинский | Левопайерское 1 (р.т.21) | Г | 137/3-1 | 0.2 | 27.65 | 40.84 | 2.09746 | 0.19 | 11.97271 | 0 | 15.92 | 0.14 | 0 |  | 99.14017 | 13.86 | 0.296728 | 0.13617 | 0.02374533 | 0.4859628 | 0.4902919 | 0.4977828 | Брисюк, 2017
60 | Войкаро-Сыньинский | Левопайерское 1 (р.т.21) | Г | 137/3-2 | 0.18 | 27.89 | 40.66 | 2.333293 | 0.06 | 12.0305 | 0.06 | 15.97 | 0 | 0.02 |  | 99.3338 | 14.13 | 0.2970787 | 0.1485861 | 0.02628943 | 0.4815175 | 0.4921931 | 0.4945181 | Брисюк, 2017
61 | Войкаро-Сыньинский | Левопайерское 1 (р.т.21) | Г | 137/4-1 | 0.33 | 10.56 | 53.77 | 5.346608 | 0.04 | 18.51912 | 0.23 | 9.42 | 0.17 | 0.16 |  | 98.58573 | 23.33 | 0.5244773 | 0.2062121 | 0.06819398 | 0.7208428 | 0.2109632 | 0.7735975 | Брисюк, 2017
62 | Войкаро-Сыньинский | Левопайерское 1 (р.т.21) | Г | 137/4-2 | 0.12 | 23.15 | 46.29 | 2.434352 | 0.15 | 10.62957 | 0.08 | 16.08 | 0.06 | 0.11 |  | 99.12392 | 12.82 | 0.2705335 | 0.1708623 | 0.02786947 | 0.5570128 | 0.4151177 | 0.5729815 | Брисюк, 2017
63 | Войкаро-Сыньинский | Левопайерское 1 (р.т.21) | Г | 137/5 | 0.37 | 8.88 | 44.02 | 21.34822 | 0.24 | 7.19087 | 0.23 | 16.63 | 0.19 | 0.29 |  | 99.51909 | 26.4 | 0.1952302 | 0.7276212 | 0.2618604 | 0.5675328 | 0.1706067 | 0.7688693 | Брисюк, 2017
64 | Войкаро-Сыньинский | Левопайерское 1 (р.т.21) | Г | 137/6 | 0.35 | 19.51 | 45.29 | 6.716981 | 0 | 11.40606 | 0.26 | 15.38 | 0.08 | 0.04 |  | 99.03304 | 17.45 | 0.2938197 | 0.3463606 | 0.07913634 | 0.5608374 | 0.3600263 | 0.6090341 | Брисюк, 2017
65 | Войкаро-Сыньинский | Левопайерское 1 (р.т.21) | Г | 137/7-1 | 0.6 | 11.58 | 47.55 | 11.6813 | 0.24 | 13.52916 | 0.54 | 12.89 | 0.27 | 0.07 |  | 98.95047 | 24.04 | 0.3706136 | 0.4372262 | 0.1463867 | 0.6263162 | 0.2272971 | 0.7337235 | Брисюк, 2017
66 | Войкаро-Сыньинский | Левопайерское 1 (р.т.21) | Г | 137/7-2 | 0.3 | 20.42 | 44.12 | 6.207294 | 0.27 | 11.14468 | 0.3 | 15.41 | 0.36 | 0 |  | 98.53197 | 16.73 | 0.2886323 | 0.3338538 | 0.07340309 | 0.5483784 | 0.3782186 | 0.5918198 | Брисюк, 2017
67 | Войкаро-Сыньинский | Левопайерское 1 (р.т.21) | Г | 137/7-3 | 0.42 | 17.54 | 44.37 | 9.753128 | 0.09 | 11.67414 | 0.41 | 14.88 | 0.21 | 0.04 |  | 99.38726 | 20.45 | 0.3056314 | 0.4291409 | 0.1162995 | 0.5561043 | 0.3275961 | 0.6292905 | Брисюк, 2017
68 | Войкаро-Сыньинский | Левопайерское 1 (р.т.21) | Г | 137/8 | 0.25 | 26.91 | 41.84 | 2.165256 | 0.18 | 11.1717 | 0.41 | 16.18 | 0.18 | 0 |  | 99.28696 | 13.12 | 0.2792122 | 0.1485 | 0.02452401 | 0.4980886 | 0.4773874 | 0.5106108 | Брисюк, 2017
69 | Войкаро-Сыньинский | Левопайерское 1 (р.т.21) | Г | 137/9-1 | 0.35 | 26.89 | 43.01 | 2.405764 | 0.29 | 6.335294 | 0.3 | 19.36 | 0 | 0.06 |  | 99.00106 | 8.5 | 0.1551124 | 0.2546739 | 0.02681107 | 0.5038062 | 0.4693828 | 0.5176859 | Брисюк, 2017
70 | Войкаро-Сыньинский | Левопайерское 1 (р.т.21) | Г | 137/9-2 | 0.38 | 9.12 | 48.72 | 15.80192 | 0.15 | 7.661432 | 0.28 | 16.47 | 0.17 | 0 |  | 98.75335 | 21.88 | 0.2069642 | 0.6498462 | 0.1943779 | 0.6299079 | 0.1757142 | 0.78189 | Брисюк, 2017
71 | Войкаро-Сыньинский | Левопайерское 1 (р.т.21) | Г | 137/10 | 0.42 | 9.9 | 41.13 | 22.04337 | 0.27 | 8.15538 | 0.79 | 15.83 | 0.31 | 0 |  | 98.84875 | 27.99 | 0.2242254 | 0.7086352 | 0.2728802 | 0.5351625 | 0.1919572 | 0.7360033 | Брисюк, 2017
72 | Войкаро-Сыньинский | Левопайерское 1 (р.т.21) | Г | 137/11 | 0.27 | 24.83 | 44 | 2.78563 | 0.07 | 11.39349 | 0.43 | 15.44 | 0.4 | 0.25 |  | 99.86912 | 13.9 | 0.2927841 | 0.1803264 | 0.03168222 | 0.5259902 | 0.4423276 | 0.5432 | Брисюк, 2017
73 | Войкаро-Сыньинский | Левопайерское 1 (р.т.21) | Г | 137/12 | 0.33 | 21.02 | 46.49 | 3.157978 | 0 | 13.48845 | 0.48 | 14.03 | 0.3 | 0 |  | 99.29643 | 16.33 | 0.3503855 | 0.1740098 | 0.03717631 | 0.5752405 | 0.3875832 | 0.5974516 | Брисюк, 2017
74 | Войкаро-Сыньинский | Левопайерское 1 (р.т.21) | Г | 137/13 | 0.22 | 27.93 | 41.82 | 1.633135 | 0.07 | 11.72051 | 0.03 | 16.09 | 0.22 | 0.11 |  | 99.84364 | 13.19 | 0.2901122 | 0.1114111 | 0.01828086 | 0.4920298 | 0.4896893 | 0.501192 | Брисюк, 2017
75 | Войкаро-Сыньинский | Левопайерское 1 (р.т.21) | Г | 137/14-1 | 0.2 | 27.67 | 41.5 | 2.709442 | 0.12 | 11.37204 | 0.23 | 15.86 | 0.26 | 0.36 |  | 100.2815 | 13.81 | 0.2868723 | 0.1765375 | 0.0302162 | 0.4864531 | 0.4833307 | 0.5016099 | Брисюк, 2017
76 | Войкаро-Сыньинский | Левопайерское 1 (р.т.21) | Г | 137/14-2 | 0.32 | 27.27 | 41.93 | 2.224884 | 0.1 | 10.97805 | 0.1 | 16.23 | 0.44 | 0.16 |  | 99.75293 | 12.98 | 0.2750909 | 0.1542353 | 0.02499606 | 0.495133 | 0.4798709 | 0.5078267 | Брисюк, 2017
77 | Войкаро-Сыньинский | Левопайерское 1 (р.т.21) | Г | 137/15 | 0.25 | 25.85 | 42.7 | 2.53869 | 0.13 | 12.12569 | 0.21 | 15.63 | 0.18 | 0.05 |  | 99.66438 | 14.41 | 0.3032546 | 0.1585246 | 0.02887883 | 0.5105408 | 0.4605804 | 0.5257231 | Брисюк, 2017
78 | Войкаро-Сыньинский | Левопайерское 1 (р.т.21) | Г | 1754/1 | 0.02 | 1.21 | 57 | 11.30331 | 0.07 | 22.95928 | 0.75 | 4.41 | 0.43 | 0.71 |  | 98.97259 | 33.13 | 0.7449517 | 0.3069972 | 0.1546076 | 0.8194694 | 0.02592302 | 0.9693361 | Брисюк, 2017
79 | Войкаро-Сыньинский | Левопайерское 1 (р.т.21) | Г | 1754/2 | 0.1 | 5.16 | 60.92 | 5.692756 | 0.19 | 14.87766 | 0.41 | 11.26 | 0.05 | 0.12 |  | 98.93041 | 20 | 0.4257098 | 0.2561197 | 0.07316582 | 0.8229593 | 0.1038749 | 0.8879251 | Брисюк, 2017
80 | Войкаро-Сыньинский | Левопайерское 1 (р.т.21) | Г | 1754/4 | 0.08 | 13 | 54.36 | 3.08786 | 0.22 | 15.91154 | 0.21 | 11.32 | 0.27 | 0.08 |  | 98.6294 | 18.69 | 0.4409007 | 0.1486617 | 0.03831753 | 0.7090097 | 0.2526727 | 0.7372597 | Брисюк, 2017
81 | Войкаро-Сыньинский | Левопайерское 1 (р.т.21) | Г | 1754/8 | 0.15 | 27.51 | 40.65 | 2.075455 | 0.21 | 11.80251 | 0.16 | 15.74 | 0.14 | 0 |  | 98.54796 | 13.67 | 0.2961135 | 0.1366142 | 0.0236141 | 0.4861289 | 0.490257 | 0.497886 | Брисюк, 2017
82 | Войкаро-Сыньинский | Левопайерское 1 (р.т.21) | Г | 1754/9 | 0.27 | 13.19 | 46.57 | 12.8974 | 0.22 | 9.324918 | 0 | 15.85 | 0.22 | 0 |  | 98.58232 | 20.93 | 0.248158 | 0.5544745 | 0.156322 | 0.5932761 | 0.2504019 | 0.703202 | Брисюк, 2017
83 | Войкаро-Сыньинский | Левопайерское 1 (р.т.21) | Г | 1754/10-1 | 0.2 | 27.31 | 41.22 | 2.330574 | 0.18 | 11.70295 | 0 | 16.02 | 0.17 | 0.06 |  | 99.32352 | 13.8 | 0.2907018 | 0.1519619 | 0.02635458 | 0.4899299 | 0.4837155 | 0.5031913 | Брисюк, 2017
84 | Войкаро-Сыньинский | Левопайерское 1 (р.т.21) | Г | 1754/10-2 | 0.42 | 12.96 | 44.26 | 15.18965 | 0.13 | 9.872357 | 0.1 | 15.49 | 0.33 | 0.04 |  | 98.902 | 23.54 | 0.2633872 | 0.5806168 | 0.1852184 | 0.567258 | 0.2475236 | 0.6962087 | Брисюк, 2017
85 | Войкаро-Сыньинский | Левопайерское 1 (р.т.21) | Г | 1754/11 | 0.27 | 6.08 | 54.97 | 9.310887 | 0.13 | 17.82206 | 0.37 | 9.32 | 0.18 | 0.07 |  | 98.56295 | 26.2 | 0.5175662 | 0.3197715 | 0.1215339 | 0.7541622 | 0.1243039 | 0.8584989 | Брисюк, 2017
86 | Войкаро-Сыньинский | Левопайерское 1 (р.т.21) | Г | 1754/12 | 0.32 | 4.01 | 53.76 | 10.9572 | 0.25 | 22.21071 | 0.67 | 5.89 | 0.34 | 0.23 |  | 98.74791 | 32.07 | 0.6790343 | 0.3074332 | 0.1485848 | 0.7662437 | 0.0851715 | 0.8999648 | Брисюк, 2017
87 | Войкаро-Сыньинский | Левопайерское 1 (р.т.21) | Г | 1754/13 | 0.27 | 27.91 | 41 | 2.448095 | 0.13 | 12.2272 | 0.08 | 15.67 | 0.13 | 0.19 |  | 100.0553 | 14.43 | 0.3044776 | 0.1526556 | 0.02742732 | 0.4828051 | 0.4897676 | 0.4964205 | Брисюк, 2017
88 | Войкаро-Сыньинский | Левопайерское 2 (р.т.50) | Г | Х-6512/2 | 0.31 | 0.52 | 42.38 | 26.93455 | 0.14 | 24.07429 | 0.72 | 4.65 |  | 0.1 |  | 99.87884 | 48.31 | 0.743892 | 0.5016739 | 0.3725722 | 0.6161615 | 0.01126625 | 0.9820438 | Нужин, 2007
89 | Войкаро-Сыньинский | Левопайерское 2 (р.т.50) | Г | Х-6512/3 | 0.15 | 19.19 | 40.07 | 15.51217 | 0.16 | 5.822153 | 0.28 | 18.84 |  | 0.14 |  | 100.2243 | 19.78 | 0.1477582 | 0.7056573 | 0.1769059 | 0.4803105 | 0.3427836 | 0.5835427 | Нужин, 2007
90 | Войкаро-Сыньинский | Левопайерское 2 (р.т.50) | Г | Х-6512/4 | 0.09 | 30.72 | 37.73 | 3.800237 | 0.15 | 6.990547 | 0.21 | 19.21 |  | 0 |  | 98.91078 | 10.41 | 0.1695453 | 0.3284807 | 0.04149909 | 0.4330595 | 0.5254414 | 0.4518092 | Нужин, 2007
91 | Войкаро-Сыньинский | Левопайерское 2 (р.т.50) | Г | Х-6512/5 | 0.31 | 10.06 | 52.37 | 9.186219 | 0.27 | 15.74424 | 0.35 | 11.6 |  | 0.01 |  | 99.96046 | 24.01 | 0.4322906 | 0.3442662 | 0.1148451 | 0.6881628 | 0.1969921 | 0.777449 | Нужин, 2007
92 | Войкаро-Сыньинский | 93 (р.т. 22) | Г | Х-1529/2 | 0.22 | 26.54 | 40.33 | 3.865536 | 0.16 | 15.73179 | 0.23 | 13.43 | 0.17 | 0 |  | 100.7173 | 19.21 | 0.3965674 | 0.1810644 | 0.04401411 | 0.4826622 | 0.4733237 | 0.5048842 | Нужин, 2007
93 | Войкаро-Сыньинский | 93 (р.т. 22) | Г | Х-1529/2 | 0.22 | 26.12 | 40.29 | 3.630193 | 0.19 | 15.34355 | 0.24 | 13.33 | 0.18 | 0.12 |  | 99.73375 | 18.61 | 0.3923838 | 0.1755231 | 0.04177934 | 0.4873734 | 0.4708472 | 0.5086234 | Нужин, 2007
94 | Войкаро-Сыньинский | 93 (р.т. 22) | Г | Х-1529/3 | 0.24 | 21.17 | 44.82 | 2.670004 | 0.2 | 20.97753 | 0.28 | 9.21 | 0.11 | 0.05 |  | 99.74753 | 23.38 | 0.56099 | 0.1027587 | 0.03219289 | 0.5680059 | 0.3998012 | 0.5868999 | Нужин, 2007
95 | Войкаро-Сыньинский | 93 (р.т. 22) | Г | Х-1529/4 | 0.19 | 22.12 | 42.4 | 6.021028 | 0.23 | 13.55228 | 0.22 | 13.99 | 0.12 | 0.04 |  | 98.93331 | 18.97 | 0.3521119 | 0.2855969 | 0.07064191 | 0.5228661 | 0.406492 | 0.5626099 | Нужин, 2007
96 | Войкаро-Сыньинский | 93 (р.т. 22) | Г | Х-1529/5 | 0.2 | 25.57 | 42.31 | 3.624876 | 0.19 | 11.90834 | 0.19 | 15.56 | 0.17 | 0.08 |  | 99.82321 | 15.17 | 0.3003891 | 0.2150097 | 0.04112351 | 0.5045136 | 0.4543629 | 0.5261508 | Нужин, 2007
97 | Войкаро-Сыньинский | 93 (р.т. 22) | Г | Х-1529/6 | 0.23 | 25.88 | 42.99 | 3.632077 | 0.09 | 12.31186 | 0.26 | 15.61 | 0.22 | 0.12 |  | 101.4139 | 15.58 | 0.3067559 | 0.2097675 | 0.04064838 | 0.5056947 | 0.4536569 | 0.5271213 | Нужин, 2007
98 | Войкаро-Сыньинский | 93 (р.т. 22) | Г | Х-1529/11 | 0.21 | 25.16 | 43.15 | 2.223098 | 0.09 | 15.14966 | 0.29 | 13.43 | 0.08 | 0.08 |  | 99.88275 | 17.15 | 0.3875804 | 0.1166395 | 0.02555725 | 0.5213978 | 0.453045 | 0.5350728 | Нужин, 2007
99 | Войкаро-Сыньинский | 93 (р.т. 22) | Г | Х-1529/13 | 0.19 | 26.31 | 41.71 | 2.554912 | 0.17 | 13.79109 | 0.17 | 14.48 | 0.12 | 0.03 |  | 99.576 | 16.09 | 0.3482531 | 0.1428798 | 0.02916416 | 0.5004336 | 0.4704023 | 0.5154667 | Нужин, 2007
100 | Войкаро-Сыньинский | 93 (р.т. 22) | Г | Х-1529/13 | 0.19 | 26.21 | 42.16 | 2.123698 | 0.2 | 13.9491 | 0.17 | 14.34 | 0.15 | 0.07 |  | 99.63279 | 15.86 | 0.3530592 | 0.1204872 | 0.0242737 | 0.5064967 | 0.4692296 | 0.5190971 | Нужин, 2007
101 | Войкаро-Сыньинский | 93 (р.т. 22) | Г | 1529/14 | 0.19 | 13.94 | 48.04 | 5.126298 | 0.2 | 23.34736 | 0.46 | 7.39 | 0.06 | 0.12 |  | 99.70366 | 27.96 | 0.639311 | 0.1649748 | 0.06618502 | 0.6519159 | 0.2818991 | 0.6981211 | Нужин, 2007
102 | Войкаро-Сыньинский | 93 (р.т. 22) | Г | 1529/16 | 0.29 | 12.05 | 52.21 | 5.673163 | 0.27 | 21.30529 | 0.31 | 8.24 | 0.04 | 0.09 |  | 100.5385 | 26.41 | 0.5919359 | 0.1932892 | 0.0714292 | 0.6909346 | 0.2376362 | 0.7440839 | Нужин, 2007
103 | Войкаро-Сыньинский | 93 (р.т. 22) | Г | 1529/16 | 0.21 | 11.66 | 52.51 | 5.784936 | 0.26 | 21.18471 | 0.45 | 8.04 | 0.05 | 0.09 |  | 100.2597 | 26.39 | 0.5964921 | 0.1972468 | 0.0730054 | 0.6965163 | 0.2304783 | 0.7513704 | Нужин, 2007
104 | Войкаро-Сыньинский | 93 (р.т. 22) | Г | 1529/18 | 0.39 | 23.5 | 44.12 | 4.354668 | 0.14 | 11.10167 | 0.19 | 16.12 | 0.14 | 0.07 |  | 100.1863 | 15.02 | 0.2786946 | 0.2608768 | 0.04974713 | 0.5297626 | 0.4204903 | 0.5574964 | Нужин, 2007
105 | Войкаро-Сыньинский | 93 (р.т. 22) | Г | 1529/19 | 0.39 | 21.49 | 44.24 | 4.465383 | 0.16 | 16.37205 | 0.28 | 12.4 | 0.13 | 0.07 |  | 100.0674 | 20.39 | 0.4255325 | 0.1970572 | 0.05276694 | 0.549479 | 0.3977541 | 0.5800885 | Нужин, 2007
106 | Войкаро-Сыньинский | 93 (р.т. 22) | Г | 1529/20 | 0.36 | 22.51 | 43.51 | 5.195714 | 0.15 | 14.1949 | 0.25 | 13.92 | 0.15 | 0.1 |  | 100.3806 | 18.87 | 0.3639119 | 0.2477557 | 0.06028537 | 0.5306261 | 0.4090885 | 0.5646673 | Нужин, 2007
107 | Войкаро-Сыньинский | 93 (р.т. 22) | Г | Х-1529/11 | 0.37 | 17.66 | 47.29 | 6.507206 | 0.07 | 15.61482 | 0.32 | 12.39 | 0.03 | 0.26 |  | 100.542 | 21.47 | 0.4141949 | 0.2727173 | 0.07758375 | 0.5926228 | 0.3297935 | 0.6424679 | Нужин, 2007
108 | Войкаро-Сыньинский | 93 (р.т. 22) | Г | Х-1529/13 | 0.19 | 26.31 | 41.71 | 2.554912 | 0.17 | 13.79109 | 0.17 | 14.48 | 0.12 | 0.03 |  | 99.576 | 16.09 | 0.3482531 | 0.1428798 | 0.02916416 | 0.5004336 | 0.4704023 | 0.5154667 | Нужин, 2007
109 | Войкаро-Сыньинский | 93 (р.т. 22) | Г | Х-1529/16 | 0.29 | 12.05 | 52.21 | 5.673163 | 0.27 | 21.30529 | 0.31 | 8.24 | 0.04 | 0.09 |  | 100.5385 | 26.41 | 0.5919359 | 0.1932892 | 0.0714292 | 0.6909346 | 0.2376362 | 0.7440839 | Нужин, 2007
110 | Войкаро-Сыньинский | 93 (р.т. 22) | Г | Х-1529/17 | 0.3 | 23.49 | 43.77 | 4.419485 |  | 12.36335 | 0.26 | 15.29 |  | 0 |  | 99.93283 | 16.34 | 0.3120734 | 0.2433717 | 0.05067209 | 0.5274806 | 0.4218473 | 0.5556358 | Нужин, 2007
111 | Войкаро-Сыньинский | 93 (р.т. 22) | Г | Х-1529/2 | 0.22 | 26.54 | 40.33 | 3.865536 | 0.16 | 15.73179 | 0.23 | 13.43 | 0.17 | 0 |  | 100.7173 | 19.21 | 0.3965674 | 0.1810644 | 0.04401411 | 0.4826622 | 0.4733237 | 0.5048842 | Нужин, 2007
112 | Войкаро-Сыньинский | 93 (р.т. 22) | Г | Х-1529/3 | 0.16 | 15.46 | 50.94 | 5.888189 | 0.14 | 13.90181 | 0.25 | 13.21 | 0.05 | 0.2 |  | 100.25 | 19.2 | 0.3712317 | 0.2759502 | 0.07039512 | 0.640107 | 0.2894979 | 0.6885796 | Нужин, 2007
113 | Войкаро-Сыньинский | 118 (участок Ямбытовисский 1) | Г | Х-1507/7 | 0.2 | 27.61 | 41.78 | 3.286616 | 0.2 | 11.0037 | 0.19 | 16.56 | 0.24 | 0.23 |  | 101.3903 | 13.961 | 0.2715566 | 0.2118278 | 0.03633788 | 0.4855253 | 0.4781368 | 0.5038336 | Нужин, 2007
114 | Войкаро-Сыньинский | 118 (участок Ямбытовисский 1) | Г |  | 0.16 | 26.67 | 43.18 | 3.034509 | 0.2 | 11.36955 | 0.17 | 16.43 | 0.12 | 0 |  | 101.3341 | 14.1 | 0.2796595 | 0.1936511 | 0.0336446 | 0.5032019 | 0.4631535 | 0.5207214 | Нужин, 2007
115 | Войкаро-Сыньинский | 118 (участок Ямбытовисский 1) | Г | Х-1507/8 | 0.19 | 28.36 | 40.89 | 3.1707 | 0.21 | 11.497 | 0.21 | 16.53 | 0.12 | 0 |  | 101.2277 | 14.35 | 0.280684 | 0.1988172 | 0.03500854 | 0.4745354 | 0.490456 | 0.4917509 | Нужин, 2007
116 | Войкаро-Сыньинский | 118 (участок Ямбытовисский 1) | Г | Х-1507/9 | 0.24 | 26.44 | 43.13 | 2.896572 | 0.26 | 11.16366 | 0.2 | 16.49 | 0.18 | 0 |  | 101.0302 | 13.77 | 0.2752652 | 0.1892784 | 0.03231255 | 0.5057072 | 0.4619803 | 0.5225935 | Нужин, 2007
117 | Войкаро-Сыньинский | 118 (участок Ямбытовисский 1) | Г | Х-1507/10 | 0.2 | 28.32 | 40.78 | 2.924151 | 0.1 | 11.35885 | 0.18 | 16.4 | 0.2 | 0.05 |  | 100.553 | 13.99 | 0.279838 | 0.1880757 | 0.03243847 | 0.4754892 | 0.4920723 | 0.4914304 | Нужин, 2007
118 | Войкаро-Сыньинский | 118 (участок Ямбытовисский 1) | Г | Х-1507/11 | 0.2 | 28.37 | 40.43 | 2.99775 | 0.28 | 11.84262 | 0.19 | 16.1 | 0.24 | 0.06 |  | 100.7704 | 14.54 | 0.2921231 | 0.1855162 | 0.03333479 | 0.4725403 | 0.4941249 | 0.4888355 | Нужин, 2007
119 | Войкаро-Сыньинский | 118 (участок Ямбытовисский 1) | Г |  | 0.18 | 28.64 | 40.72 | 2.55464 | 0.19 | 11.61133 | 0.21 | 16.34 | 0.21 | 0 |  | 100.726 | 13.91 | 0.2850363 | 0.1652546 | 0.02831782 | 0.4744283 | 0.4972539 | 0.4882546 | Нужин, 2007
120 | Войкаро-Сыньинский | 118 (участок Ямбытовисский 1) | Г |  | 0.2 | 28.57 | 40.67 | 3.114923 | 0.18 | 11.41719 | 0.17 | 16.55 | 0.26 | 0 |  | 101.1921 | 14.22 | 0.2790363 | 0.1971053 | 0.03437677 | 0.471764 | 0.4938592 | 0.4885591 | Нужин, 2007
121 | Войкаро-Сыньинский | 118 (участок Ямбытовисский 1) | Г |  | 0.22 | 28.72 | 40.64 | 3.017644 | 0.17 | 11.45472 | 0.2 | 16.55 | 0.18 | 0.01 |  | 101.1924 | 14.17 | 0.279697 | 0.1916235 | 0.03326423 | 0.4708645 | 0.4958713 | 0.4870664 | Нужин, 2007
122 | Войкаро-Сыньинский | 118 (участок Ямбытовисский 1) | Г |  | 0.19 | 28.47 | 40.49 | 3.493949 | 0.23 | 11.23614 | 0.16 | 16.69 | 0.19 | 0 |  | 101.2001 | 14.38 | 0.2741526 | 0.2186292 | 0.03854564 | 0.469504 | 0.4919504 | 0.4883269 | Нужин, 2007
123 | Войкаро-Сыньинский | 118 (участок Ямбытовисский 1) | Г |  | 0.14 | 28.57 | 40.59 | 3.315579 | 0.17 | 11.50664 | 0.2 | 16.38 | 0.24 | 0 |  | 101.1122 | 14.49 | 0.282698 | 0.205893 | 0.03654424 | 0.4702311 | 0.4932247 | 0.4880671 | Нужин, 2007
124 | Войкаро-Сыньинский | 118 (участок Ямбытовисский 1) | Г |  | 0.23 | 28.49 | 40.37 | 3.291397 | 0.09 | 11.2884 | 0.19 | 16.57 | 0.21 | 0 |  | 100.7798 | 14.25 | 0.2765181 | 0.2078337 | 0.03643057 | 0.4696532 | 0.4939162 | 0.4874098 | Нужин, 2007
125 | Войкаро-Сыньинский | 118 (участок Ямбытовисский 1) | Г |  | 0.24 | 28.68 | 40.48 | 3.291807 | 0.13 | 10.98803 | 0.15 | 16.73 | 0.17 | 0.18 |  | 101.0898 | 13.95 | 0.2692605 | 0.2123297 | 0.03626907 | 0.4687867 | 0.4949442 | 0.4864291 | Нужин, 2007
126 | Войкаро-Сыньинский | 118 (участок Ямбытовисский 1) | Г |  | 0.2 | 27.89 | 41.31 | 3.084544 | 0.21 | 11.72453 | 0.15 | 16.31 | 0.17 | 0 |  | 101.0891 | 14.5 | 0.2873936 | 0.191414 | 0.03420109 | 0.4814342 | 0.4843647 | 0.4984828 | Нужин, 2007
127 | Войкаро-Сыньинский | 118 (участок Ямбытовисский 1) | Г |  | 0.22 | 28.2 | 40.36 | 3.066841 | 0.17 | 11.31046 | 0.17 | 16.53 | 0.12 | 0 |  | 100.2573 | 14.07 | 0.277393 | 0.1961317 | 0.03420606 | 0.4731467 | 0.4926472 | 0.4899044 | Нужин, 2007
128 | Войкаро-Сыньинский | 118 (участок Ямбытовисский 1) | Г |  | 0.23 | 27.93 | 41.21 | 3.454593 | 0.16 | 11.28156 | 0.28 | 16.55 | 0.19 | 0 |  | 101.3062 | 14.39 | 0.2766384 | 0.2160164 | 0.03816552 | 0.4785306 | 0.4833039 | 0.4975186 | Нужин, 2007
129 | Войкаро-Сыньинский | 118 (участок Ямбытовисский 1) | Г |  | 0.24 | 27.85 | 40.61 | 3.047165 | 0.09 | 11.58816 | 0.23 | 15.88 | 0.14 | 0.29 |  | 100.0053 | 14.33 | 0.2904793 | 0.1913377 | 0.03410266 | 0.4777031 | 0.4881942 | 0.4945693 | Нужин, 2007
130 | Войкаро-Сыньинский | 118 (участок Ямбытовисский 1) | Г |  | 0.19 | 28.45 | 40.91 | 2.578506 | 0.1 | 12.00986 | 0.23 | 16.1 | 0.17 | 0 |  | 100.8084 | 14.33 | 0.2950312 | 0.1619097 | 0.02860584 | 0.4770335 | 0.4943607 | 0.4910813 | Нужин, 2007
131 | Войкаро-Сыньинский | 118А (участок Ямбытовисский 1) | Г | Х-594/5 | 0.2 | 27.97 | 40.77 | 3.360492 | 0.1 | 11.91923 | 0.22 | 16.14 | 0.14 |  |  | 100.8797 | 14.943 | 0.2929439 | 0.2023559 | 0.03732961 | 0.4760188 | 0.4866516 | 0.4944774 | Нужин, 2007
132 | Войкаро-Сыньинский | 118А (участок Ямбытовисский 1) | Г | Х-594/6 | 0.21 | 28.16 | 39.25 | 4.07229 | 0.16 | 12.78075 | 0.26 | 15.47 | 0.16 |  |  | 100.563 | 16.445 | 0.3167077 | 0.2228206 | 0.04553407 | 0.4612859 | 0.49318 | 0.4832922 | Нужин, 2007
133 | Войкаро-Сыньинский | 25 (участок Ямбытовисский 1) | Г | Х-1275/2 | 0.31 | 28.01 | 38.66 | 4.250852 |  | 12.56208 | 0.22 | 15.64 |  |  |  | 99.72294 | 16.387 | 0.3106398 | 0.233414 | 0.04789293 | 0.457815 | 0.494292 | 0.4808441 | Нужин, 2007
134 | Войкаро-Сыньинский | 25 (участок Ямбытовисский 1) | Г | Х-1277/1 | 0.27 | 28.07 | 37.02 | 4.564989 |  | 15.96942 | 0.23 | 13.31 |  |  |  | 99.47441 | 20.077 | 0.4023168 | 0.2045934 | 0.05220605 | 0.4449901 | 0.5028039 | 0.4695009 | Нужин, 2007
135 | Войкаро-Сыньинский | 25 (участок Ямбытовисский 1) | Г | Х-1277/3-1 | 0.26 | 30.05 | 37.05 | 3.852095 |  | 12.75888 | 0.21 | 15.75 |  |  |  | 99.99098 | 16.225 | 0.3124707 | 0.2136303 | 0.04286694 | 0.4333577 | 0.5237754 | 0.4527664 | Нужин, 2007
136 | Войкаро-Сыньинский | 25 (участок Ямбытовисский 1) | Г | Х-1277/3-2 | 0.27 | 28.2 | 38.77 | 3.853873 |  | 12.79429 | 0.22 | 15.46 |  |  |  | 99.62816 | 16.262 | 0.3170768 | 0.2132426 | 0.04341236 | 0.4590337 | 0.4975539 | 0.4798658 | Нужин, 2007
137 | Войкаро-Сыньинский | 25 (участок Ямбытовисский 1) | Г | Х-1277/4 | 0.27 | 29.18 | 37.32 | 4.504229 |  | 12.90709 | 0.22 | 15.51 |  |  |  | 99.93132 | 16.96 | 0.3182797 | 0.2389709 | 0.0503632 | 0.4385987 | 0.5110381 | 0.4618594 | Нужин, 2007
138 | Войкаро-Сыньинский | 25 (участок Ямбытовисский 1) | Г | Х-1277/8 | 0.2 | 28.56 | 36.86 | 3.901343 |  | 17.32957 | 0.26 | 12.51 |  |  |  | 99.71091 | 20.84 | 0.4373079 | 0.1684486 | 0.04464932 | 0.443393 | 0.5119576 | 0.4641155 | Нужин, 2007
139 | Войкаро-Сыньинский | 28 (участок Ямбытовисский 1) | Г | В-1400/5 | 0.27 | 24.36 | 42.94 | 3.244862 | 0 | 13.71027 | 0.21 | 14.44 |  |  |  | 99.27514 | 16.63 | 0.3475473 | 0.1755718 | 0.03749855 | 0.5215705 | 0.4409309 | 0.5418906 | Нужин, 2007
140 | Войкаро-Сыньинский | 28 (участок Ямбытовисский 1) | Г | В-1400/6 | 0.28 | 25.08 | 42.4 | 4.098133 | 0.18 | 12.7625 | 0.3 | 15.27 |  |  |  | 100.4306 | 16.45 | 0.3192197 | 0.2241665 | 0.04659806 | 0.5067344 | 0.4466675 | 0.5315014 | Нужин, 2007
141 | Войкаро-Сыньинский | 28 (участок Ямбытовисский 1) | Г | В-1400/6 | 0.26 | 25.5 | 41.76 | 3.909573 | 0.14 | 11.89217 | 0.25 | 15.64 |  |  |  | 99.36174 | 15.41 | 0.2990275 | 0.2282849 | 0.04455707 | 0.5002425 | 0.4552004 | 0.5235714 | Нужин, 2007
142 | Войкаро-Сыньинский | 28 (участок Ямбытовисский 1) | Г | В-1400/7 | 0.26 | 24.06 | 43.82 | 2.626421 | 0.1 | 14.38675 | 0.29 | 13.93 |  |  |  | 99.53317 | 16.75 | 0.3668583 | 0.1410914 | 0.03040909 | 0.5332663 | 0.4363246 | 0.549991 | Нужин, 2007
143 | Войкаро-Сыньинский | 28 (участок Ямбытовисский 1) | Г | В-1400/12 | 0.25 | 24.9 | 41.78 | 4.260051 | 0.19 | 12.03681 | 0.26 | 15.45 |  |  |  | 99.16686 | 15.87 | 0.3041484 | 0.2415396 | 0.04886794 | 0.5037447 | 0.4473874 | 0.5296265 | Нужин, 2007
144 | Войкаро-Сыньинский | 28 (участок Ямбытовисский 1) | Г | В-1400/12 | 0.26 | 24.82 | 42 | 4.452289 | 0.13 | 11.77383 | 0.25 | 15.69 |  |  |  | 99.42612 | 15.78 | 0.2962696 | 0.253879 | 0.05089905 | 0.5046711 | 0.4444298 | 0.531736 | Нужин, 2007
145 | Войкаро-Сыньинский | 346 (участок Ямбытовисский 2) | Г | Х-2000/4 | 0.26 | 25.9 | 40.83 | 3.273429 | 0.24 | 13.06757 | 0.23 | 14.87 |  | 0 |  | 98.761 | 16.013 | 0.3302193 | 0.1839421 | 0.03773148 | 0.4946672 | 0.4676014 | 0.5140635 | Нужин, 2007
146 | Войкаро-Сыньинский | 346 (участок Ямбытовисский 2) | Г | Х-2000/5 | 0.31 | 26.46 | 40.08 | 3.404821 | 0.13 | 13.89634 | 0.23 | 14.4 |  | 0.05 |  | 99.02116 | 16.96 | 0.3512422 | 0.1806422 | 0.03914662 | 0.4843513 | 0.4765021 | 0.5040845 | Нужин, 2007
147 | Войкаро-Сыньинский | 346 (участок Ямбытовисский 2) | Г | Х-2000/6 | 0.24 | 26.65 | 40.3 | 3.261182 | 0.13 | 13.59959 | 0.26 | 14.57 |  | 0.07 |  | 99.15077 | 16.534 | 0.3436871 | 0.1774794 | 0.03732981 | 0.4848625 | 0.4778076 | 0.5036642 | Нужин, 2007
148 | Войкаро-Сыньинский | 346 (участок Ямбытовисский 2) | Г | Х-2000/7 | 0.28 | 25.53 | 40.16 | 4.488699 | 0.1 | 12.76207 | 0.27 | 14.94 |  | 0 |  | 98.58077 | 16.801 | 0.3239789 | 0.2404008 | 0.05178028 | 0.4869343 | 0.4612854 | 0.5135247 | Нужин, 2007
149 | Войкаро-Сыньинский | 346 (участок Ямбытовисский 2) | Г | Х-2000/8 | 0.26 | 25.97 | 39.83 | 3.929765 | 0.07 | 14.181 | 0.24 | 14.03 |  | 0.01 |  | 98.54076 | 17.717 | 0.3618656 | 0.1995846 | 0.04544614 | 0.4841429 | 0.470411 | 0.5071928 | Нужин, 2007
150 | Войкаро-Сыньинский | 346 (участок Ямбытовисский 2) | Г | Х-2000/9 | 0.24 | 25.95 | 40.37 | 4.731491 | 0.09 | 13.3496 | 0.25 | 14.58 |  | 0.29 |  | 99.9011 | 17.607 | 0.3393606 | 0.2418038 | 0.05388402 | 0.4832296 | 0.4628864 | 0.5107509 | Нужин, 2007
151 | Войкаро-Сыньинский | Морковкинское (участок Ямбытовисский) | Г | 585/12 | 0.4 | 26.55 | 40.53 | 4.429484 |  | 12.60835 |  | 15.7 |  |  |  | 100.2178 | 16.594 | 0.3106071 | 0.2401887 | 0.04998586 | 0.4807324 | 0.4692817 | 0.5060266 | Нужин, 2007
152 | Войкаро-Сыньинский | Морковкинское (участок Ямбытовисский) | Г | 585/13 | 0.26 | 26.89 | 41.21 | 4.351742 | 0.14 | 11.5643 | 0.23 | 16.19 | 0.16 | 0.09 |  | 101.106 | 15.48 | 0.2860897 | 0.2529546 | 0.04846887 | 0.4824309 | 0.4691002 | 0.5070049 | Нужин, 2007
153 | Войкаро-Сыньинский | Морковкинское (участок Ямбытовисский) | Г | 585/14 | 0.26 | 26.82 | 40.55 | 4.560508 | 0.15 | 12.38645 | 0.24 | 15.66 | 0.12 | 0.08 |  | 100.887 | 16.49 | 0.3073607 | 0.248853 | 0.05113268 | 0.4778692 | 0.4709982 | 0.5036206 | Нужин, 2007
154 | Войкаро-Сыньинский | Морковкинское (участок Ямбытовисский) | Г | 585/15 | 0.25 | 26.96 | 41.41 | 3.411057 | 0.16 | 12.44073 | 0.23 | 15.65 | 0.11 | 0 |  | 100.6418 | 15.51 | 0.3084286 | 0.1978918 | 0.03825622 | 0.4881476 | 0.4735961 | 0.5075652 | Нужин, 2007
155 | Войкаро-Сыньинский | Морковкинское (участок Ямбытовисский) | Г | 585/16 | 0.24 | 26.88 | 40.69 | 4.499182 | 0.2 | 12.66164 | 0.23 | 15.56 | 0.14 | 0 |  | 101.1208 | 16.71 | 0.3134352 | 0.2422744 | 0.0503436 | 0.4785543 | 0.4711021 | 0.5039236 | Нужин, 2007
156 | Войкаро-Сыньинский | Морковкинское (участок Ямбытовисский) | Г | 585/19 | 0.24 | 27.42 | 41.18 | 2.429574 | 0.24 | 14.03387 | 0.18 | 14.63 | 0.17 | 0.07 |  | 100.6634 | 16.22 | 0.3498766 | 0.1347815 | 0.02740305 | 0.4881889 | 0.484408 | 0.5019437 | Нужин, 2007
157 | Войкаро-Сыньинский | Морковкинское (участок Ямбытовисский) | Г | 585/19 | 0.2 | 27.06 | 40.87 | 4.265665 | 0.24 | 11.29175 | 0.22 | 16.38 | 0.12 | 0.02 |  | 100.7074 | 15.13 | 0.278891 | 0.253687 | 0.0476041 | 0.4793967 | 0.4729992 | 0.5033586 | Нужин, 2007
158 | Войкаро-Сыньинский | Морковкинское (участок Ямбытовисский) | Г | 585/20 | 0.25 | 27.67 | 39.51 | 3.957589 | 0.24 | 12.81896 | 0.21 | 15.3 | 0.17 | 0.09 |  | 100.2666 | 16.38 | 0.3197527 | 0.2174039 | 0.0445549 | 0.4675247 | 0.4879204 | 0.4893266 | Нужин, 2007
159 | Войкаро-Сыньинский | Морковкинское (участок Ямбытовисский) | Г | 585/21 | 0.21 | 27.67 | 39.08 | 4.142804 | 0.2 | 14.72231 | 0.3 | 14.11 | 0.2 | 0 |  | 100.6651 | 18.45 | 0.3692348 | 0.2020453 | 0.04678054 | 0.4638294 | 0.4893901 | 0.4865924 | Нужин, 2007
160 | Войкаро-Сыньинский | Лагортинское (р.т. 121, 602, 615 и др.) | Г | 121402-2/1 (центр) | 0.19 | 25.81 | 43.44 | 0.195822 | 0.13 | 18.6438 | 0.05 | 11.51 |  |  |  | 99.96962 | 18.82 | 0.4760973 | 0.009362538 | 0.002269593 | 0.5291871 | 0.4685433 | 0.5303909 | Котельников, 2013
161 | Войкаро-Сыньинский | Лагортинское (р.т. 121, 602, 615 и др.) | Г | 121402-2/2 (середина) | 0.16 | 26.73 | 42.18 | 0.9043769 |  | 17.50624 | 0.42 | 12.09 |  |  |  | 99.99062 | 18.32 | 0.4482356 | 0.04441969 | 0.01038251 | 0.5089699 | 0.4806476 | 0.5143097 | Котельников, 2014
162 | Войкаро-Сыньинский | Лагортинское (р.т. 121, 602, 615 и др.) | Г | 121402-2/3 (середина) | 0.29 | 25.67 | 42.18 | 2.039276 | 0.02 | 16.48006 | 0.91 | 12.39 |  |  |  | 99.97934 | 18.315 | 0.4273382 | 0.1001891 | 0.02355354 | 0.5120584 | 0.4643881 | 0.5244101 | Котельников, 2015
163 | Войкаро-Сыньинский | Лагортинское (р.т. 121, 602, 615 и др.) | Г | 00406-1/1 (центр) | 0.61 | 25.18 | 42.61 | 1.336373 |  | 17.38853 | 0.79 | 12.01 |  |  |  | 99.9249 | 18.591 | 0.448209 | 0.06468097 | 0.01561877 | 0.5234356 | 0.4609457 | 0.5317407 | Котельников, 2016
164 | Войкаро-Сыньинский | Лагортинское (р.т. 121, 602, 615 и др.) | Г | 00406-1/2 (середина) | 0.47 | 25.86 | 41.75 | 1.222867 |  | 19.19266 | 0.33 | 11.13 |  |  |  | 99.95553 | 20.293 | 0.4917265 | 0.05422313 | 0.01428422 | 0.5125856 | 0.4731302 | 0.5200135 | Котельников, 2017
165 | Войкаро-Сыньинский | Лагортинское (р.т. 121, 602, 615 и др.) | Г | 00406-1/3 (середина) | 0.7 | 25.37 | 40.17 | 3.875783 |  | 15.55357 | 1.44 | 12.83 |  |  |  | 99.93935 | 19.041 | 0.4048066 | 0.1831557 | 0.04515418 | 0.4918958 | 0.46295 | 0.5151573 | Котельников, 2018
166 | Войкаро-Сыньинский | Лагортинское (р.т. 121, 602, 615 и др.) | Г | 00406-1/4 (середина) | 0.53 | 25.44 | 42.58 | 0.9618858 |  | 18.7615 | 0.12 | 11.54 |  |  |  | 99.93338 | 19.627 | 0.4770178 | 0.04409823 | 0.01124181 | 0.5230596 | 0.4656986 | 0.5290066 | Котельников, 2019
167 | Войкаро-Сыньинский | Лагортинское (р.т. 121, 602, 615 и др.) | Г | 00406-2/1 (центр) | 0.57 | 26.12 | 42.26 | 0.3855738 |  | 19.05406 | 0.04 | 11.5 |  |  |  | 99.92963 | 19.401 | 0.4817462 | 0.01788278 | 0.004498288 | 0.5182055 | 0.4772962 | 0.5205471 | Котельников, 2020
168 | Войкаро-Сыньинский | Лагортинское (р.т. 121, 602, 615 и др.) | Г | 00406-2/2 (середина) | 0.31 | 24.92 | 43.52 | 0.651272 | 0.42 | 18.50799 | 0.12 | 11.51 |  |  |  | 99.95926 | 19.094 | 0.474274 | 0.03069143 | 0.007623799 | 0.5354646 | 0.4569116 | 0.5395782 | Котельников, 2021
169 | Войкаро-Сыньинский | Лагортинское (р.т. 121, 602, 615 и др.) | Г | 121402-2/5 (метазонка) | 0.2 | 12.22 | 48.2 | 10.40179 | 0.47 | 17.45447 | 0.62 | 10.4 |  |  |  | 99.96626 | 26.814 | 0.4849567 | 0.349057 | 0.1296922 | 0.631663 | 0.2386448 | 0.7257927 | Котельников, 2022
170 | Войкаро-Сыньинский | Лагортинское (р.т. 121, 602, 615 и др.) | Г | Л33/1Б | 0.33 | 23.15 | 43.2 | 3.060407 | 0.25 | 15.74025 | 0.25 | 12.76 | 0.07 | 0.07 |  | 98.93065 | 18.494 | 0.4090061 | 0.1489016 | 0.03612096 | 0.535916 | 0.427963 | 0.5559992 | Гайкович, 2013
171 | Войкаро-Сыньинский | Лагортинское (р.т. 121, 602, 615 и др.) | Г | Л33/1Б | 0.28 | 22.37 | 43.79 | 3.23057 | 0.34 | 15.95013 | 0.24 | 12.45 | 0.06 | 0.12 |  | 98.8707 | 18.857 | 0.4181836 | 0.154155 | 0.03832449 | 0.5460155 | 0.41566 | 0.5677752 | Гайкович, 2013
172 | Войкаро-Сыньинский | Лагортинское (р.т. 121, 602, 615 и др.) | Г | Л33/1Б | 0.29 | 22.91 | 43.54 | 3.290413 | 0.26 | 15.89029 | 0.2 | 12.7 | 0.16 | 0.04 |  | 99.3307 | 18.851 | 0.4124431 | 0.1570605 | 0.03873897 | 0.5387892 | 0.4224719 | 0.5605024 | Гайкович, 2013
173 | Войкаро-Сыньинский | Лагортинское (р.т. 121, 602, 615 и др.) | Г | Л33/1С | 0.34 | 24.44 | 41.69 | 3.441181 | 0.29 | 15.01963 | 0.16 | 13.51 | 0.04 | 0 |  | 98.97081 | 18.116 | 0.3841303 | 0.1709213 | 0.04022854 | 0.5122612 | 0.4475103 | 0.5337324 | Гайкович, 2013
174 | Войкаро-Сыньинский | Лагортинское (р.т. 121, 602, 615 и др.) | Г | Л33/1С | 0.35 | 24.19 | 42.07 | 3.851282 | 0.26 | 14.56962 | 0.27 | 13.69 | 0.09 | 0.04 |  | 99.3809 | 18.035 | 0.3738563 | 0.1921498 | 0.04480385 | 0.514417 | 0.4407791 | 0.538546 | Гайкович, 2013
175 | Войкаро-Сыньинский | Лагортинское (р.т. 121, 602, 615 и др.) | Г | Л33/1С | 0.33 | 24.06 | 41.93 | 3.819954 | 0.25 | 14.66081 | 0.23 | 13.48 | 0.13 | 0.11 |  | 99.02076 | 18.098 | 0.3789493 | 0.1899233 | 0.04463782 | 0.5149944 | 0.4403678 | 0.5390567 | Гайкович, 2013
176 | Войкаро-Сыньинский | Лагортинское (р.т. 121, 602, 615 и др.) | Г | Л33/11Г | 0.35 | 27.03 | 38.49 | 4.12783 | 0.38 | 15.22278 | 0.23 | 13.65 | 0.06 | 0.06 |  | 99.63061 | 18.937 | 0.3848701 | 0.1961378 | 0.0474896 | 0.4654332 | 0.4870772 | 0.4886385 | Гайкович, 2013
177 | Войкаро-Сыньинский | Лагортинское (р.т. 121, 602, 615 и др.) | Г | Л33/11Г | 0.38 | 26.79 | 38.6 | 3.960147 | 0.31 | 15.56066 | 0.26 | 13.41 | 0.06 | 0 |  | 99.36081 | 19.124 | 0.3943088 | 0.1863302 | 0.04578589 | 0.469073 | 0.4851411 | 0.4915804 | Гайкович, 2013
178 | Войкаро-Сыньинский | Лагортинское (р.т. 121, 602, 615 и др.) | Г | Л33/11Г | 0.33 | 27.14 | 37.97 | 4.059694 | 0.28 | 15.18109 | 0.23 | 13.51 | 0.07 | 0.08 |  | 98.89078 | 18.834 | 0.3866631 | 0.1939552 | 0.04694465 | 0.4614941 | 0.4915613 | 0.4842259 | Гайкович, 2013
179 | Войкаро-Сыньинский | Лагортинское (р.т. 121, 602, 615 и др.) | Г | Л33/11Г | 0.33 | 27.39 | 37.66 | 4.197309 | 0.43 | 14.93326 | 0.21 | 13.72 | 0.09 | 0.05 |  | 99.02057 | 18.71 | 0.3791295 | 0.2018589 | 0.0484221 | 0.4566524 | 0.4949255 | 0.4798897 | Гайкович, 2013
180 | Войкаро-Сыньинский | Лагортинское (р.т. 121, 602, 615 и др.) | Г | Л33/11Б | 0.39 | 26.36 | 38.45 | 3.972466 | 0.24 | 15.66858 | 0.19 | 13.14 | 0.17 | 0.02 |  | 98.66104 | 19.243 | 0.4008355 | 0.185754 | 0.04636729 | 0.471716 | 0.4819167 | 0.4946517 | Гайкович, 2013
181 | Войкаро-Сыньинский | Лагортинское (р.т. 121, 602, 615 и др.) | Г | Л33/11Б | 0.41 | 26.59 | 38.26 | 3.828082 | 0.22 | 15.94249 | 0.16 | 13.04 | 0.02 | 0.1 |  | 98.64057 | 19.387 | 0.4068471 | 0.177673 | 0.04467358 | 0.4692965 | 0.4860299 | 0.4912421 | Гайкович, 2013
182 | Войкаро-Сыньинский | Лагортинское (р.т. 121, 602, 615 и др.) | Г | Л33/11Б | 0.44 | 26.35 | 38.47 | 3.978736 | 0.24 | 16.04193 | 0.22 | 12.92 | 0.11 | 0.06 |  | 98.86067 | 19.622 | 0.4105841 | 0.1824537 | 0.04643417 | 0.4718973 | 0.4816685 | 0.4948765 | Гайкович, 2013
183 | Войкаро-Сыньинский | Лагортинское (р.т. 121, 602, 615 и др.) | Г | Л33/11Б | 0.38 | 25.85 | 39.16 | 4.161506 | 0.35 | 15.67948 | 0.24 | 13.16 | 0.04 | 0.07 |  | 99.14098 | 19.424 | 0.4006373 | 0.1927803 | 0.04849654 | 0.4796623 | 0.4718411 | 0.5041099 | Гайкович, 2013
184 | Войкаро-Сыньинский | Лагортинское (р.т. 121, 602, 615 и др.) | Г | Л33/11Б | 0.27 | 12.82 | 53.74 | 1.121276 | 0.3 | 24.08908 | 0.42 | 6.15 | 0.04 | 0.13 |  | 99.16035 | 25.098 | 0.6872567 | 0.04019991 | 0.01443346 | 0.7270901 | 0.2584764 | 0.7377382 | Гайкович, 2013
185 | Войкаро-Сыньинский | Лагортинское (р.т. 121, 602, 615 и др.) | Г | Л33/11Б | 0.25 | 13.49 | 52.81 | 1.211128 | 0.26 | 23.75923 | 0.34 | 6.45 | 0 | 0.08 |  | 98.72036 | 24.849 | 0.6739071 | 0.04385638 | 0.01555767 | 0.7130226 | 0.2714197 | 0.7242909 | Гайкович, 2013
186 | Войкаро-Сыньинский | Лагортинское (р.т. 121, 602, 615 и др.) | Г | Л44/2В | 0.42 | 26.98 | 38.78 | 3.200204 | 0.26 | 14.60046 | 0.22 | 13.87 | 0.14 | 0.02 |  | 98.52066 | 17.48 | 0.3712971 | 0.1647355 | 0.0371169 | 0.4727534 | 0.4901297 | 0.4909769 | Гайкович, 2013
187 | Войкаро-Сыньинский | Лагортинское (р.т. 121, 602, 615 и др.) | Г | Л44/2В | 0.43 | 26.71 | 39.61 | 3.322528 | 0.02 | 13.87839 | 0.26 | 14.27 | 0.16 | 0.1 |  | 98.79092 | 16.868 | 0.3530161 | 0.1772376 | 0.03828176 | 0.4796903 | 0.482028 | 0.4987846 | Гайкович, 2013
188 | Войкаро-Сыньинский | Лагортинское (р.т. 121, 602, 615 и др.) | Г | Л44/2С | 0.4 | 26.57 | 39.46 | 3.495479 | 0.24 | 13.76477 | 0.22 | 14.43 | 0.06 | 0 |  | 98.64025 | 16.91 | 0.3486047 | 0.1860004 | 0.04036936 | 0.4789995 | 0.4806311 | 0.4991499 | Гайкович, 2013
189 | Войкаро-Сыньинский | Лагортинское (р.т. 121, 602, 615 и др.) | Г | Л44/2С | 0.39 | 25.97 | 40.19 | 3.584694 | 0.2 | 13.61649 | 0.26 | 14.28 | 0.24 | 0.09 |  | 98.83119 | 16.842 | 0.3485181 | 0.1915178 | 0.04143956 | 0.4883306 | 0.4702298 | 0.5094416 | Гайкович, 2013
190 | Войкаро-Сыньинский | Лагортинское (р.т. 121, 602, 615 и др.) | Г | Л36/6 | 0.37 | 25.83 | 40.7 | 3.040864 | 0.31 | 13.99983 | 0.26 | 14.16 | 0.18 | 0.01 |  | 98.90069 | 16.736 | 0.3567824 | 0.1634919 | 0.03524533 | 0.4958289 | 0.4689258 | 0.513943 | Гайкович, 2013
191 | Войкаро-Сыньинский | Лагортинское (р.т. 121, 602, 615 и др.) | Г | Л36/6 | 0.37 | 25.72 | 40.79 | 2.892258 | 0.31 | 13.90855 | 0.18 | 14.13 | 0.16 | 0.12 |  | 98.6408 | 16.511 | 0.3557685 | 0.1576212 | 0.03361106 | 0.4982322 | 0.4681568 | 0.5155607 | Гайкович, 2013
192 | Войкаро-Сыньинский | Лагортинское (р.т. 121, 602, 615 и др.) | Г | Л36/6 | 0.37 | 26.38 | 40.32 | 3.06755 | 0.34 | 13.61282 | 0.21 | 14.45 | 0.15 | 0.1 |  | 99.03037 | 16.373 | 0.3457749 | 0.1685832 | 0.03535436 | 0.4884326 | 0.476213 | 0.5063337 | Гайкович, 2013
193 | Войкаро-Сыньинский | Лагортинское (р.т. 121, 602, 615 и др.) | Г | Л108/3С | 0.32 | 26.6 | 40.11 | 3.177506 | 0.32 | 13.27288 | 0.18 | 14.67 | 0.19 | 0.07 |  | 98.94039 | 16.132 | 0.3366938 | 0.1772348 | 0.03652321 | 0.4845829 | 0.4788939 | 0.5029523 | Гайкович, 2013
194 | Войкаро-Сыньинский | Лагортинское (р.т. 121, 602, 615 и др.) | Г | Л108/3С | 0.34 | 27.45 | 39.83 | 2.693971 | 0.17 | 13.35697 | 0.2 | 14.84 | 0.14 | 0.01 |  | 99.07094 | 15.781 | 0.335532 | 0.1536064 | 0.03076955 | 0.4781579 | 0.4910726 | 0.4933377 | Гайкович, 2013
195 | Войкаро-Сыньинский | Лагортинское (р.т. 121, 602, 615 и др.) | Г | Л108/3С | 0.35 | 27.09 | 40.09 | 2.877715 | 0.25 | 13.24263 | 0.17 | 14.93 | 0.05 | 0.05 |  | 99.14035 | 15.832 | 0.3322753 | 0.1635546 | 0.03290836 | 0.4818672 | 0.4852244 | 0.4982643 | Гайкович, 2013
196 | Войкаро-Сыньинский | Лагортинское (р.т. 121, 602, 615 и др.) | Г | Л108/3В | 0.3 | 26.34 | 39.93 | 3.159394 | 0.23 | 14.27118 | 0.24 | 13.93 | 0.12 | 0.06 |  | 98.61057 | 17.114 | 0.364987 | 0.1661128 | 0.03657337 | 0.4858401 | 0.4775866 | 0.5042834 | Гайкович, 2013
197 | Войкаро-Сыньинский | Лагортинское (р.т. 121, 602, 615 и др.) | Г | Л108/3В | 0.32 | 26.43 | 39.67 | 3.649117 | 0.31 | 13.87152 | 0.2 | 14.26 | 0.16 | 0.11 |  | 99.03064 | 17.155 | 0.3530633 | 0.1914026 | 0.04206839 | 0.4806878 | 0.4772438 | 0.5017976 | Гайкович, 2013
198 | Войкаро-Сыньинский | Лагортинское (р.т. 121, 602, 615 и др.) | Г | Л116/1С | 0.27 | 26.76 | 39.31 | 3.401541 | 0.11 | 14.48929 | 0.22 | 13.83 | 0.14 | 0.06 |  | 98.63083 | 17.55 | 0.3701878 | 0.1744012 | 0.03926362 | 0.4769253 | 0.483811 | 0.4964165 | Гайкович, 2013
199 | Войкаро-Сыньинский | Лагортинское (р.т. 121, 602, 615 и др.) | Г | Л116/1С | 0.26 | 26.9 | 39.26 | 3.401 | 0.16 | 14.38978 | 0.2 | 13.96 | 0.09 | 0.08 |  | 98.75078 | 17.45 | 0.3664077 | 0.1753727 | 0.03918221 | 0.4754068 | 0.485411 | 0.4947939 | Гайкович, 2013
200 | Войкаро-Сыньинский | Лагортинское (р.т. 121, 602, 615 и др.) | Г | Л116/1С | 0.27 | 27.41 | 39.15 | 3.121604 | 0.25 | 13.91918 | 0.23 | 14.28 | 0.06 | 0.1 |  | 98.80078 | 16.728 | 0.3535266 | 0.1679131 | 0.03579682 | 0.4718795 | 0.4923237 | 0.4893984 | Гайкович, 2013
201 | Войкаро-Сыньинский | Лагортинское (р.т. 121, 602, 615 и др.) | Г | Л116/1С | 0.24 | 27.2 | 39.26 | 3.184414 | 0.2 | 13.69666 | 0.23 | 14.32 | 0.14 | 0.09 |  | 98.59108 | 16.562 | 0.3492163 | 0.1730086 | 0.03658022 | 0.4740234 | 0.4893963 | 0.4920217 | Гайкович, 2013
202 | Войкаро-Сыньинский | Лагортинское (р.т. 121, 602, 615 и др.) | Г | Л116/1В | 0.3 | 26.39 | 39.7 | 3.413532 | 0.28 | 14.1575 | 0.18 | 14.02 | 0.18 | 0.11 |  | 98.79104 | 17.229 | 0.3616474 | 0.1782768 | 0.03947385 | 0.4825349 | 0.4779912 | 0.5023652 | Гайкович, 2013
203 | Войкаро-Сыньинский | Лагортинское (р.т. 121, 602, 615 и др.) | Г | Л116/1В | 0.25 | 26.66 | 39.29 | 3.558807 | 0.22 | 14.86179 | 0.22 | 13.52 | 0.17 | 0.13 |  | 98.91059 | 18.064 | 0.3814595 | 0.1772725 | 0.04108859 | 0.4767949 | 0.4821165 | 0.4972252 | Гайкович, 2013
204 | Войкаро-Сыньинский | Лагортинское (р.т. 121, 602, 615 и др.) | Г | Л116/1В | 0.27 | 26.79 | 39.44 | 3.26098 | 0.23 | 15.01977 | 0.18 | 13.51 | 0.04 | 0.17 |  | 98.93075 | 17.954 | 0.3841326 | 0.1634322 | 0.03762243 | 0.4782648 | 0.4841128 | 0.4969617 | Гайкович, 2013
205 | Войкаро-Сыньинский | Лагортинское (р.т. 121, 602, 615 и др.) | Г | Л116/2 | 0.26 | 26.85 | 39.09 | 3.211833 | 0.22 | 14.66899 | 0.17 | 13.7 | 0.19 | 0.1 |  | 98.55083 | 17.559 | 0.3752777 | 0.1645903 | 0.03719404 | 0.4757939 | 0.4870121 | 0.4941742 | Гайкович, 2013
206 | Войкаро-Сыньинский | Лагортинское (р.т. 121, 602, 615 и др.) | Г | Л116/2 | 0.29 | 27.64 | 38.99 | 2.683139 | 0.32 | 14.20771 | 0.21 | 14.21 | 0.01 | 0.03 |  | 98.61085 | 16.622 | 0.3593602 | 0.1452482 | 0.03085592 | 0.4712826 | 0.4978615 | 0.4862875 | Гайкович, 2013
207 | Войкаро-Сыньинский | Лагортинское (р.т. 121, 602, 615 и др.) | Г | Л116/2 | 0.27 | 27.75 | 38.9 | 2.970902 | 0.18 | 14.00978 | 0.18 | 14.33 | 0.03 | 0.1 |  | 98.76068 | 16.683 | 0.3542109 | 0.1602378 | 0.03402219 | 0.4682269 | 0.4977509 | 0.4847181 | Гайкович, 2013
208 | Войкаро-Сыньинский | Лагортинское (р.т. 121, 602, 615 и др.) | Г | Л116/1С | 0.34 | 14.89 | 43.99 | 11.68567 | 0.44 | 15.63723 | 0.34 | 11.9 | 0.07 | 0.15 |  | 99.5229 | 26.152 | 0.4243687 | 0.4020668 | 0.1438332 | 0.569105 | 0.2870618 | 0.6647127 | Гайкович, 2013
209 | Войкаро-Сыньинский | Лагортинское (р.т. 121, 602, 615 и др.) | Г | Л116/1С | 0.29 | 13.87 | 45.69 | 11.13988 | 0.32 | 16.10234 | 0.34 | 11.55 | 0 | 0.07 |  | 99.42222 | 26.126 | 0.4388817 | 0.3836694 | 0.1377198 | 0.593704 | 0.2685762 | 0.6885279 | Гайкович, 2013
210 | Войкаро-Сыньинский | Лагортинское (р.т. 121, 602, 615 и др.) | Г | Л116/1В | 0.31 | 14.54 | 44.93 | 10.93331 | 0.3 | 15.75921 | 0.27 | 11.76 | 0.06 | 0.06 |  | 98.95252 | 25.597 | 0.4291647 | 0.384337 | 0.1350925 | 0.5835107 | 0.2813968 | 0.674651 | Гайкович, 2013
211 | Войкаро-Сыньинский | Лагортинское (р.т. 121, 602, 615 и др.) | Г | Л116/1В | 0.3 | 13.03 | 44.82 | 12.43497 | 0.23 | 16.01801 | 0.33 | 11.28 | 0 | 0.11 |  | 98.57298 | 27.207 | 0.4434188 | 0.4112572 | 0.1555286 | 0.5892101 | 0.2552613 | 0.6977265 | Гайкович, 2013
212 | Войкаро-Сыньинский | Лагортинское (р.т. 121, 602, 615 и др.) | Г | Л116/1В | 0.3 | 14.5 | 45.36 | 10.4868 | 0.27 | 15.87498 | 0.37 | 11.64 | 0 | 0.06 |  | 98.89178 | 25.311 | 0.4334757 | 0.3728063 | 0.129667 | 0.5895118 | 0.2808211 | 0.6773406 | Гайкович, 2013
213 | Войкаро-Сыньинский | Лагортинское (р.т. 121, 602, 615 и др.) | Г | Л116/1В | 0.25 | 13.71 | 45.02 | 11.42445 | 0.25 | 15.96828 | 0.33 | 11.5 | 0 | 0.03 |  | 98.57273 | 26.248 | 0.4378915 | 0.3916414 | 0.142418 | 0.5898858 | 0.2676962 | 0.6878477 | Гайкович, 2013
214 | Войкаро-Сыньинский | Лагортинское (р.т. 121, 602, 615 и др.) | Г | Л116/2 | 0.32 | 9.18 | 44.27 | 17.77973 | 0.29 | 14.9538 | 0.34 | 11.59 | 0.01 | 0.1 |  | 98.85353 | 30.952 | 0.4199062 | 0.5168748 | 0.2259484 | 0.5913251 | 0.1827266 | 0.7639349 | Гайкович, 2013
215 | Войкаро-Сыньинский | Лагортинское (р.т. 121, 602, 615 и др.) | Г | Л116/2 | 0.29 | 10.05 | 44.65 | 15.92321 | 0.27 | 15.73029 | 0.38 | 11.26 | 0.17 | 0.04 |  | 98.94351 | 30.058 | 0.4393872 | 0.4766721 | 0.2025985 | 0.5971174 | 0.2002842 | 0.748829 | Гайкович, 2013
216 | Войкаро-Сыньинский | Лагортинское (р.т. 121, 602, 615 и др.) | Г | Л116/2 | 0.31 | 11.94 | 44.16 | 14.66983 | 0.26 | 15.16308 | 0.38 | 11.64 | 0.14 | 0.1 |  | 98.78292 | 28.363 | 0.4222449 | 0.4653955 | 0.1838628 | 0.5817423 | 0.2343949 | 0.7127996 | Гайкович, 2013
217 | Войкаро-Сыньинский | Лагортинское (р.т. 121, 602, 615 и др.) | Г | Л119/1Г | 0.61 | 14.15 | 45.18 | 11.22415 | 0.32 | 13.06851 | 0.26 | 13.53 | 0.1 | 0.09 |  | 98.57266 | 23.168 | 0.3514469 | 0.4359275 | 0.1387843 | 0.5871728 | 0.2740428 | 0.6817953 | Гайкович, 2013
218 | Войкаро-Сыньинский | Лагортинское (р.т. 121, 602, 615 и др.) | Г | Л119/1Г | 0.54 | 13.99 | 43.69 | 13.08397 | 0.23 | 13.90904 | 0.27 | 12.89 | 0.1 | 0.15 |  | 98.87301 | 25.682 | 0.3770958 | 0.4584161 | 0.1616944 | 0.5675058 | 0.2707998 | 0.6769677 | Гайкович, 2013
219 | Войкаро-Сыньинский | Лагортинское (р.т. 121, 602, 615 и др.) | Г | Л119/1Г | 0.57 | 16.25 | 45.29 | 9.120705 | 0.26 | 13.27119 | 0.27 | 13.64 | 0.1 | 0.11 |  | 98.90189 | 21.478 | 0.353111 | 0.3821063 | 0.1109897 | 0.5792809 | 0.3097295 | 0.651602 | Гайкович, 2013
220 | Войкаро-Сыньинский | Лагортинское (р.т. 121, 602, 615 и др.) | Г | Л119/1Г | 0.64 | 16.5 | 45.11 | 8.831607 | 0.2 | 12.75032 | 0.26 | 13.98 | 0.02 | 0.19 |  | 98.53193 | 20.697 | 0.3384851 | 0.3839564 | 0.1075852 | 0.5775881 | 0.3148268 | 0.6472193 | Гайкович, 2013
221 | Войкаро-Сыньинский | Лагортинское (р.т. 121, 602, 615 и др.) | Г | Л119/1Г | 0.28 | 28.03 | 38.79 | 2.613009 | 0.32 | 13.15781 | 0.18 | 14.82 | 0.22 | 0.04 |  | 98.51082 | 15.509 | 0.3324904 | 0.1516031 | 0.02993565 | 0.4670898 | 0.5029745 | 0.4815039 | Гайкович, 2013
222 | Войкаро-Сыньинский | Лагортинское (р.т. 121, 602, 615 и др.) | Г | Л119/1Г | 0.31 | 27.42 | 39.4 | 2.883513 | 0.23 | 12.93742 | 0.18 | 14.9 | 0.17 | 0.1 |  | 98.58093 | 15.532 | 0.327565 | 0.1670496 | 0.03305123 | 0.4746732 | 0.4922755 | 0.490898 | Гайкович, 2013
223 | Войкаро-Сыньинский | Лагортинское (р.т. 121, 602, 615 и др.) | Г | Л119/1В | 0.31 | 27.89 | 39.26 | 2.477737 | 0 | 14.01253 | 0.19 | 14.26 | 0.16 | 0.11 |  | 98.70027 | 16.242 | 0.3553768 | 0.1372672 | 0.02834065 | 0.4719953 | 0.4996641 | 0.4857621 | Гайкович, 2013
224 | Войкаро-Сыньинский | Лагортинское (р.т. 121, 602, 615 и др.) | Г | Л119/1В | 0.3 | 27.85 | 39.14 | 2.612176 | 0.07 | 14.04856 | 0.17 | 14.3 | 0.11 | 0.05 |  | 98.66074 | 16.399 | 0.3553234 | 0.1433297 | 0.02989696 | 0.4708452 | 0.4992578 | 0.4853559 | Гайкович, 2013
225 | Войкаро-Сыньинский | Лагортинское (р.т. 121, 602, 615 и др.) | Г | Л121/1 | 0.21 | 30.09 | 35.99 | 3.074848 | 0.25 | 14.27625 | 0.21 | 14.28 | 0.06 | 0.1 |  | 98.5811 | 17.043 | 0.3593369 | 0.1623411 | 0.03492838 | 0.429704 | 0.5353676 | 0.4452561 | Гайкович, 2013
226 | Войкаро-Сыньинский | Лагортинское (р.т. 121, 602, 615 и др.) | Г | Л121/1 | 0.24 | 30.34 | 36.25 | 2.480818 | 0.26 | 14.42976 | 0.19 | 14.21 | 0.18 | 0.08 |  | 98.70058 | 16.662 | 0.3629382 | 0.1339735 | 0.02815791 | 0.4324604 | 0.5393817 | 0.4449904 | Гайкович, 2013
227 | Войкаро-Сыньинский | Лагортинское (р.т. 121, 602, 615 и др.) | Г | Л120/1 | 0.26 | 26.65 | 38.11 | 4.10738 | 0.22 | 16.16318 | 0.24 | 12.71 | 0.1 | 0.08 |  | 98.68056 | 19.859 | 0.4163842 | 0.1861051 | 0.04781268 | 0.4662833 | 0.485904 | 0.4896971 | Гайкович, 2013
228 | Войкаро-Сыньинский | Лагортинское (р.т. 121, 602, 615 и др.) | Г | Л120/1 | 0.31 | 28.55 | 36.1 | 4.078547 | 0.24 | 15.91212 | 0.2 | 13.17 | 0.01 | 0.07 |  | 98.66067 | 19.582 | 0.4039963 | 0.1874128 | 0.04702029 | 0.4374413 | 0.5155384 | 0.4590248 | Гайкович, 2013
229 | Войкаро-Сыньинский | Лагортинское (р.т. 121, 602, 615 и др.) | Г | Л120/2 | 0.35 | 28.84 | 38.17 | 2.763617 | 0.29 | 14.2573 | 0.14 | 14.39 | 0.18 | 0.09 |  | 99.48091 | 16.744 | 0.3572671 | 0.1485148 | 0.03138506 | 0.4556172 | 0.5129978 | 0.4703801 | Гайкович, 2013
230 | Войкаро-Сыньинский | Лагортинское (р.т. 121, 602, 615 и др.) | Г | Л120/2 | 0.32 | 30.08 | 36.45 | 3.218356 | 0.19 | 13.54212 | 0.16 | 14.99 | 0.21 | 0 |  | 99.20048 | 16.438 | 0.3363597 | 0.1761716 | 0.03630642 | 0.4321949 | 0.5314987 | 0.4484775 | Гайкович, 2013
231 | Войкаро-Сыньинский | Лагортинское (р.т. 121, 602, 615 и др.) | Г | Л120/2 | 0.34 | 29.91 | 37.09 | 2.571218 | 0.29 | 13.62942 | 0.16 | 14.95 | 0.18 | 0 |  | 99.17064 | 15.943 | 0.3383934 | 0.1451175 | 0.02908501 | 0.440981 | 0.529934 | 0.4541912 | Гайкович, 2013
232 | Войкаро-Сыньинский | Лагортинское (р.т. 121, 602, 615 и др.) | Г | Л120/2 | 0.34 | 29.75 | 36.73 | 3.050348 | 0.09 | 13.2803 | 0.14 | 14.93 | 0.17 | 0.09 |  | 98.57064 | 16.025 | 0.3329057 | 0.1712782 | 0.0345634 | 0.4374424 | 0.5279942 | 0.4531032 | Гайкович, 2013
233 | Войкаро-Сыньинский | Лагортинское (р.т. 121, 602, 615 и др.) | Г | Л33/1Б | 0.33 | 23.15 | 43.2 | 3.065305 | 0.25 | 15.74245 | 0.25 | 12.76 | 0.07 | 0.07 |  | 98.93776 | 18.50061 | 0.40904 | 0.1490866 | 0.03617668 | 0.535885 | 0.4279383 | 0.5559992 | Гайкович, 2013
234 | Войкаро-Сыньинский | Лагортинское (р.т. 121, 602, 615 и др.) | Г | Л33/1Б | 0.28 | 22.37 | 43.79 | 3.233271 | 0.34 | 15.95135 | 0.24 | 12.45 | 0.06 | 0.12 |  | 98.87462 | 18.86065 | 0.4182021 | 0.154254 | 0.03835531 | 0.545998 | 0.4156467 | 0.5677752 | Гайкович, 2013
235 | Войкаро-Сыньинский | Лагортинское (р.т. 121, 602, 615 и др.) | Г | Л33/1Б | 0.29 | 22.91 | 43.54 | 3.29016 | 0.26 | 15.89017 | 0.2 | 12.7 | 0.16 | 0.04 |  | 99.33033 | 18.85066 | 0.4124413 | 0.1570512 | 0.0387361 | 0.5387908 | 0.4224731 | 0.5605024 | Гайкович, 2013
236 | Войкаро-Сыньинский | Лагортинское (р.т. 121, 602, 615 и др.) | Г | Л33/1С | 0.34 | 24.44 | 41.69 | 3.437246 | 0.29 | 15.01785 | 0.16 | 13.51 | 0.04 | 0 |  | 98.9651 | 18.11069 | 0.3841024 | 0.1707759 | 0.04018439 | 0.5122847 | 0.4475309 | 0.5337324 | Гайкович, 2013
237 | Войкаро-Сыньинский | Лагортинское (р.т. 121, 602, 615 и др.) | Г | Л33/1С | 0.35 | 24.19 | 42.07 | 3.855556 | 0.26 | 14.57154 | 0.27 | 13.69 | 0.09 | 0.04 |  | 99.3871 | 18.04077 | 0.3738872 | 0.1923015 | 0.04485135 | 0.5143915 | 0.4407572 | 0.538546 | Гайкович, 2013
238 | Войкаро-Сыньинский | Лагортинское (р.т. 121, 602, 615 и др.) | Г | Л33/1С | 0.33 | 24.06 | 41.93 | 3.822001 | 0.25 | 14.66173 | 0.23 | 13.48 | 0.13 | 0.11 |  | 99.02373 | 18.10076 | 0.3789641 | 0.1899961 | 0.04466068 | 0.5149821 | 0.4403573 | 0.5390567 | Гайкович, 2013
239 | Войкаро-Сыньинский | Лагортинское (р.т. 121, 602, 615 и др.) | Г | Л33/11Г | 0.35 | 27.03 | 38.49 | 4.130664 | 0.38 | 15.22405 | 0.23 | 13.65 | 0.06 | 0.06 |  | 99.63472 | 18.94083 | 0.3848899 | 0.1962328 | 0.04752065 | 0.465418 | 0.4870613 | 0.4886385 | Гайкович, 2013
240 | Войкаро-Сыньинский | Лагортинское (р.т. 121, 602, 615 и др.) | Г | Л33/11Г | 0.38 | 26.79 | 38.6 | 3.965179 | 0.31 | 15.56293 | 0.26 | 13.41 | 0.06 | 0 |  | 99.3681 | 19.13079 | 0.3943436 | 0.1865007 | 0.04584139 | 0.4690457 | 0.4851129 | 0.4915804 | Гайкович, 2013
241 | Войкаро-Сыньинский | Лагортинское (р.т. 121, 602, 615 и др.) | Г | Л33/11Г | 0.33 | 27.14 | 37.97 | 4.057332 | 0.28 | 15.18002 | 0.23 | 13.51 | 0.07 | 0.08 |  | 98.88736 | 18.83081 | 0.3866464 | 0.1938752 | 0.04691862 | 0.4615067 | 0.4915747 | 0.4842259 | Гайкович, 2013
242 | Войкаро-Сыньинский | Лагортинское (р.т. 121, 602, 615 и др.) | Г | Л33/11Г | 0.33 | 27.39 | 37.66 | 4.197931 | 0.43 | 14.93354 | 0.21 | 13.72 | 0.09 | 0.05 |  | 99.02147 | 18.71084 | 0.3791339 | 0.2018797 | 0.04842892 | 0.4566492 | 0.4949219 | 0.4798897 | Гайкович, 2013
243 | Войкаро-Сыньинский | Лагортинское (р.т. 121, 602, 615 и др.) | Г | Л33/11Б | 0.39 | 26.36 | 38.45 | 3.970832 | 0.24 | 15.66784 | 0.19 | 13.14 | 0.17 | 0.02 |  | 98.65867 | 19.24079 | 0.4008243 | 0.1856989 | 0.0463491 | 0.471725 | 0.4819259 | 0.4946517 | Гайкович, 2013
244 | Войкаро-Сыньинский | Лагортинское (р.т. 121, 602, 615 и др.) | Г | Л33/11Б | 0.41 | 26.59 | 38.26 | 3.830871 | 0.22 | 15.94375 | 0.16 | 13.04 | 0.02 | 0.1 |  | 98.64462 | 19.39077 | 0.4068662 | 0.1777679 | 0.04470468 | 0.4692812 | 0.4860141 | 0.4912421 | Гайкович, 2013
245 | Войкаро-Сыньинский | Лагортинское (р.т. 121, 602, 615 и др.) | Г | Л33/11Б | 0.44 | 26.35 | 38.47 | 3.985252 | 0.24 | 16.04487 | 0.22 | 12.92 | 0.11 | 0.06 |  | 98.87012 | 19.6308 | 0.4106283 | 0.1826706 | 0.04650668 | 0.4718614 | 0.4816319 | 0.4948765 | Гайкович, 2013
246 | Войкаро-Сыньинский | Лагортинское (р.т. 121, 602, 615 и др.) | Г | Л33/11Б | 0.38 | 25.85 | 39.16 | 4.15916 | 0.35 | 15.67842 | 0.24 | 13.16 | 0.04 | 0.07 |  | 99.13758 | 19.42083 | 0.4006211 | 0.192703 | 0.04847051 | 0.4796755 | 0.471854 | 0.5041099 | Гайкович, 2013
247 | Войкаро-Сыньинский | Лагортинское (р.т. 121, 602, 615 и др.) | Г | Л33/11Б | 0.27 | 12.82 | 53.74 | 1.115516 | 0.3 | 24.08648 | 0.42 | 6.15 | 0.04 | 0.13 |  | 99.152 | 25.09022 | 0.6872336 | 0.04000578 | 0.01436037 | 0.7271441 | 0.2584956 | 0.7377382 | Гайкович, 2013
248 | Войкаро-Сыньинский | Лагортинское (р.т. 121, 602, 615 и др.) | Г | Л33/11Б | 0.25 | 13.49 | 52.81 | 1.212049 | 0.26 | 23.75964 | 0.34 | 6.45 | 0 | 0.08 |  | 98.72169 | 24.85024 | 0.6739109 | 0.04388751 | 0.0155693 | 0.7130142 | 0.2714165 | 0.7242909 | Гайкович, 2013
249 | Войкаро-Сыньинский | Лагортинское (р.т. 121, 602, 615 и др.) | Г | Л44/2В | 0.42 | 26.98 | 38.78 | 3.200678 | 0.26 | 14.60067 | 0.22 | 13.87 | 0.14 | 0.02 |  | 98.52135 | 17.48064 | 0.3713005 | 0.1647538 | 0.03712219 | 0.4727508 | 0.490127 | 0.4909769 | Гайкович, 2013
250 | Войкаро-Сыньинский | Лагортинское (р.т. 121, 602, 615 и др.) | Г | Л44/2В | 0.43 | 26.71 | 39.61 | 3.324501 | 0.02 | 13.87928 | 0.26 | 14.27 | 0.16 | 0.1 |  | 98.79378 | 16.87066 | 0.3530308 | 0.1773149 | 0.03830363 | 0.4796794 | 0.482017 | 0.4987846 | Гайкович, 2013
251 | Войкаро-Сыньинский | Лагортинское (р.т. 121, 602, 615 и др.) | Г | Л44/2С | 0.4 | 26.57 | 39.46 | 3.495997 | 0.24 | 13.765 | 0.22 | 14.43 | 0.06 | 0 |  | 98.641 | 16.9107 | 0.3486085 | 0.1860202 | 0.0403751 | 0.4789967 | 0.4806282 | 0.4991499 | Гайкович, 2013
252 | Войкаро-Сыньинский | Лагортинское (р.т. 121, 602, 615 и др.) | Г | Л44/2С | 0.39 | 25.97 | 40.19 | 3.583743 | 0.2 | 13.61606 | 0.26 | 14.28 | 0.24 | 0.09 |  | 98.82981 | 16.84072 | 0.348511 | 0.1914816 | 0.04142903 | 0.488336 | 0.470235 | 0.5094416 | Гайкович, 2013
253 | Войкаро-Сыньинский | Лагортинское (р.т. 121, 602, 615 и др.) | Г | Л36/6 | 0.37 | 25.83 | 40.7 | 3.044278 | 0.31 | 14.00137 | 0.26 | 14.16 | 0.18 | 0.01 |  | 98.90565 | 16.74061 | 0.3568076 | 0.1636304 | 0.0352835 | 0.4958093 | 0.4689072 | 0.513943 | Гайкович, 2013
254 | Войкаро-Сыньинский | Лагортинское (р.т. 121, 602, 615 и др.) | Г | Л36/6 | 0.37 | 25.72 | 40.79 | 2.891945 | 0.31 | 13.90841 | 0.18 | 14.13 | 0.16 | 0.12 |  | 98.64035 | 16.51058 | 0.3557662 | 0.1576082 | 0.03360756 | 0.498234 | 0.4681585 | 0.5155607 | Гайкович, 2013
255 | Войкаро-Сыньинский | Лагортинское (р.т. 121, 602, 615 и др.) | Г | Л36/6 | 0.37 | 26.38 | 40.32 | 3.065782 | 0.34 | 13.61202 | 0.21 | 14.45 | 0.15 | 0.1 |  | 99.0278 | 16.37061 | 0.3457617 | 0.1685106 | 0.03533471 | 0.4884426 | 0.4762227 | 0.5063337 | Гайкович, 2013
256 | Войкаро-Сыньинский | Лагортинское (р.т. 121, 602, 615 и др.) | Г | Л108/3С | 0.32 | 26.6 | 40.11 | 3.176495 | 0.32 | 13.27243 | 0.18 | 14.67 | 0.19 | 0.07 |  | 98.93892 | 16.13064 | 0.3366862 | 0.1771934 | 0.03651202 | 0.4845885 | 0.4788995 | 0.5029523 | Гайкович, 2013
257 | Войкаро-Сыньинский | Лагортинское (р.т. 121, 602, 615 и др.) | Г | Л108/3С | 0.34 | 27.45 | 39.83 | 2.693629 | 0.17 | 13.35681 | 0.2 | 14.84 | 0.14 | 0.01 |  | 99.07044 | 15.78054 | 0.3355295 | 0.1535914 | 0.03076576 | 0.4781598 | 0.4910745 | 0.4933377 | Гайкович, 2013
258 | Войкаро-Сыньинский | Лагортинское (р.т. 121, 602, 615 и др.) | Г | Л108/3С | 0.35 | 27.09 | 40.09 | 2.876659 | 0.25 | 13.24216 | 0.17 | 14.93 | 0.05 | 0.05 |  | 99.13882 | 15.83058 | 0.3322673 | 0.1635094 | 0.03289669 | 0.481873 | 0.4852303 | 0.4982643 | Гайкович, 2013
259 | Войкаро-Сыньинский | Лагортинское (р.т. 121, 602, 615 и др.) | Г | Л108/3В | 0.3 | 26.34 | 39.93 | 3.164307 | 0.23 | 14.27339 | 0.24 | 13.93 | 0.12 | 0.06 |  | 98.6177 | 17.12063 | 0.3650229 | 0.1663067 | 0.03662816 | 0.4858124 | 0.4775594 | 0.5042834 | Гайкович, 2013
260 | Войкаро-Сыньинский | Лагортинское (р.т. 121, 602, 615 и др.) | Г | Л108/3В | 0.32 | 26.43 | 39.67 | 3.653362 | 0.31 | 13.87344 | 0.2 | 14.26 | 0.16 | 0.11 |  | 99.0368 | 17.16073 | 0.3530947 | 0.1915612 | 0.04211526 | 0.4806643 | 0.4772205 | 0.5017976 | Гайкович, 2013
261 | Войкаро-Сыньинский | Лагортинское (р.т. 121, 602, 615 и др.) | Г | Л116/1С | 0.27 | 26.76 | 39.31 | 3.402045 | 0.11 | 14.48952 | 0.22 | 13.83 | 0.14 | 0.06 |  | 98.63157 | 17.55068 | 0.3701915 | 0.1744203 | 0.03926921 | 0.4769226 | 0.4838082 | 0.4964165 | Гайкович, 2013
262 | Войкаро-Сыньинский | Лагортинское (р.т. 121, 602, 615 и др.) | Г | Л116/1С | 0.26 | 26.9 | 39.26 | 3.401504 | 0.16 | 14.39001 | 0.2 | 13.96 | 0.09 | 0.08 |  | 98.75151 | 17.45068 | 0.3664114 | 0.1753919 | 0.03918779 | 0.475404 | 0.4854082 | 0.4947939 | Гайкович, 2013
263 | Войкаро-Сыньинский | Лагортинское (р.т. 121, 602, 615 и др.) | Г | Л116/1С | 0.27 | 27.41 | 39.15 | 3.11614 | 0.25 | 13.91672 | 0.23 | 14.28 | 0.06 | 0.1 |  | 98.79286 | 16.72062 | 0.3534862 | 0.1676932 | 0.0357364 | 0.4719091 | 0.4923545 | 0.4893984 | Гайкович, 2013
264 | Войкаро-Сыньинский | Лагортинское (р.т. 121, 602, 615 и др.) | Г | Л116/1С | 0.24 | 27.2 | 39.26 | 3.183404 | 0.2 | 13.69621 | 0.23 | 14.32 | 0.14 | 0.09 |  | 98.58961 | 16.56064 | 0.3492087 | 0.1729679 | 0.03656904 | 0.4740289 | 0.489402 | 0.4920217 | Гайкович, 2013
265 | Войкаро-Сыньинский | Лагортинское (р.т. 121, 602, 615 и др.) | Г | Л116/1С | 0.34 | 14.89 | 43.99 | 11.68592 | 0.44 | 15.63735 | 0.34 | 11.9 | 0.07 | 0.15 |  | 99.52327 | 26.15234 | 0.4243705 | 0.4020702 | 0.1438359 | 0.5691032 | 0.2870609 | 0.6647127 | Гайкович, 2013
266 | Войкаро-Сыньинский | Лагортинское (р.т. 121, 602, 615 и др.) | Г | Л116/1С | 0.29 | 13.87 | 45.69 | 11.13708 | 0.32 | 16.10108 | 0.34 | 11.55 | 0 | 0.07 |  | 99.41816 | 26.12223 | 0.4388624 | 0.3836285 | 0.13769 | 0.5937245 | 0.2685855 | 0.6885279 | Гайкович, 2013
267 | Войкаро-Сыньинский | Лагортинское (р.т. 121, 602, 615 и др.) | Г | Л116/1В | 0.25 | 26.66 | 39.29 | 3.563779 | 0.22 | 14.86402 | 0.22 | 13.52 | 0.17 | 0.13 |  | 98.9178 | 18.07071 | 0.3814951 | 0.1774542 | 0.04114363 | 0.4767675 | 0.4820888 | 0.4972252 | Гайкович, 2013
268 | Войкаро-Сыньинский | Лагортинское (р.т. 121, 602, 615 и др.) | Г | Л116/1В | 0.27 | 26.79 | 39.44 | 3.258499 | 0.23 | 15.01865 | 0.18 | 13.51 | 0.04 | 0.17 |  | 98.92715 | 17.95065 | 0.384115 | 0.1633384 | 0.03759489 | 0.4782785 | 0.4841266 | 0.4969617 | Гайкович, 2013
269 | Войкаро-Сыньинский | Лагортинское (р.т. 121, 602, 615 и др.) | Г | Л116/1В | 0.3 | 26.39 | 39.7 | 3.414779 | 0.28 | 14.15806 | 0.18 | 14.02 | 0.18 | 0.11 |  | 98.79284 | 17.23068 | 0.3616565 | 0.1783244 | 0.03948769 | 0.482528 | 0.4779843 | 0.5023652 | Гайкович, 2013
270 | Войкаро-Сыньинский | Лагортинское (р.т. 121, 602, 615 и др.) | Г | Л116/1В | 0.31 | 14.54 | 44.93 | 10.92974 | 0.3 | 15.7576 | 0.27 | 11.76 | 0.06 | 0.06 |  | 98.94735 | 25.59219 | 0.4291397 | 0.3842839 | 0.1350544 | 0.5835364 | 0.2814092 | 0.674651 | Гайкович, 2013
271 | Войкаро-Сыньинский | Лагортинское (р.т. 121, 602, 615 и др.) | Г | Л116/1В | 0.3 | 13.03 | 44.82 | 12.43163 | 0.23 | 16.01651 | 0.33 | 11.28 | 0 | 0.11 |  | 98.56814 | 27.20249 | 0.4433956 | 0.4112149 | 0.1554933 | 0.5892347 | 0.255272 | 0.6977265 | Гайкович, 2013
272 | Войкаро-Сыньинский | Лагортинское (р.т. 121, 602, 615 и др.) | Г | Л116/1В | 0.3 | 14.5 | 45.36 | 10.48761 | 0.27 | 15.87534 | 0.37 | 11.64 | 0 | 0.06 |  | 98.89296 | 25.3121 | 0.4334814 | 0.3728191 | 0.1296758 | 0.5895059 | 0.2808183 | 0.6773406 | Гайкович, 2013
273 | Войкаро-Сыньинский | Лагортинское (р.т. 121, 602, 615 и др.) | Г | Л116/1В | 0.25 | 13.71 | 45.02 | 11.42021 | 0.25 | 15.96637 | 0.33 | 11.5 | 0 | 0.03 |  | 98.56659 | 26.24228 | 0.4378621 | 0.3915815 | 0.1423727 | 0.5899169 | 0.2677103 | 0.6878477 | Гайкович, 2013
274 | Войкаро-Сыньинский | Лагортинское (р.т. 121, 602, 615 и др.) | Г | Л116/2 | 0.29 | 27.64 | 38.99 | 2.682054 | 0.32 | 14.20722 | 0.21 | 14.21 | 0.01 | 0.03 |  | 98.60928 | 16.62054 | 0.3593523 | 0.1452023 | 0.03084384 | 0.4712885 | 0.4978677 | 0.4862875 | Гайкович, 2013
275 | Войкаро-Сыньинский | Лагортинское (р.т. 121, 602, 615 и др.) | Г | Л116/2 | 0.27 | 27.75 | 38.9 | 2.96912 | 0.18 | 14.00898 | 0.18 | 14.33 | 0.03 | 0.1 |  | 98.7581 | 16.68059 | 0.3541978 | 0.1601648 | 0.03400248 | 0.4682365 | 0.4977611 | 0.4847181 | Гайкович, 2013
276 | Войкаро-Сыньинский | Лагортинское (р.т. 121, 602, 615 и др.) | Г | Л116/2 | 0.26 | 26.85 | 39.09 | 3.21305 | 0.22 | 14.66954 | 0.17 | 13.7 | 0.19 | 0.1 |  | 98.55259 | 17.56064 | 0.3752864 | 0.1646372 | 0.03720761 | 0.4757872 | 0.4870052 | 0.4941742 | Гайкович, 2013
277 | Войкаро-Сыньинский | Лагортинское (р.т. 121, 602, 615 и др.) | Г | Л116/2 | 0.32 | 9.18 | 44.27 | 17.78089 | 0.29 | 14.95431 | 0.34 | 11.59 | 0.01 | 0.1 |  | 98.8552 | 30.95356 | 0.4199146 | 0.5168823 | 0.2259597 | 0.5913164 | 0.1827239 | 0.7639349 | Гайкович, 2013
278 | Войкаро-Сыньинский | Лагортинское (р.т. 121, 602, 615 и др.) | Г | Л116/2 | 0.29 | 10.05 | 44.65 | 15.91965 | 0.27 | 15.72869 | 0.38 | 11.26 | 0.17 | 0.04 |  | 98.93833 | 30.05318 | 0.4393621 | 0.4766417 | 0.2025623 | 0.5971445 | 0.2002932 | 0.748829 | Гайкович, 2013
279 | Войкаро-Сыньинский | Лагортинское (р.т. 121, 602, 615 и др.) | Г | Л116/2 | 0.31 | 11.94 | 44.16 | 14.66978 | 0.26 | 15.16306 | 0.38 | 11.64 | 0.14 | 0.1 |  | 98.78285 | 28.36293 | 0.4222445 | 0.465395 | 0.1838623 | 0.5817426 | 0.2343951 | 0.7127996 | Гайкович, 2013
280 | Войкаро-Сыньинский | Лагортинское (р.т. 121, 602, 615 и др.) | Г | Л119/1Г | 0.31 | 27.42 | 39.4 | 2.882458 | 0.23 | 12.93694 | 0.18 | 14.9 | 0.17 | 0.1 |  | 98.5794 | 15.53058 | 0.327557 | 0.1670038 | 0.03303954 | 0.474679 | 0.4922815 | 0.490898 | Гайкович, 2013
281 | Войкаро-Сыньинский | Лагортинское (р.т. 121, 602, 615 и др.) | Г | Л119/1Г | 0.28 | 28.03 | 38.79 | 2.614137 | 0.32 | 13.15832 | 0.18 | 14.82 | 0.22 | 0.04 |  | 98.51246 | 15.51052 | 0.332499 | 0.1516536 | 0.02994819 | 0.4670838 | 0.502968 | 0.4815039 | Гайкович, 2013
282 | Войкаро-Сыньинский | Лагортинское (р.т. 121, 602, 615 и др.) | Г | Л119/1Г | 0.61 | 14.15 | 45.18 | 11.21989 | 0.32 | 13.06659 | 0.26 | 13.53 | 0.1 | 0.09 |  | 98.56648 | 23.16224 | 0.3514135 | 0.4358702 | 0.1387389 | 0.5872038 | 0.2740573 | 0.6817953 | Гайкович, 2013
283 | Войкаро-Сыньинский | Лагортинское (р.т. 121, 602, 615 и др.) | Г | Л119/1Г | 0.54 | 13.99 | 43.69 | 13.07702 | 0.23 | 13.90591 | 0.27 | 12.89 | 0.1 | 0.15 |  | 98.86293 | 25.67262 | 0.3770429 | 0.45834 | 0.1616224 | 0.5675546 | 0.270823 | 0.6769677 | Гайкович, 2013
284 | Войкаро-Сыньинский | Лагортинское (р.т. 121, 602, 615 и др.) | Г | Л119/1Г | 0.57 | 16.25 | 45.29 | 9.123538 | 0.26 | 13.27246 | 0.27 | 13.64 | 0.1 | 0.11 |  | 98.906 | 21.48182 | 0.353133 | 0.3821569 | 0.1110203 | 0.5792609 | 0.3097188 | 0.651602 | Гайкович, 2013
285 | Войкаро-Сыньинский | Лагортинское (р.т. 121, 602, 615 и др.) | Г | Л119/1Г | 0.64 | 16.5 | 45.11 | 8.82773 | 0.2 | 12.74857 | 0.26 | 13.98 | 0.02 | 0.19 |  | 98.5263 | 20.69177 | 0.3384544 | 0.383885 | 0.107543 | 0.5776154 | 0.3148416 | 0.6472193 | Гайкович, 2013
286 | Войкаро-Сыньинский | Лагортинское (р.т. 121, 602, 615 и др.) | Г | Л119/1В | 0.31 | 27.89 | 39.26 | 2.476623 | 0 | 14.01203 | 0.19 | 14.26 | 0.16 | 0.11 |  | 98.69865 | 16.2405 | 0.3553686 | 0.1372182 | 0.02832826 | 0.4720013 | 0.4996705 | 0.4857621 | Гайкович, 2013
287 | Войкаро-Сыньинский | Лагортинское (р.т. 121, 602, 615 и др.) | Г | Л119/1В | 0.3 | 27.85 | 39.14 | 2.613304 | 0.07 | 14.04907 | 0.17 | 14.3 | 0.11 | 0.05 |  | 98.66238 | 16.40052 | 0.3553317 | 0.1433782 | 0.02990948 | 0.4708392 | 0.4992514 | 0.4853559 | Гайкович, 2013
288 | Войкаро-Сыньинский | Лагортинское (р.т. 121, 602, 615 и др.) | Г | Л120/1 | 0.26 | 26.65 | 38.11 | 4.10873 | 0.22 | 16.16379 | 0.24 | 12.71 | 0.1 | 0.08 |  | 98.68252 | 19.86082 | 0.4163934 | 0.1861492 | 0.04782764 | 0.466276 | 0.4858963 | 0.4896971 | Гайкович, 2013
289 | Войкаро-Сыньинский | Лагортинское (р.т. 121, 602, 615 и др.) | Г | Л120/1 | 0.31 | 28.55 | 36.1 | 4.07767 | 0.24 | 15.91173 | 0.2 | 13.17 | 0.01 | 0.07 |  | 98.6594 | 19.58082 | 0.4039903 | 0.1873838 | 0.04701065 | 0.4374457 | 0.5155436 | 0.4590248 | Гайкович, 2013
290 | Войкаро-Сыньинский | Лагортинское (р.т. 121, 602, 615 и др.) | Г | Л120/2 | 0.35 | 28.84 | 38.17 | 2.761063 | 0.29 | 14.25615 | 0.14 | 14.39 | 0.18 | 0.09 |  | 99.47721 | 16.74055 | 0.3572485 | 0.1484081 | 0.03135697 | 0.4556304 | 0.5130126 | 0.4703801 | Гайкович, 2013
291 | Войкаро-Сыньинский | Лагортинское (р.т. 121, 602, 615 и др.) | Г | Л120/2 | 0.32 | 30.08 | 36.45 | 3.220315 | 0.19 | 13.543 | 0.16 | 14.99 | 0.21 | 0 |  | 99.20332 | 16.44064 | 0.3363742 | 0.1762505 | 0.03632771 | 0.4321853 | 0.531487 | 0.4484775 | Гайкович, 2013
292 | Войкаро-Сыньинский | Лагортинское (р.т. 121, 602, 615 и др.) | Г | Л120/2 | 0.34 | 29.91 | 37.09 | 2.569376 | 0.29 | 13.62859 | 0.16 | 14.95 | 0.18 | 0 |  | 99.16797 | 15.94051 | 0.3383798 | 0.1450362 | 0.02906478 | 0.4409902 | 0.529945 | 0.4541912 | Гайкович, 2013
293 | Войкаро-Сыньинский | Лагортинское (р.т. 121, 602, 615 и др.) | Г | Л120/2 | 0.34 | 29.75 | 36.73 | 3.047096 | 0.09 | 13.27883 | 0.14 | 14.93 | 0.17 | 0.09 |  | 98.56593 | 16.02061 | 0.3328812 | 0.1711425 | 0.03452783 | 0.4374585 | 0.5280137 | 0.4531032 | Гайкович, 2013
294 | Войкаро-Сыньинский | Лагортинское (р.т. 121, 602, 615 и др.) | Г | Л121/1 | 0.21 | 30.09 | 35.99 | 3.073081 | 0.25 | 14.27546 | 0.21 | 14.28 | 0.06 | 0.1 |  | 98.57854 | 17.04061 | 0.359324 | 0.1622705 | 0.03490901 | 0.4297127 | 0.5353783 | 0.4452561 | Гайкович, 2013
295 | Войкаро-Сыньинский | Лагортинское (р.т. 121, 602, 615 и др.) | Г | Л121/1 | 0.24 | 30.34 | 36.25 | 2.479703 | 0.26 | 14.42926 | 0.19 | 14.21 | 0.18 | 0.08 |  | 98.69896 | 16.6605 | 0.3629301 | 0.1339254 | 0.02814562 | 0.4324659 | 0.5393885 | 0.4449904 | Гайкович, 2013
296 | Войкаро-Сыньинский | Кершорское | Г |  | 0.5 | 21.36 | 44.5 | 5.092786 |  | 11.87751 |  | 15.38 |  |  |  | 98.7103 | 16.46 | 0.3022931 | 0.2784042 | 0.05968922 | 0.5481927 | 0.392118 | 0.582991 | Гайкович, 2013
297 | Войкаро-Сыньинский | Кершорское | Г | К632/3 | 0.15 | 32.63 | 35.43 | 3.290291 | 0.14 | 11.0604 | 0.18 | 16.87 | 0.18 | 0.08 |  | 100.0407 | 14.021 | 0.2689125 | 0.2111572 | 0.03590524 | 0.4063755 | 0.5577193 | 0.4215099 | Гайкович, 2013
298 | Войкаро-Сыньинский | Кершорское | Г | 632/3 | 0.11 | 32.53 | 35.29 | 3.806257 | 0.12 | 9.77413 | 0.13 | 17.64 | 0.21 | 0.08 |  | 99.74039 | 13.199 | 0.2371423 | 0.2594821 | 0.04143976 | 0.4038346 | 0.5547256 | 0.4212929 | Гайкович, 2013
299 | Войкаро-Сыньинский | Кершорское | Г | 632/3 | 0.19 | 32.79 | 34.86 | 4.212302 | 0.08 | 9.678771 | 0.14 | 17.73 | 0.3 | 0.1 |  | 100.0911 | 13.469 | 0.2344586 | 0.2814066 | 0.04568078 | 0.3973509 | 0.5569683 | 0.416371 | Гайкович, 2013
300 | Войкаро-Сыньинский | Кершорское | Г | 632/3 | 0.19 | 33.19 | 34.61 | 3.869933 | 0.09 | 9.250834 | 0.17 | 18.12 | 0.23 | 0.03 |  | 99.80077 | 12.733 | 0.222651 | 0.2734784 | 0.0419582 | 0.3944098 | 0.563632 | 0.4116833 | Гайкович, 2013
301 | Войкаро-Сыньинский | Кершорское | Г | К632/6 | 0.32 | 31.75 | 35 | 4.323395 | 0.15 | 10.57781 | 0.18 | 17.1 | 0.22 | 0.03 |  | 99.6512 | 14.468 | 0.2576342 | 0.2688851 | 0.047593 | 0.4049664 | 0.5474406 | 0.4252031 | Гайкович, 2013
302 | Войкаро-Сыньинский | Кершорское | Г | 632/6 | 0.48 | 31.6 | 35.3 | 4.084181 | 0.16 | 11.22705 | 0.18 | 16.9 | 0.16 | 0.09 |  | 100.2312 | 14.902 | 0.2715113 | 0.2466101 | 0.04503843 | 0.409153 | 0.5458086 | 0.4284497 | Гайкович, 2013
303 | Войкаро-Сыньинский | Кершорское | Г | К632/6 | 0.31 | 32.01 | 35.04 | 4.369082 | 0.12 | 10.8317 | 0.2 | 17.09 | 0.16 | 0.11 |  | 100.3008 | 14.763 | 0.2623098 | 0.2662968 | 0.04783529 | 0.4032321 | 0.5489326 | 0.4234899 | Гайкович, 2013
304 | Войкаро-Сыньинский | Кершорское | Г | 632/6 | 0.34 | 32.2 | 35.27 | 4.209214 | 0.17 | 11.03155 | 0.18 | 17.04 | 0.16 | 0.17 |  | 100.8108 | 14.819 | 0.2664351 | 0.2555833 | 0.04589428 | 0.4041996 | 0.5499061 | 0.4236423 | Гайкович, 2013
305 | Войкаро-Сыньинский | Кершорское | Г | К632/9-1 | 0.15 | 32.72 | 34.5 | 4.258466 | 0.13 | 10.26223 | 0.15 | 17.31 | 0.23 | 0.11 |  | 99.8507 | 14.094 | 0.249591 | 0.271875 | 0.04640377 | 0.3951409 | 0.5584553 | 0.4143692 | Гайкович, 2013
306 | Войкаро-Сыньинский | Кершорское | Г | 632/9-1 | 0.12 | 32.87 | 34.69 | 3.807246 | 0.14 | 9.79324 | 0.15 | 17.68 | 0.22 | 0 |  | 99.52049 | 13.219 | 0.2370859 | 0.2591568 | 0.04149439 | 0.3973888 | 0.5611168 | 0.414592 | Гайкович, 2013
307 | Войкаро-Сыньинский | Кершорское | Г | 632/9-2 | 0.15 | 32.78 | 34.6 | 4.149502 | 0.12 | 9.491279 | 0.15 | 17.86 | 0.22 | 0.03 |  | 99.59078 | 13.225 | 0.2296707 | 0.2823257 | 0.04517204 | 0.3958974 | 0.5589305 | 0.414627 | Гайкович, 2013
308 | Войкаро-Сыньинский | Кершорское | Г | 632/9-2 | 0.13 | 33.44 | 34.48 | 3.88738 | 0.11 | 9.783136 | 0.15 | 17.85 | 0.11 | 0.05 |  | 100.0105 | 13.281 | 0.2351737 | 0.2633762 | 0.04202325 | 0.3917714 | 0.5662054 | 0.4089571 | Гайкович, 2013
309 | Войкаро-Сыньинский | Кершорское | Г | К632/9-3 | 0.14 | 31.33 | 36.61 | 3.933793 | 0.14 | 10.30737 | 0.19 | 17.31 | 0.14 | 0.07 |  | 100.2312 | 13.847 | 0.2504139 | 0.2556266 | 0.04299896 | 0.4206094 | 0.5363916 | 0.4395078 | Гайкович, 2013
310 | Войкаро-Сыньинский | Кершорское | Г | 632/9-3 | 0.19 | 33.01 | 34.7 | 3.98121 | 0.15 | 9.579707 | 0.13 | 17.82 | 0.29 | 0.09 |  | 99.96092 | 13.162 | 0.2317145 | 0.272172 | 0.0432003 | 0.3957618 | 0.5610379 | 0.4136308 | Гайкович, 2013
311 | Войкаро-Сыньинский | Кершорское | Г | 632/9-3 | 0.18 | 21.21 | 39.56 | 12.44368 | 0.2 | 9.499179 | 0.19 | 16.56 | 0.39 | 0.11 |  | 100.3929 | 20.696 | 0.2434668 | 0.5410171 | 0.1426285 | 0.476592 | 0.3807794 | 0.5558758 | Гайкович, 2013
312 | Войкаро-Сыньинский | Кершорское | Г | 632/9-3 | 0.16 | 21.57 | 39.64 | 12.38232 | 0.22 | 9.350386 | 0.25 | 16.81 | 0.31 | 0.07 |  | 100.8027 | 20.492 | 0.2378438 | 0.5437089 | 0.1409774 | 0.4743664 | 0.3846562 | 0.5522165 | Гайкович, 2013
313 | Войкаро-Сыньинский | Кершорское | Г | К632/10 | 0.14 | 32.83 | 35.66 | 3.558788 | 0.13 | 9.491803 | 0.15 | 17.91 | 0.26 | 0.09 |  | 100.2506 | 12.694 | 0.2291863 | 0.2522632 | 0.03848932 | 0.4053707 | 0.55614 | 0.4215977 | Гайкович, 2013
314 | Войкаро-Сыньинский | Кершорское | Г | 632/10 | 0.14 | 32.6 | 35.79 | 3.409755 | 0.12 | 9.390903 | 0.16 | 17.94 | 0.29 | 0.01 |  | 99.89066 | 12.459 | 0.2270099 | 0.246258 | 0.03702671 | 0.4084948 | 0.5544785 | 0.4242016 | Гайкович, 2013
315 | Войкаро-Сыньинский | Кершорское | Г | 632/10 | 0.11 | 32.95 | 35.07 | 3.839384 | 0.15 | 9.261322 | 0.12 | 17.95 | 0.2 | 0.18 |  | 99.87071 | 12.716 | 0.224484 | 0.2716823 | 0.04159224 | 0.3993184 | 0.5590894 | 0.4166477 | Гайкович, 2013
316 | Войкаро-Сыньинский | Кершорское | Г | 632/10 | 0.12 | 33.26 | 35.13 | 3.690706 | 0.04 | 9.380103 | 0.17 | 18.05 | 0.22 | 0.06 |  | 100.1608 | 12.701 | 0.2257379 | 0.26147 | 0.03980912 | 0.398276 | 0.5619149 | 0.4147884 | Гайкович, 2013
317 | Войкаро-Сыньинский | Кершорское | Г | К634/2 | 0.29 | 23.57 | 43 | 4.879636 | 0.22 | 13.7213 | 0.21 | 14.4 | 0.05 | 0.11 |  | 100.4909 | 18.112 | 0.3483591 | 0.2424217 | 0.05609198 | 0.5195347 | 0.4243733 | 0.5504082 | Гайкович, 2013
318 | Войкаро-Сыньинский | Кершорское | Г | 634/2 | 0.34 | 23.62 | 42.95 | 4.808355 | 0.19 | 13.50244 | 0.23 | 14.55 | 0.08 | 0.06 |  | 100.3508 | 17.829 | 0.342381 | 0.2426722 | 0.05530153 | 0.5192023 | 0.4254962 | 0.5495958 | Гайкович, 2013
319 | Войкаро-Сыньинский | Кершорское | Г | 634/2 | 0.3 | 24.22 | 42.67 | 4.312804 | 0.17 | 13.47834 | 0.26 | 14.59 | 0.17 | 0 |  | 100.2211 | 17.359 | 0.3413613 | 0.2235556 | 0.04951675 | 0.5149296 | 0.4355536 | 0.5417556 | Гайкович, 2013
320 | Войкаро-Сыньинский | Кершорское | Г | К634/2 | 0.32 | 24.06 | 42.75 | 4.038106 | 0.15 | 14.16251 | 0.19 | 14.08 | 0.1 | 0.07 |  | 99.94062 | 17.796 | 0.3607437 | 0.2041766 | 0.04659891 | 0.5185217 | 0.4348793 | 0.5438653 | Гайкович, 2013
321 | Войкаро-Сыньинский | Кершорское | Г | 634/6 | 0.3 | 23.56 | 43.12 | 4.895863 | 0.15 | 13.0247 | 0.24 | 14.84 | 0.11 | 0.01 |  | 100.2706 | 17.43 | 0.3299393 | 0.2527448 | 0.05619667 | 0.520227 | 0.4235763 | 0.5512027 | Гайкович, 2013
322 | Войкаро-Сыньинский | Кершорское | Г | 634/6 | 0.31 | 23.69 | 43.13 | 4.762567 | 0.21 | 13.27864 | 0.24 | 14.73 | 0.07 | 0.07 |  | 100.5312 | 17.564 | 0.3358797 | 0.2439878 | 0.05461597 | 0.5198653 | 0.4255188 | 0.5498985 | Гайкович, 2013
323 | Войкаро-Сыньинский | Кершорское | Г | 634/6 | 0.29 | 23.97 | 42.54 | 4.937068 | 0.12 | 12.61363 | 0.21 | 15.08 | 0.12 | 0.07 |  | 100.0107 | 17.056 | 0.3193908 | 0.2604607 | 0.0566217 | 0.5127953 | 0.430583 | 0.5435733 | Гайкович, 2013
324 | Войкаро-Сыньинский | Кершорское | Г | 634/6 | 0.29 | 25.06 | 41.54 | 4.892196 | 0.16 | 12.399 | 0.18 | 15.36 | 0.1 | 0.06 |  | 100.0712 | 16.801 | 0.3117111 | 0.2620107 | 0.05571644 | 0.4972546 | 0.447029 | 0.5265946 | Гайкович, 2013
325 | Войкаро-Сыньинский | Кершорское | Г | К634/9ш | 0.33 | 23.49 | 43.58 | 4.499082 | 0.16 | 12.47173 | 0.19 | 15.08 | 0.15 | 0.13 |  | 100.1108 | 16.52 | 0.3169365 | 0.2450554 | 0.05165586 | 0.5259151 | 0.422429 | 0.5545615 | Гайкович, 2013
326 | Войкаро-Сыньинский | Кершорское | Г | К634/9ш | 0.29 | 23.41 | 43.48 | 4.664946 | 0.15 | 12.75648 | 0.23 | 14.94 | 0.15 | 0.04 |  | 100.1514 | 16.954 | 0.323883 | 0.2475853 | 0.05359993 | 0.5250975 | 0.4213026 | 0.5548367 | Гайкович, 2013
327 | Войкаро-Сыньинский | Кершорское | Г | К634/9ш | 0.33 | 23.41 | 43.56 | 4.721306 | 0.16 | 12.34977 | 0.18 | 15.15 | 0.2 | 0.14 |  | 100.2411 | 16.598 | 0.3138149 | 0.2559509 | 0.05416011 | 0.5252161 | 0.4206238 | 0.5552907 | Гайкович, 2013
328 | Войкаро-Сыньинский | Кершорское | Г | К634/9ш | 0.29 | 23.72 | 43.44 | 4.38643 | 0.11 | 12.42409 | 0.2 | 15.16 | 0.15 | 0.03 |  | 99.93052 | 16.371 | 0.3149659 | 0.241094 | 0.05030444 | 0.5236218 | 0.4260738 | 0.5513575 | Гайкович, 2013
329 | Войкаро-Сыньинский | Кершорское | Г | К634/8 | 0.27 | 24.3 | 42.35 | 4.749894 | 0.11 | 13.84104 | 0.21 | 14.36 | 0.13 | 0.08 |  | 100.4409 | 18.115 | 0.3509675 | 0.235937 | 0.05439396 | 0.509745 | 0.4358611 | 0.5390669 | Гайкович, 2013
330 | Войкаро-Сыньинский | Кершорское | Г | К634/8 | 0.33 | 24.21 | 42.25 | 4.984805 | 0.21 | 13.62667 | 0.22 | 14.54 | 0.11 | 0.09 |  | 100.6015 | 18.112 | 0.3446014 | 0.2476465 | 0.05709136 | 0.5086063 | 0.4343023 | 0.5394015 | Гайкович, 2013
331 | Войкаро-Сыньинский | Кершорское | Г | К634/8 | 0.24 | 23.91 | 42.5 | 5.000597 | 0.11 | 13.90046 | 0.2 | 14.27 | 0.07 | 0.08 |  | 100.3111 | 18.4 | 0.3533792 | 0.2445426 | 0.05739801 | 0.5127394 | 0.4298626 | 0.5439617 | Гайкович, 2013
332 | Войкаро-Сыньинский | Кершорское | Г | К634/8 | 0.29 | 23.67 | 42.46 | 5.053539 | 0.14 | 13.90783 | 0.28 | 14.2 | 0.15 | 0.02 |  | 100.2014 | 18.455 | 0.3546248 | 0.246395 | 0.05824974 | 0.5144121 | 0.4273382 | 0.5462298 | Гайкович, 2013
333 | Войкаро-Сыньинский | Кершорское | Г | К634/8 | 0.31 | 23.81 | 42.26 | 4.829078 | 0.2 | 14.4018 | 0.26 | 13.84 | 0.2 | 0.08 |  | 100.2309 | 18.747 | 0.3686085 | 0.2317837 | 0.05580103 | 0.5132633 | 0.4309357 | 0.5435966 | Гайкович, 2013
334 | Войкаро-Сыньинский | Кершорское | Г | К634/8 | 0.28 | 23.31 | 42.85 | 4.838953 | 0.18 | 14.79191 | 0.2 | 13.68 | 0.08 | 0.06 |  | 100.3209 | 19.146 | 0.3775793 | 0.2274175 | 0.05601425 | 0.5213517 | 0.4226341 | 0.5522877 | Гайкович, 2013
335 | Войкаро-Сыньинский | Кершорское | Г | К634/9в | 0.35 | 24.05 | 42.74 | 4.196559 | 0.14 | 13.85394 | 0.21 | 14.34 | 0.1 | 0.06 |  | 100.0805 | 17.63 | 0.3514972 | 0.2141863 | 0.04835362 | 0.5176103 | 0.434036 | 0.5439104 | Гайкович, 2013
336 | Войкаро-Сыньинский | Кершорское | Г | К634/9в | 0.3 | 23.97 | 42.89 | 4.309298 | 0.17 | 14.04149 | 0.22 | 14.15 | 0.16 | 0.1 |  | 100.3508 | 17.919 | 0.3576269 | 0.216393 | 0.04956974 | 0.51856 | 0.4318703 | 0.5456055 | Гайкович, 2013
337 | Войкаро-Сыньинский | Кершорское | Г | К634/9в | 0.3 | 24.12 | 42.68 | 4.74947 | 0.13 | 13.28143 | 0.18 | 14.76 | 0.15 | 0.05 |  | 100.4409 | 17.555 | 0.3354727 | 0.2434416 | 0.05434896 | 0.5133379 | 0.4323132 | 0.5428407 | Гайкович, 2013
338 | Войкаро-Сыньинский | Кершорское | Г | К634/9в | 0.32 | 23.49 | 42.75 | 4.597818 | 0.21 | 13.41288 | 0.22 | 14.44 | 0.14 | 0.06 |  | 99.6907 | 17.55 | 0.3425914 | 0.2357356 | 0.0532626 | 0.5205225 | 0.4262149 | 0.5498066 | Гайкович, 2013
339 | Войкаро-Сыньинский | Кершорское | Г | К638/2 | 0.2 | 28.44 | 39.93 | 3.222568 | 0.15 | 11.23833 | 0.15 | 16.44 | 0.19 | 0.02 |  | 100.0309 | 14.138 | 0.2772051 | 0.2050996 | 0.03591106 | 0.4676901 | 0.4963988 | 0.485111 | Гайкович, 2013
340 | Войкаро-Сыньинский | Кершорское | Г | К638/2 | 0.22 | 28.09 | 40.42 | 3.831076 | 0.17 | 10.8398 | 0.18 | 16.65 | 0.29 | 0.08 |  | 100.7809 | 14.287 | 0.2675347 | 0.2412849 | 0.04242007 | 0.4704134 | 0.4871665 | 0.4912524 | Гайкович, 2013
341 | Войкаро-Сыньинский | Кершорское | Г | К638/2 | 0.18 | 27.11 | 40.71 | 3.860571 | 0.2 | 11.33026 | 0.2 | 16.34 | 0.19 | 0.13 |  | 100.4908 | 14.804 | 0.2800688 | 0.2346513 | 0.04332261 | 0.4801722 | 0.4765052 | 0.5019165 | Гайкович, 2013
342 | Войкаро-Сыньинский | Кершорское | Г | К638/2 | 0.23 | 27.74 | 40.47 | 3.731052 | 0.19 | 11.4198 | 0.21 | 16.36 | 0.13 | 0.03 |  | 100.5609 | 14.777 | 0.2814113 | 0.2271933 | 0.04158683 | 0.4741225 | 0.4842907 | 0.4946953 | Гайкович, 2013
343 | Войкаро-Сыньинский | Кершорское | Г | К638/3 | 0.22 | 27.24 | 41.07 | 3.652948 | 0.16 | 10.27808 | 0.18 | 16.94 | 0.1 | 0.05 |  | 99.94103 | 13.565 | 0.2539518 | 0.2423115 | 0.0408212 | 0.4823917 | 0.4767871 | 0.5029215 | Гайкович, 2013
344 | Войкаро-Сыньинский | Кершорское | Г | К638/3 | 0.22 | 28.47 | 40.26 | 3.170341 | 0.16 | 10.07033 | 0.15 | 17.21 | 0.07 | 0.08 |  | 99.91067 | 12.923 | 0.2471485 | 0.2207461 | 0.03519507 | 0.469767 | 0.4950379 | 0.4869036 | Гайкович, 2013
345 | Войкаро-Сыньинский | Кершорское | Г | К638/3 | 0.21 | 27.41 | 41.05 | 3.819058 | 0.17 | 10.06161 | 0.17 | 17.11 | 0.18 | 0.06 |  | 100.2907 | 13.498 | 0.2480729 | 0.2545876 | 0.04248218 | 0.4799505 | 0.4775673 | 0.5012444 | Гайкович, 2013
346 | Войкаро-Сыньинский | Кершорское | Г | К638/4 | 0.29 | 27.07 | 40.13 | 3.285206 | 0.16 | 11.19597 | 0.2 | 16.04 | 0.18 | 0 |  | 98.57118 | 14.152 | 0.2814031 | 0.2088793 | 0.03738946 | 0.4800522 | 0.4825584 | 0.4986982 | Гайкович, 2013
347 | Войкаро-Сыньинский | Кершорское | Г | К638/4 | 0.29 | 27.31 | 40.57 | 3.400795 | 0.21 | 11.45996 | 0.18 | 16.11 | 0.21 | 0.07 |  | 99.86076 | 14.52 | 0.2852511 | 0.2107485 | 0.03828927 | 0.480103 | 0.4816077 | 0.4992177 | Гайкович, 2013
348 | Войкаро-Сыньинский | Кершорское | Г | К638/4 | 0.3 | 27.79 | 40 | 3.351668 | 0.15 | 11.35917 | 0.15 | 16.21 | 0.12 | 0.09 |  | 99.55084 | 14.375 | 0.2821981 | 0.2097992 | 0.0376922 | 0.4728063 | 0.4895015 | 0.4913254 | Гайкович, 2013
349 | Войкаро-Сыньинский | Кершорское | Г | К638/4 | 0.27 | 28.14 | 39.94 | 3.559198 | 0.18 | 10.92143 | 0.15 | 16.51 | 0.19 | 0.15 |  | 100.0406 | 14.124 | 0.2706712 | 0.2267488 | 0.03971665 | 0.468448 | 0.4918353 | 0.4878227 | Гайкович, 2013
350 | Войкаро-Сыньинский | Кершорское | Г | К638/4 | 0.27 | 28.29 | 39.77 | 3.633286 | 0.21 | 10.94777 | 0.19 | 16.6 | 0.22 | 0.07 |  | 100.2511 | 14.217 | 0.2700738 | 0.2299546 | 0.0404845 | 0.4657766 | 0.4937389 | 0.485429 | Гайкович, 2013
351 | Войкаро-Сыньинский | Кершорское | Г | К638/4 | 0.29 | 28.46 | 39.69 | 3.389751 | 0.22 | 11.2309 | 0.19 | 16.42 | 0.17 | 0.14 |  | 100.2607 | 14.281 | 0.2773165 | 0.2135796 | 0.03779671 | 0.4651577 | 0.4970456 | 0.4834297 | Гайкович, 2013
352 | Войкаро-Сыньинский | Кершорское | Г | К638/8 | 0.26 | 25.43 | 43.02 | 3.651732 | 0.12 | 10.89917 | 0.13 | 16.45 | 0.15 | 0.04 |  | 100.2109 | 14.185 | 0.2709872 | 0.2316435 | 0.04116951 | 0.5097768 | 0.4490537 | 0.5316652 | Гайкович, 2013
353 | Войкаро-Сыньинский | Кершорское | Г | К638/8 | 0.24 | 25.39 | 43.13 | 3.550532 | 0.16 | 11.03023 | 0.14 | 16.32 | 0.12 | 0.07 |  | 100.2008 | 14.225 | 0.2749338 | 0.2245906 | 0.04005036 | 0.5113583 | 0.4485913 | 0.5326929 | Гайкович, 2013
354 | Войкаро-Сыньинский | Кершорское | Г | К638/8 | 0.27 | 25.08 | 42.85 | 3.559235 | 0.21 | 11.1814 | 0.2 | 16.03 | 0.23 | 0.04 |  | 99.71064 | 14.384 | 0.2812658 | 0.2226525 | 0.04050084 | 0.5124966 | 0.4470025 | 0.5341293 | Гайкович, 2013
355 | Войкаро-Сыньинский | Кершорское | Г | К638/8 | 0.28 | 24.77 | 42.62 | 3.360425 | 0.21 | 11.08029 | 0.19 | 15.88 | 0.13 | 0.07 |  | 98.64071 | 14.104 | 0.2813301 | 0.214389 | 0.03864582 | 0.5151748 | 0.4461794 | 0.5358845 | Гайкович, 2013
356 | Войкаро-Сыньинский | Кершорское | Г | К638/8 | 0.26 | 20.89 | 45.95 | 5.472181 | 0.16 | 12.37913 | 0.2 | 14.94 | 0.2 | 0.05 |  | 100.5213 | 17.303 | 0.3173426 | 0.2845701 | 0.06327026 | 0.5584155 | 0.3783142 | 0.596133 | Гайкович, 2013
357 | Войкаро-Сыньинский | Кершорское | Г | К638/8 | 0.28 | 21.15 | 45.6 | 5.396478 | 0.18 | 12.40425 | 0.18 | 15 | 0.15 | 0.07 |  | 100.4607 | 17.26 | 0.3169136 | 0.2813325 | 0.0624212 | 0.554395 | 0.3831838 | 0.591305 | Гайкович, 2013
358 | Войкаро-Сыньинский | Кершорское | Г | К639/3 | 0.38 | 19.69 | 46.88 | 4.037869 | 0.13 | 15.20273 | 0.2 | 12.98 | 0.03 | 0.07 |  | 99.64059 | 18.836 | 0.3965368 | 0.192892 | 0.04798269 | 0.5855349 | 0.3664824 | 0.6150465 | Гайкович, 2013
359 | Войкаро-Сыньинский | Кершорское | Г | К639/3 | 0.32 | 19.97 | 46.96 | 3.823249 | 0.13 | 15.08784 | 0.25 | 13.08 | 0.02 | 0 |  | 99.66109 | 18.528 | 0.392891 | 0.1856756 | 0.04526663 | 0.584395 | 0.3703384 | 0.6121028 | Гайкович, 2013
360 | Войкаро-Сыньинский | Кершорское | Г | К639/3 | 0.34 | 19.83 | 46.57 | 4.019775 | 0.11 | 15.52101 | 0.24 | 12.73 | 0.07 | 0.02 |  | 99.49078 | 19.138 | 0.4061877 | 0.1889974 | 0.04783853 | 0.5825258 | 0.3696357 | 0.611793 | Гайкович, 2013
361 | Войкаро-Сыньинский | Кершорское | Г | К639/3 | 0.34 | 19.61 | 46.62 | 4.290148 | 0.08 | 15.04073 | 0.28 | 12.91 | 0.01 | 0.11 |  | 99.33087 | 18.901 | 0.3952679 | 0.2042387 | 0.05106935 | 0.5833016 | 0.3656291 | 0.6146936 | Гайкович, 2013
362 | Войкаро-Сыньинский | Кершорское | Г | К639/7-1 | 0.35 | 20.96 | 46.78 | 3.858507 | 0.12 | 10.64212 | 0.21 | 15.78 | 0.26 | 0.07 |  | 99.05062 | 14.114 | 0.274501 | 0.2459912 | 0.0449409 | 0.5726846 | 0.3823745 | 0.5996327 | Гайкович, 2013
363 | Войкаро-Сыньинский | Кершорское | Г | К639/7-1 | 0.32 | 20.77 | 47.04 | 3.927429 | 0.03 | 10.7231 | 0.19 | 15.79 | 0.2 | 0.02 |  | 99.03053 | 14.257 | 0.2758867 | 0.2478738 | 0.0457199 | 0.5755686 | 0.3787115 | 0.6031443 | Гайкович, 2013
364 | Войкаро-Сыньинский | Кершорское | Г | К639/7-2 | 0.3 | 20.6 | 47.43 | 3.548555 | 0.03 | 11.20201 | 0.19 | 15.49 | 0.21 | 0.02 |  | 99.08057 | 14.395 | 0.2886227 | 0.2218147 | 0.04142279 | 0.581934 | 0.3766432 | 0.607081 | Гайкович, 2013
365 | Войкаро-Сыньинский | Кершорское | Г | К639/7-2 | 0.33 | 20.83 | 47.08 | 4.02689 | 0.1 | 10.6936 | 0.17 | 15.81 | 0.25 | 0.1 |  | 99.42049 | 14.317 | 0.2750843 | 0.253086 | 0.04674959 | 0.5744832 | 0.3787672 | 0.6026571 | Гайкович, 2013
366 | Войкаро-Сыньинский | Кершорское | Г | К639/9 | 0.36 | 20.21 | 47.67 | 4.111785 | 0.03 | 10.69922 | 0.19 | 15.79 | 0.22 | 0.07 |  | 99.381 | 14.399 | 0.2754415 | 0.2569499 | 0.04788308 | 0.5834849 | 0.368632 | 0.612829 | Гайкович, 2013
367 | Войкаро-Сыньинский | Кершорское | Г | К639/9 | 0.33 | 20.04 | 47.75 | 3.932227 | 0.17 | 10.98878 | 0.23 | 15.59 | 0.16 | 0.05 |  | 99.29101 | 14.527 | 0.2833843 | 0.243564 | 0.04598579 | 0.5869366 | 0.3670776 | 0.6152284 | Гайкович, 2013
368 | Войкаро-Сыньинский | Кершорское | Г | К639/9 | 0.32 | 20.02 | 48.38 | 3.699684 | 0.04 | 11.06102 | 0.18 | 15.57 | 0.19 | 0.08 |  | 99.57071 | 14.39 | 0.2849784 | 0.2313419 | 0.04306569 | 0.5919233 | 0.365011 | 0.6185621 | Гайкович, 2013
369 | Войкаро-Сыньинский | Кершорское | Г | К639/9 | 0.34 | 20.09 | 47.97 | 4.168149 | 0.1 | 10.7025 | 0.18 | 15.76 | 0.31 | 0.11 |  | 99.77065 | 14.453 | 0.2758825 | 0.2594989 | 0.04843582 | 0.5859033 | 0.3656609 | 0.6157265 | Гайкович, 2013
370 | Войкаро-Сыньинский | Кершорское | Г | К639/10 | 0.32 | 21.28 | 45.81 | 4.169854 | 0.25 | 12.26097 | 0.22 | 14.94 | 0.12 | 0 |  | 99.38082 | 16.013 | 0.3152684 | 0.2343142 | 0.04868459 | 0.562165 | 0.3891504 | 0.5909344 | Гайкович, 2013
371 | Войкаро-Сыньинский | Кершорское | Г | К639/10 | 0.35 | 21.15 | 45.95 | 4.181059 | 0.08 | 12.58988 | 0.18 | 14.75 | 0.16 | 0.06 |  | 99.51094 | 16.352 | 0.3238071 | 0.2300732 | 0.04884123 | 0.5641812 | 0.3869776 | 0.5931515 | Гайкович, 2013
372 | Войкаро-Сыньинский | Кершорское | Г | К639/10 | 0.33 | 20.93 | 46.12 | 4.014079 | 0.08 | 12.55713 | 0.27 | 14.64 | 0.11 | 0.06 |  | 99.17121 | 16.169 | 0.3248767 | 0.2233846 | 0.04707369 | 0.5684791 | 0.3844472 | 0.5965614 | Гайкович, 2013
373 | Войкаро-Сыньинский | Кершорское | Г | К639/10 | 0.32 | 20.25 | 46.29 | 4.093987 | 0.08 | 12.83723 | 0.23 | 14.29 | 0.1 | 0.04 |  | 98.57122 | 16.521 | 0.3351036 | 0.2229773 | 0.04846921 | 0.5760225 | 0.3755083 | 0.605364 | Гайкович, 2013
374 | Войкаро-Сыньинский | Кершорское | Г | К643/3 | 0.35 | 27.86 | 39.2 | 3.749172 | 0.21 | 11.5615 | 0.2 | 16.03 | 0.2 | 0.09 |  | 99.50067 | 14.935 | 0.2880727 | 0.2258815 | 0.04232127 | 0.4650956 | 0.4925832 | 0.4856489 | Гайкович, 2013
375 | Войкаро-Сыньинский | Кершорское | Г | К643/3 | 0.34 | 27.32 | 39.49 | 3.690346 | 0.11 | 11.85043 | 0.18 | 15.76 | 0.15 | 0.04 |  | 98.97077 | 15.171 | 0.2966937 | 0.2188787 | 0.04194121 | 0.4717303 | 0.4863284 | 0.4923814 | Гайкович, 2013
376 | Войкаро-Сыньинский | Кершорское | Г | К643/3 | 0.34 | 27.7 | 38.78 | 4.150611 | 0.11 | 11.30028 | 0.14 | 16.17 | 0.21 | 0.02 |  | 98.97089 | 15.035 | 0.2816461 | 0.2484043 | 0.047007 | 0.4616268 | 0.4913662 | 0.4843968 | Гайкович, 2013
377 | Войкаро-Сыньинский | Кершорское | Г | К643/3 | 0.3 | 27.95 | 38.87 | 4.299831 | 0.19 | 11.05101 | 0.19 | 16.32 | 0.26 | 0.12 |  | 99.62084 | 14.92 | 0.2753092 | 0.2593182 | 0.04834904 | 0.4593923 | 0.4922586 | 0.482732 | Гайкович, 2013
378 | Войкаро-Сыньинский | Кершорское | Г | К643/10 | 0.39 | 25.31 | 41.68 | 4.059469 | 0.05 | 11.30129 | 0.18 | 15.99 | 0.24 | 0 |  | 99.25076 | 14.954 | 0.2839346 | 0.2442656 | 0.04638796 | 0.5006067 | 0.4530054 | 0.5249584 | Гайкович, 2013
379 | Войкаро-Сыньинский | Кершорское | Г | К643/10 | 0.36 | 25.2 | 41.95 | 4.197019 | 0.1 | 11.22352 | 0.17 | 16.05 | 0.13 | 0.08 |  | 99.50054 | 15 | 0.2817742 | 0.2517677 | 0.04782366 | 0.5024197 | 0.4497566 | 0.5276541 | Гайкович, 2013
380 | Войкаро-Сыньинский | Кершорское | Г | К643/10 | 0.39 | 25.03 | 41.89 | 4.095283 | 0.18 | 11.25606 | 0.17 | 15.93 | 0.25 | 0.04 |  | 99.26135 | 14.941 | 0.2838837 | 0.246635 | 0.04689476 | 0.5041776 | 0.4489276 | 0.5289842 | Гайкович, 2013
381 | Войкаро-Сыньинский | Кершорское | Г | К643/10 | 0.38 | 25.43 | 41.65 | 3.873575 | 0.13 | 11.25756 | 0.18 | 16.04 | 0.19 | 0 |  | 99.18113 | 14.743 | 0.2825137 | 0.2364158 | 0.04427865 | 0.5004149 | 0.4553065 | 0.5235991 | Гайкович, 2013
382 | Войкаро-Сыньинский | Кершорское | Г | К643/10 | 0.4 | 24.85 | 41.21 | 4.684982 | 0.14 | 11.73645 | 0.2 | 15.66 | 0.13 | 0 |  | 99.05144 | 15.952 | 0.2960058 | 0.2642671 | 0.05389853 | 0.4983155 | 0.447786 | 0.5267041 | Гайкович, 2013
383 | Войкаро-Сыньинский | Кершорское | Г | К643/10 | 0.36 | 25.22 | 41.73 | 4.060501 | 0.17 | 11.72036 | 0.2 | 15.68 | 0.1 | 0.1 |  | 99.38086 | 15.374 | 0.2954542 | 0.237653 | 0.04644614 | 0.5017082 | 0.4518457 | 0.5261456 | Гайкович, 2013
384 | Войкаро-Сыньинский | Кершорское | Г | К643/10 | 0.39 | 24.42 | 42.11 | 3.97692 | 0.13 | 12.03357 | 0.2 | 15.46 | 0.04 | 0 |  | 98.83049 | 15.612 | 0.3039545 | 0.2292128 | 0.04598305 | 0.5117631 | 0.4422539 | 0.5364297 | Гайкович, 2013
385 | Войкаро-Сыньинский | Кершорское | Г | К643/10 | 0.38 | 24.21 | 42.58 | 4.178991 | 0.09 | 12.10174 | 0.22 | 15.36 | 0.1 | 0.04 |  | 99.29073 | 15.862 | 0.3065288 | 0.2370631 | 0.04811524 | 0.5152875 | 0.4365973 | 0.5413339 | Гайкович, 2013
386 | Войкаро-Сыньинский | Кершорское | Г | К643/10 | 0.4 | 24.66 | 41.99 | 4.495499 | 0.13 | 11.69495 | 0.24 | 15.65 | 0.2 | 0.07 |  | 99.58045 | 15.74 | 0.2954011 | 0.2569943 | 0.05152138 | 0.505811 | 0.4426676 | 0.5332867 | Гайкович, 2013
387 | Войкаро-Сыньинский | Кершорское | Г | К643/10 | 0.41 | 25.07 | 41.45 | 4.389611 | 0.16 | 11.71123 | 0.17 | 15.71 | 0.19 | 0.04 |  | 99.34084 | 15.661 | 0.2948944 | 0.2522069 | 0.05032588 | 0.4994852 | 0.4501889 | 0.5259544 | Гайкович, 2013
388 | Войкаро-Сыньинский | Кершорское | Г | К643/11 | 0.09 | 24.67 | 42.71 | 4.05179 | 0.16 | 11.7692 | 0.18 | 15.53 | 0.03 | 0.05 |  | 99.29099 | 15.415 | 0.2983288 | 0.2365124 | 0.0462619 | 0.5125531 | 0.441185 | 0.5374149 | Гайкович, 2013
389 | Войкаро-Сыньинский | Кершорское | Г | К643/11 | 0.1 | 24.66 | 42.75 | 3.730774 | 0.18 | 12.06005 | 0.14 | 15.27 | 0.23 | 0 |  | 99.17082 | 15.417 | 0.3070445 | 0.2177457 | 0.04274043 | 0.5147648 | 0.4424947 | 0.5377484 | Гайкович, 2013
390 | Войкаро-Сыньинский | Кершорское | Г | К643/11 | 0.09 | 24.69 | 42.49 | 4.163255 | 0.15 | 11.8079 | 0.17 | 15.31 | 0.18 | 0.11 |  | 99.18116 | 15.554 | 0.3020156 | 0.2408471 | 0.04758261 | 0.5104284 | 0.441989 | 0.5359293 | Гайкович, 2013
391 | Войкаро-Сыньинский | Кершорское | Г | К643/11 | 0.1 | 24.75 | 42.11 | 4.088003 | 0.16 | 12.01261 | 0.16 | 15.24 | 0.2 | 0 |  | 98.86062 | 15.691 | 0.3066246 | 0.2344289 | 0.04692672 | 0.508074 | 0.4449992 | 0.5330902 | Гайкович, 2013
392 | Войкаро-Сыньинский | Кершорское | Г | К643/11 | 0.09 | 21.36 | 47.35 | 2.349424 | 0.13 | 12.55099 | 0.2 | 14.5 | 0.07 | 0.11 |  | 98.77041 | 14.665 | 0.32688 | 0.1441552 | 0.02745492 | 0.5815827 | 0.3909624 | 0.5980007 | Гайкович, 2013
393 | Войкаро-Сыньинский | Кершорское | Г | К643/15 | 0.32 | 22.26 | 44.63 | 3.842053 | 0.16 | 12.28892 | 0.16 | 14.94 | 0.2 | 0.03 |  | 98.90097 | 15.746 | 0.3157603 | 0.2195552 | 0.04487474 | 0.5478962 | 0.4072291 | 0.573638 | Гайкович, 2013
394 | Войкаро-Сыньинский | Кершорское | Г | К646/1 | 0.29 | 23.8 | 42.72 | 4.459788 | 0.2 | 12.19108 | 0.24 | 15.11 | 0.24 | 0.03 |  | 99.31087 | 16.204 | 0.3116036 | 0.2476523 | 0.05147518 | 0.5182601 | 0.4302647 | 0.5463854 | Гайкович, 2013
395 | Войкаро-Сыньинский | Кершорское | Г | К646/1 | 0.33 | 24.12 | 42.26 | 4.17205 | 0.19 | 12.29899 | 0.15 | 15.11 | 0.19 | 0.1 |  | 99.01104 | 16.053 | 0.313497 | 0.2338534 | 0.04830463 | 0.5142823 | 0.437413 | 0.5403855 | Гайкович, 2013
396 | Войкаро-Сыньинский | Кершорское | Г | К646/1 | 0.29 | 24.07 | 42.64 | 4.427745 | 0.14 | 12.31291 | 0.2 | 15.11 | 0.2 | 0.1 |  | 99.54066 | 16.297 | 0.3137406 | 0.2444699 | 0.05092503 | 0.5154644 | 0.4336106 | 0.5431229 | Гайкович, 2013
397 | Войкаро-Сыньинский | Кершорское | Г | К646/1 | 0.3 | 23.9 | 41.89 | 3.957732 | 0.24 | 12.40283 | 0.22 | 15.44 | 0.15 | 0.05 |  | 99.10056 | 15.964 | 0.3106638 | 0.2230772 | 0.04633166 | 0.5154359 | 0.4382324 | 0.5404771 | Гайкович, 2013
398 | Войкаро-Сыньинский | Кершорское | Г | К646/1 | 0.3025 | 23.9725 | 42.3775 | 4.255329 | 0.1925 | 12.30191 | 0.2025 | 15.1925 | 0.195 | 0.07 |  | 99.24223 | 16.13085 | 0.3123773 | 0.2373703 | 0.04928269 | 0.5158571 | 0.4348602 | 0.5425978 | Гайкович, 2013
399 | Войкаро-Сыньинский | Кершорское | Г | К643/3 | 0.3325 | 27.7075 | 39.085 | 3.974745 | 0.155 | 11.44182 | 0.1775 | 16.07 | 0.205 | 0.0675 |  | 99.26906 | 15.01829 | 0.2854349 | 0.2381437 | 0.04493563 | 0.4644345 | 0.4906299 | 0.4862861 | Гайкович, 2013
400 | Войкаро-Сыньинский | Кершорское | Г | К643/10к-сп | 0.38 | 25.2425 | 41.7925 | 4.057308 | 0.115 | 11.26005 | 0.175 | 16.0025 | 0.2025 | 0.03 |  | 99.29985 | 14.91081 | 0.2830332 | 0.2448427 | 0.04635778 | 0.5018985 | 0.4517438 | 0.5262964 | Гайкович, 2013
401 | Войкаро-Сыньинский | Кершорское | Г | К643/10к-в | 0.39 | 24.73833 | 41.845 | 4.299499 | 0.1366667 | 11.83384 | 0.205 | 15.58667 | 0.1266667 | 0.04166667 |  | 99.24834 | 15.70253 | 0.298713 | 0.2463762 | 0.04940289 | 0.5053716 | 0.4452255 | 0.531636 | Гайкович, 2013
402 | Войкаро-Сыньинский | Кершорское | Г | К643/11 | 0.095 | 24.6925 | 42.515 | 4.007753 | 0.1625 | 11.91213 | 0.1625 | 15.3375 | 0.16 | 0.04 |  | 99.12488 | 15.5183 | 0.3034918 | 0.2323846 | 0.04587105 | 0.5114612 | 0.4426677 | 0.5360504 | Гайкович, 2013
403 | Войкаро-Сыньинский | Кершорское | Г | К643/11 | 0.075 | 21.14 | 47.625 | 2.111124 | 0.125 | 12.76083 | 0.195 | 14.305 | 0.095 | 0.065 |  | 98.54196 | 14.66042 | 0.3335417 | 0.1295742 | 0.02475519 | 0.5869759 | 0.3882689 | 0.6018755 | Гайкович, 2013
404 | Войкаро-Сыньинский | Кершорское | Г | К643/15 | 0.345 | 22.04 | 44.785 | 3.768019 | 0.14 | 12.26529 | 0.18 | 14.9 | 0.16 | 0.03 |  | 98.66831 | 15.65575 | 0.3159237 | 0.2165657 | 0.04414187 | 0.5514459 | 0.4044122 | 0.5769119 | Гайкович, 2013
405 | Войкаро-Сыньинский | Кершорское | Г | К639/7-2 | 0.325 | 20.79 | 47.0825 | 3.844062 | 0.07 | 10.81688 | 0.19 | 15.7175 | 0.23 | 0.0525 |  | 99.15094 | 14.27577 | 0.2785536 | 0.2422933 | 0.04475326 | 0.576138 | 0.3791087 | 0.60313 | Гайкович, 2013
406 | Войкаро-Сыньинский | Кершорское | Г | К639/9 | 0.3375 | 20.09 | 47.9425 | 3.975032 | 0.085 | 10.86156 | 0.195 | 15.6775 | 0.22 | 0.0775 |  | 99.49909 | 14.43829 | 0.279896 | 0.247728 | 0.04631119 | 0.5870821 | 0.3666067 | 0.6155909 | Гайкович, 2013
407 | Войкаро-Сыньинский | Кершорское | Г | К639/10 | 0.33 | 20.9025 | 46.0425 | 4.114428 | 0.1225 | 12.56116 | 0.225 | 14.655 | 0.1225 | 0.04 |  | 99.15809 | 16.26332 | 0.3247224 | 0.2276411 | 0.04826419 | 0.5676848 | 0.384051 | 0.5964731 | Гайкович, 2013
408 | Войкаро-Сыньинский | Кершорское | Г | 632/3 | 0.16 | 32.785 | 35.0475 | 3.794888 | 0.1075 | 9.941119 | 0.155 | 17.59 | 0.23 | 0.0725 |  | 99.91851 | 13.35576 | 0.240739 | 0.2556705 | 0.04125617 | 0.400479 | 0.5582648 | 0.4177123 | Гайкович, 2013
409 | Войкаро-Сыньинский | Кершорское | Г | 632/6 | 0.3625 | 31.89 | 35.1525 | 4.244875 | 0.15 | 10.91631 | 0.185 | 17.0325 | 0.175 | 0.1 |  | 100.2462 | 14.73585 | 0.2644734 | 0.259203 | 0.04657428 | 0.4053874 | 0.5480383 | 0.4251904 | Гайкович, 2013
410 | Войкаро-Сыньинский | Кершорское | Г | 632/9-1; 632/9-2 | 0.1375 | 32.9525 | 34.5675 | 4.028282 | 0.125 | 9.833657 | 0.15 | 17.675 | 0.195 | 0.0475 |  | 99.74694 | 13.45831 | 0.237883 | 0.2693269 | 0.04379769 | 0.3950318 | 0.5611705 | 0.4131258 | Гайкович, 2013
411 | Войкаро-Сыньинский | Кершорское | Г | 632/9-3 | 0.165 | 32.17 | 35.655 | 3.954754 | 0.145 | 9.942303 | 0.16 | 17.565 | 0.215 | 0.08 |  | 100.0921 | 13.50079 | 0.2410209 | 0.2635789 | 0.04307136 | 0.4081524 | 0.5487762 | 0.4265234 | Гайкович, 2013
412 | Войкаро-Сыньинский | Кершорское | Г | 632/10 | 0.1275 | 32.91 | 35.4125 | 3.625195 | 0.11 | 9.381274 | 0.15 | 17.9625 | 0.2425 | 0.085 |  | 100.044 | 12.64322 | 0.2266102 | 0.2580025 | 0.03923657 | 0.4028553 | 0.5579081 | 0.4193075 | Гайкович, 2013
413 | Войкаро-Сыньинский | Кершорское | Г | К638/2 | 0.2075 | 27.845 | 40.3825 | 3.658896 | 0.1775 | 11.20596 | 0.185 | 16.4475 | 0.2 | 0.065 |  | 100.4624 | 14.49823 | 0.2765362 | 0.2270835 | 0.04078242 | 0.4730956 | 0.486122 | 0.4932099 | Гайкович, 2013
414 | Войкаро-Сыньинский | Кершорское | Г | К638/3 | 0.2166667 | 27.70667 | 40.79333 | 3.546493 | 0.1633333 | 10.13624 | 0.1666667 | 17.08667 | 0.1166667 | 0.06333333 |  | 100.0461 | 13.32738 | 0.2497095 | 0.2394445 | 0.03948435 | 0.477362 | 0.4831536 | 0.4969852 | Гайкович, 2013
415 | Войкаро-Сыньинский | Кершорское | Г | К638/4 | 0.285 | 27.84333 | 40.01667 | 3.434814 | 0.1883333 | 11.18504 | 0.1766667 | 16.315 | 0.1816667 | 0.08666667 |  | 99.75319 | 14.27569 | 0.2777823 | 0.2164994 | 0.03854739 | 0.4720255 | 0.4894271 | 0.4909503 | Гайкович, 2013
416 | Войкаро-Сыньинский | Кершорское | Г | К638/8 | 0.265 | 23.785 | 43.86167 | 4.164356 | 0.1733333 | 11.49541 | 0.1733333 | 15.77 | 0.1633333 | 0.05666667 |  | 99.95643 | 15.2425 | 0.2902557 | 0.2458341 | 0.04758143 | 0.5267536 | 0.4256649 | 0.5530695 | Гайкович, 2013
417 | Войкаро-Сыньинский | Кершорское | Г | К634/2 | 0.3125 | 23.8675 | 42.8425 | 4.511134 | 0.1825 | 13.71678 | 0.2225 | 14.405 | 0.1 | 0.06 |  | 100.2529 | 17.7759 | 0.3482056 | 0.2283519 | 0.05189662 | 0.5180372 | 0.4300662 | 0.5463931 | Гайкович, 2013
418 | Войкаро-Сыньинский | Кершорское | Г | 634/6 | 0.2975 | 24.07 | 42.5825 | 4.87246 | 0.16 | 12.82923 | 0.2175 | 15.0025 | 0.1 | 0.0525 |  | 100.2217 | 17.21347 | 0.3242143 | 0.2547007 | 0.05579326 | 0.5125042 | 0.4317026 | 0.5427881 | Гайкович, 2013
419 | Войкаро-Сыньинский | Кершорское | Г | К634/9ш | 0.31 | 23.5075 | 43.515 | 4.568062 | 0.145 | 12.50057 | 0.2 | 15.0825 | 0.1625 | 0.085 |  | 100.1086 | 16.61091 | 0.317401 | 0.2474508 | 0.05243095 | 0.5249615 | 0.4226075 | 0.5540087 | Гайкович, 2013
420 | Войкаро-Сыньинский | Кершорское | Г | К634/8 | 0.2866667 | 23.86833 | 42.445 | 4.910822 | 0.1583333 | 14.07889 | 0.2283333 | 14.14833 | 0.1233333 | 0.06833333 |  | 100.353 | 18.49765 | 0.3582653 | 0.2388846 | 0.05650561 | 0.51333 | 0.4301644 | 0.5440732 | Гайкович, 2013
421 | Войкаро-Сыньинский | Кершорское | Г | К634/9в | 0.3175 | 23.9075 | 42.765 | 4.463207 | 0.1625 | 13.6474 | 0.2075 | 14.4225 | 0.1375 | 0.0675 |  | 100.1406 | 17.66339 | 0.3467804 | 0.2273649 | 0.0513847 | 0.5174973 | 0.431118 | 0.5455292 | Гайкович, 2013
422 | Войкаро-Сыньинский | Лабогейское 2 | Г | 562 | 0.2133333 | 28.22333 | 40.81 | 1.888144 | 0.1833333 | 12.14105 | 0.2233333 | 15.66 | 0.1966667 | 0.1266667 |  | 99.74919 | 13.84 | 0.303117 | 0.1227581 | 0.0212178 | 0.4820197 | 0.4967625 | 0.4924688 | Гайкович, 2013
423 | Войкаро-Сыньинский | Лабогейское 2 | Г | 1540-1 | 0.905 | 19.635 | 30.5975 | 16.83639 | 0.6475 | 21.74311 | 0.235 | 8.2825 | 0.365 | 0.4375 |  | 99.72951 | 36.8925 | 0.5956015 | 0.4106392 | 0.2111122 | 0.4032581 | 0.3856296 | 0.511173 | Гайкович, 2013
424 | Войкаро-Сыньинский | Лабогейское 2 | Г | 1540-2 | 0.705 | 23.34 | 30.4 | 13.6378 | 0.7275 | 21.03871 | 0.21 | 9.3525 | 0.3 | 0.27 |  | 100.059 | 33.31 | 0.5579236 | 0.3683997 | 0.1660152 | 0.3889646 | 0.4450201 | 0.466393 | Гайкович, 2013
425 | Войкаро-Сыньинский | Лабогейское 2 | Г | ЛБГ-II (1) | 0.28 | 26.955 | 41.165 | 2.86814 | 0.13 | 11.54925 | 0.195 | 15.795 | 0.2 | 0.24 |  | 99.46239 | 14.13 | 0.2908923 | 0.1826455 | 0.03246148 | 0.4896986 | 0.4778399 | 0.5061283 | Гайкович, 2013
426 | Войкаро-Сыньинский | Лабогейское 2 | Г | ЛБГ-II (10) | 0.105 | 7.805 | 58.6 | 4.537083 | 0.155 | 17.52753 | 0.265 | 9.805 | 0.045 | 0.17 |  | 99.05962 | 21.61 | 0.5007249 | 0.1889177 | 0.05790425 | 0.7860752 | 0.1560205 | 0.83439 | Гайкович, 2013
427 | Войкаро-Сыньинский | Лабогейское 2 | Г | ЛБГ-II (11) | 0.46 | 24.415 | 41.62 | 3.691715 | 0.18 | 15.59319 | 0.18 | 13.235 | 0.205 | 0 |  | 99.62991 | 18.915 | 0.3979507 | 0.1756195 | 0.04308795 | 0.5105785 | 0.4463335 | 0.5335689 | Гайкович, 2013
428 | Войкаро-Сыньинский | Лабогейское 2 | Г | ЛБГ-II (12) | 0.26 | 3.18 | 56.16 | 7.738026 | 0.22 | 26.65732 | 0.68 | 3.03 | 0.15 | 0.38 |  | 98.75535 | 33.62 | 0.8315315 | 0.2071014 | 0.1078514 | 0.8227265 | 0.06942211 | 0.9221855 | Гайкович, 2013
429 | Войкаро-Сыньинский | Лабогейское 2 | Г | ЛБГ-II (13) | 0.48 | 24.85 | 40.75 | 3.510442 | 0.09 | 15.6413 | 0.24 | 13.12 | 0.09 | 0 |  | 98.81175 | 18.8 | 0.400783 | 0.1680176 | 0.04117133 | 0.5023351 | 0.4564935 | 0.523905 | Гайкович, 2013
430 | Войкаро-Сыньинский | Лабогейское 2 | Г | ЛБГ-II (14) | 0.5 | 25.085 | 40.215 | 4.335169 | 0.24 | 14.89922 | 0.205 | 13.72 | 0.115 | 0.04 |  | 99.39938 | 18.8 | 0.3785924 | 0.2074908 | 0.05047073 | 0.4921012 | 0.457428 | 0.5182581 | Гайкович, 2013
431 | Войкаро-Сыньинский | Лабогейское 2 | Г | ЛБГ-II (15) | 0.55 | 8.28 | 52.69 | 8.842651 | 0.33 | 19.43338 | 0.33 | 8.58 | 0.09 | 0.47 |  | 99.64603 | 27.39 | 0.5596095 | 0.2904963 | 0.114553 | 0.7174391 | 0.1680078 | 0.8102565 | Гайкович, 2013
432 | Войкаро-Сыньинский | Лабогейское 2 | Г | ЛБГ-II (2) | 0.335 | 26.95 | 41.16 | 3.19548 | 0.225 | 10.83971 | 0.225 | 16.11 | 0.2 | 0.39 |  | 99.66019 | 13.715 | 0.2740431 | 0.2096481 | 0.03603812 | 0.4879038 | 0.4760581 | 0.5061443 | Гайкович, 2013
433 | Войкаро-Сыньинский | Лабогейское 2 | Г | ЛБГ-II (3) | 0.205 | 26.765 | 41.8 | 2.186577 | 0.24 | 11.95752 | 0.145 | 15.665 | 0.23 | 0.015 |  | 99.29409 | 13.925 | 0.2998421 | 0.141293 | 0.0248352 | 0.4990132 | 0.4761516 | 0.5117219 | Гайкович, 2013
434 | Войкаро-Сыньинский | Лабогейское 2 | Г | ЛБГ-II (4) | 0.25 | 25.88 | 41.98 | 2.90172 | 0.21 | 11.64403 | 0.1 | 15.605 | 0.235 | 0.155 |  | 99.01575 | 14.255 | 0.2950923 | 0.1831636 | 0.03313918 | 0.5039199 | 0.462941 | 0.5211917 | Гайкович, 2013
435 | Войкаро-Сыньинский | Лабогейское 2 | Г | ЛБГ-II (5) | 0.245 | 26.445 | 40.705 | 3.479838 | 0.13 | 12.70884 | 0.2 | 15.165 | 0.15 | 0.02 |  | 99.32368 | 15.84 | 0.3198039 | 0.1976763 | 0.03968587 | 0.4879298 | 0.4723843 | 0.508094 | Гайкович, 2013
436 | Войкаро-Сыньинский | Лабогейское 2 | Г | ЛБГ-II (7) | 0.195 | 26.57 | 41.36 | 2.858905 | 0.115 | 12.93756 | 0.18 | 14.995 | 0.165 | 0.045 |  | 99.47146 | 15.51 | 0.3261691 | 0.1658589 | 0.03250681 | 0.494297 | 0.4731962 | 0.5109049 | Гайкович, 2013
437 | Войкаро-Сыньинский | Лабогейское 2 | Г | ЛБГ-II (9) | 0.11 | 0.435 | 55.06 | 13.70087 | 0.205 | 25.70696 | 0.57 | 3.705 | 0.04 | 0.01 |  | 99.60783 | 38.035 | 0.795613 | 0.3241265 | 0.1896201 | 0.8009501 | 0.009429764 | 0.9883638 | Гайкович, 2013
438 | Войкаро-Сыньинский | Верхнепогурейское | Г | БК-63-3 | 0.2 | 21.15 | 46.64 | 3.85 | 0.13 | 12.09 | 0.57 | 14.41 | 0.33 | 0.4 |  | 99.88 | 15.55 | 0.32 | 0.223 | 0.045 | 0.57 | 0.385 | 0.597 | Брисюк, 2017
439 | Войкаро-Сыньинский | Верхнепогурейское | Г | КС-25-2спл | 0.58 | 25.09 | 41.35 | 3.34 | 0.07 | 14.2 | 0.41 | 14.38 | 0.24 | 0 |  | 99.94 | 17.21 | 0.357 | 0.175 | 0.039 | 0.505 | 0.456 | 0.525 | Брисюк, 2017
440 | Войкаро-Сыньинский | Верхнепогурейское | Г | КС-25-2вкр | 0.1 | 8.47 | 55.86 | 2.96 | 0.12 | 25.67 | 0.84 | 4.23 | 0.15 | 0 |  | 98.51 | 28.33 | 0.773 | 0.094 | 0.039 | 0.784 | 0.177 | 0.816 | Брисюк, 2017
441 | Войкаро-Сыньинский | Верхнепогурейское | Г | КС-25-4спл | 0.73 | 25.13 | 41.35 | 3 | 0.03 | 13.89 | 0.43 | 14.59 | 0.23 | 0.06 |  | 99.74 | 16.59 | 0.348 | 0.163 | 0.035 | 0.506 | 0.459 | 0.525 | Брисюк, 2017
442 | Войкаро-Сыньинский | Верхнепогурейское | Г | КС-25-5вкр | 0.05 | 6.69 | 62.32 | 0.11 | 0.13 | 24.67 | 0.63 | 4.86 | 0.14 | 0.18 |  | 99.8 | 24.77 | 0.74 | 0.004 | 0.001 | 0.861 | 0.138 | 0.862 | Брисюк, 2017
443 | Войкаро-Сыньинский | Верхнепогурейское | Г | КС-25-7спл | 0.52 | 25.02 | 41.33 | 4.2 | 0.19 | 13.14 | 0.65 | 14.64 | 0.19 | 0 |  | 99.87 | 16.91 | 0.335 | 0.223 | 0.048 | 0.5 | 0.451 | 0.526 | Брисюк, 2017
444 | Войкаро-Сыньинский | Верхнепогурейское | Г | КС-25-8спл | 0.55 | 25.74 | 41.11 | 3.09 | 0 | 14.54 | 0.39 | 14.04 | 0 | 0 |  | 99.46 | 17.32 | 0.368 | 0.16 | 0.036 | 0.499 | 0.465 | 0.517 | Брисюк, 2017
445 | Войкаро-Сыньинский | Верхнепогурейское | Г | КС-25-9 | 0.57 | 24.92 | 41.45 | 3.53 | 0.18 | 14.05 | 0.66 | 13.93 | 0.31 | 0 |  | 99.6 | 17.23 | 0.361 | 0.185 | 0.041 | 0.506 | 0.453 | 0.527 | Брисюк, 2017
446 | Войкаро-Сыньинский | Верхнепогурейское | Г | КС-25-11вкр | 0.15 | 18.78 | 50.32 | 0.29 | 0.24 | 16.85 | 0.53 | 11.28 | 0.17 | 0.07 |  | 98.79 | 17.11 | 0.456 | 0.015 | 0.003 | 0.64 | 0.356 | 0.643 | Брисюк, 2017
447 | Войкаро-Сыньинский | Верхнепогурейское | Г | КС-27-2спл | 0.57 | 26.91 | 40.27 | 3.78 | 0 | 13.74 | 0.19 | 14.79 | 0.24 | 0.12 |  | 100.62 | 17.15 | 0.343 | 0.199 | 0.043 | 0.48 | 0.478 | 0.501 | Брисюк, 2017
448 | Войкаро-Сыньинский | Верхнепогурейское | Г | КС-27-3 спл | 0.55 | 25.45 | 41.11 | 3.74 | 0.01 | 14.26 | 0.49 | 14.39 | 0.14 | 0.05 |  | 100.43 | 17.63 | 0.357 | 0.191 | 0.043 | 0.498 | 0.459 | 0.52 | Брисюк, 2017
449 | Войкаро-Сыньинский | Верхнепогурейское | Г | КС-27-3 вкр | 0.05 | 3.44 | 63.56 | 1.62 | 0 | 25.56 | 0.81 | 3.85 | 0.11 | 0 |  | 99.02 | 27.02 | 0.788 | 0.054 | 0.022 | 0.905 | 0.073 | 0.925 | Брисюк, 2017
450 | Войкаро-Сыньинский | Верхнепогурейское | Г | КС-27-4 | 0.6 | 27.08 | 40.17 | 2.65 | 0.1 | 15.2 | 0.18 | 14.18 | 0.1 | 0 |  | 100.41 | 17.58 | 0.375 | 0.136 | 0.03 | 0.484 | 0.486 | 0.499 | Брисюк, 2017
451 | Войкаро-Сыньинский | Верхнепогурейское | Г | КС-27-6спл | 0.52 | 13.76 | 46.95 | 8.4 | 0.26 | 18.05 | 0.87 | 9.82 | 0.14 | 0.08 |  | 98.85 | 25.61 | 0.508 | 0.295 | 0.106 | 0.622 | 0.272 | 0.696 | Брисюк, 2017
452 | Войкаро-Сыньинский | Верхнепогурейское | Г | КС-27-7/1 | 0.32 | 28.44 | 39.36 | 1.04 | 0.34 | 16.07 | 0.27 | 13 | 0.34 | 0.14 |  | 99.43 | 17.01 | 0.41 | 0.055 | 0.012 | 0.476 | 0.512 | 0.482 | Брисюк, 2017
453 | Войкаро-Сыньинский | Верхнепогурейское | Г | КС-27-7/2 | 1.12 | 11.22 | 47.88 | 8.64 | 0.16 | 20.04 | 0.43 | 8.8 | 0.05 | 0.23 |  | 98.61 | 27.81 | 0.561 | 0.279 | 0.113 | 0.658 | 0.23 | 0.741 | Брисюк, 2017
454 | Войкаро-Сыньинский | Верхнепогурейское | Г | КС-27-9 | 0.62 | 4.86 | 56.37 | 7.62 | 0.22 | 20.88 | 0.53 | 7.44 | 0 | 0.17 |  | 98.82 | 27.74 | 0.612 | 0.247 | 0.102 | 0.795 | 0.102 | 0.886 | Брисюк, 2017
455 | Войкаро-Сыньинский | Верхнепогурейское | Г | КС-27-10 | 0.38 | 13.91 | 48.29 | 7.97 | 0.21 | 17.65 | 0.61 | 10.73 | 0.18 | 0 |  | 100.17 | 24.82 | 0.48 | 0.289 | 0.099 | 0.63 | 0.271 | 0.7 | Брисюк, 2017
456 | Войкаро-Сыньинский | Верхнепогурейское | Г | КС-28-2 | 0.23 | 2.78 | 59.35 | 5.9 | 0.07 | 25.94 | 0.84 | 3.5 | 0.01 | 0.2 |  | 98.93 | 31.25 | 0.806 | 0.17 | 0.081 | 0.859 | 0.06 | 0.935 | Брисюк, 2017
457 | Войкаро-Сыньинский | Верхнепогурейское | Г | КС-28-3 | 0.57 | 28.16 | 38.59 | 3.33 | 0.15 | 14.12 | 0.44 | 14.59 | 0.29 | 0.05 |  | 100.39 | 17.11 | 0.352 | 0.175 | 0.038 | 0.461 | 0.501 | 0.479 | Брисюк, 2017
458 | Войкаро-Сыньинский | Верхнепогурейское | Г | КС-28-4 | 0.55 | 25.57 | 40.97 | 3.8 | 0.26 | 14.72 | 0.32 | 14.04 | 0.18 | 0.05 |  | 100.52 | 18.14 | 0.37 | 0.188 | 0.044 | 0.495 | 0.461 | 0.518 | Брисюк, 2017
459 | Войкаро-Сыньинский | Верхнепогурейское | Г | КС-28-5 | 0.17 | 8.64 | 55.67 | 5.02 | 0.07 | 21.7 | 0.44 | 7.18 | 0.17 | 0 |  | 99.1 | 26.22 | 0.629 | 0.172 | 0.065 | 0.759 | 0.176 | 0.812 | Брисюк, 2017
460 | Войкаро-Сыньинский | Верхнепогурейское | Г | СК30-9вкр | 0.54 | 8.82 | 57.22 | 2.68 | 0.2 | 22.4 | 0.35 | 7.21 | 0.04 | 0.11 |  | 99.7 | 24.81 | 0.635 | 0.097 | 0.035 | 0.785 | 0.18 | 0.813 | Брисюк, 2017
461 | Войкаро-Сыньинский | Верхнепогурейское | Г | СК30-9спл | 0.57 | 27.8 | 39.49 | 1.56 | 0.16 | 15.46 | 0.17 | 13.59 | 0.18 | 0.11 |  | 99.17 | 16.87 | 0.39 | 0.083 | 0.018 | 0.479 | 0.503 | 0.488 | Брисюк, 2017
462 | Войкаро-Сыньинский | Верхнепогурейское | Г | СК30-9спл | 0.55 | 27.09 | 39.77 | 2.76 | 0.2 | 14.39 | 0.21 | 14.35 | 0.15 | 0 |  | 99.52 | 16.87 | 0.36 | 0.147 | 0.032 | 0.481 | 0.488 | 0.496 | Брисюк, 2017
463 | Войкаро-Сыньинский | Верхнепогурейское | Г | СК146-2вкр | 0.34 | 11.5 | 41.03 | 15.36 | 0.24 | 24.54 | 1.45 | 4.73 | 0.13 | 0.42 |  | 99.81 | 38.36 | 0.744 | 0.36 | 0.201 | 0.564 | 0.235 | 0.705 | Брисюк, 2017
464 | Войкаро-Сыньинский | Верхнепогурейское | Г | СК146-2вкр | 0.37 | 12.36 | 38.35 | 16.77 | 0.04 | 24.48 | 1.47 | 4.67 | 0.15 | 0.51 |  | 99.27 | 39.57 | 0.746 | 0.381 | 0.219 | 0.527 | 0.253 | 0.676 | Брисюк, 2017
465 | Войкаро-Сыньинский | Верхнепогурейское | Г | СК146-2спл | 0.22 | 4.95 | 54.18 | 9.53 | 0.09 | 25.37 | 1.41 | 3.43 | 0.06 | 0.61 |  | 99.92 | 33.94 | 0.806 | 0.253 | 0.128 | 0.767 | 0.104 | 0.88 | Брисюк, 2017
466 | Войкаро-Сыньинский | Верхнепогурейское | Г | СК146-2спл | 0.33 | 2.45 | 54.54 | 11.33 | 0.12 | 25.91 | 1.47 | 3.01 | 0.11 | 0.39 |  | 99.79 | 36.11 | 0.828 | 0.282 | 0.156 | 0.791 | 0.053 | 0.937 | Брисюк, 2017
467 | Войкаро-Сыньинский | Верхнепогурейское | Г | СК46-3вкр | 0.54 | 23.83 | 42.37 | 3.44 | 0.14 | 15.96 | 0.21 | 12.87 | 0.16 | 0.16 |  | 99.73 | 19.05 | 0.41 | 0.162 | 0.04 | 0.522 | 0.438 | 0.544 | Брисюк, 2017
468 | Войкаро-Сыньинский | Верхнепогурейское | Г | СК46-3вкр | 0.23 | 15.72 | 47.51 | 5.33 | 0.1 | 21.51 | 0.87 | 7.83 | 0.03 | 0.07 |  | 99.23 | 26.3 | 0.606 | 0.182 | 0.067 | 0.625 | 0.308 | 0.67 | Брисюк, 2017
469 | Войкаро-Сыньинский | Верхнепогурейское | Г | СК46-3вкр | 0.5 | 23.28 | 42.29 | 3.97 | 0.14 | 15.43 | 0.27 | 13.08 | 0.1 | 0.1 |  | 99.22 | 19 | 0.398 | 0.188 | 0.047 | 0.524 | 0.43 | 0.549 | Брисюк, 2017
470 | Войкаро-Сыньинский | Верхнепогурейское | Г | СК46-3вкр | 0.31 | 13.61 | 45.11 | 8.78 | 0.16 | 22.8 | 0.97 | 6.6 | 0.06 | 0.09 |  | 98.6 | 30.7 | 0.66 | 0.257 | 0.113 | 0.612 | 0.275 | 0.69 | Брисюк, 2017
471 | Войкаро-Сыньинский | Верхнепогурейское | Г | СК46-3спл | 0.5 | 0.93 | 49.87 | 18.19 | 0.14 | 24.68 | 2.45 | 2.92 | 0.09 | 0.74 |  | 100.66 | 41.05 | 0.826 | 0.399 | 0.252 | 0.727 | 0.02 | 0.973 | Брисюк, 2017
472 | Войкаро-Сыньинский | Верхнепогурейское | Г | СК46-3спл | 0.37 | 4.46 | 49.65 | 14.62 | 0.13 | 23.95 | 2.24 | 3.75 | 0.11 | 0.91 |  | 100.48 | 37.11 | 0.782 | 0.355 | 0.198 | 0.707 | 0.095 | 0.882 | Брисюк, 2017
473 | Войкаро-Сыньинский | Верхнепогурейское | Г | СК46-1спл | 0.25 | 21.28 | 43.12 | 5.04 | 0.26 | 16.56 | 0.31 | 11.96 | 0.11 | 0.08 |  | 99.08 | 21.1 | 0.437 | 0.215 | 0.06 | 0.542 | 0.398 | 0.576 | Брисюк, 2017
474 | Войкаро-Сыньинский | Верхнепогурейское | Г | СК30-8спл | 0.43 | 25.06 | 39.49 | 5.11 | 0.24 | 14.34 | 0.19 | 14 | 0.11 | 0 |  | 99.01 | 18.94 | 0.365 | 0.243 | 0.06 | 0.483 | 0.457 | 0.514 | Брисюк, 2017
475 | Войкаро-Сыньинский | Верхнепогурейское | Г | СК30-8спл | 0.41 | 25.13 | 39.49 | 5.21 | 0.19 | 14.3 | 0.24 | 14.06 | 0.15 | 0 |  | 99.27 | 18.99 | 0.363 | 0.247 | 0.061 | 0.482 | 0.457 | 0.513 | Брисюк, 2017
476 | Войкаро-Сыньинский | Верхнепогурейское | Г | СК30-10вкр | 0.42 | 25.06 | 39.15 | 5.06 | 0.15 | 14.25 | 0.19 | 14.06 | 0.13 | 0.08 |  | 98.76 | 18.8 | 0.362 | 0.242 | 0.059 | 0.482 | 0.459 | 0.512 | Брисюк, 2017
477 | Войкаро-Сыньинский | Верхнепогурейское | Г | СК30-10вкр | 0.39 | 24.92 | 40.21 | 4.32 | 0.21 | 15.41 | 0.2 | 13.28 | 0.16 | 0.03 |  | 99.21 | 19.3 | 0.394 | 0.201 | 0.05 | 0.494 | 0.456 | 0.52 | Брисюк, 2017
478 | Войкаро-Сыньинский | Верхнепогурейское | Г | СК30-6вкр | 0.59 | 24.57 | 41.98 | 2.93 | 0.17 | 14.91 | 0.17 | 13.46 | 0.2 | 0.24 |  | 99.25 | 17.55 | 0.383 | 0.15 | 0.034 | 0.516 | 0.45 | 0.534 | Брисюк, 2017
479 | Войкаро-Сыньинский | Верхнепогурейское | Г | СК30-6спл | 0.59 | 24.89 | 40.44 | 4.65 | 0.13 | 13.81 | 0.25 | 14.41 | 0.15 | 0 |  | 99.33 | 17.99 | 0.35 | 0.232 | 0.054 | 0.493 | 0.453 | 0.522 | Брисюк, 2017
480 | Войкаро-Сыньинский | Верхнепогурейское | Г | СК30-6спл | 0.63 | 24.88 | 40.43 | 4.06 | 0.17 | 14.37 | 0.23 | 14.06 | 0.16 | 0 |  | 99.06 | 18.03 | 0.364 | 0.203 | 0.048 | 0.497 | 0.456 | 0.522 | Брисюк, 2017
481 | Войкаро-Сыньинский | Верхнепогурейское | Г | СК30-7вкр | 0.68 | 25.23 | 40.66 | 3.02 | 0.12 | 14.59 | 0.18 | 13.9 | 0.17 | 0.04 |  | 98.65 | 17.31 | 0.371 | 0.157 | 0.035 | 0.501 | 0.463 | 0.52 | Брисюк, 2017
482 | Войкаро-Сыньинский | Верхнепогурейское | Г | СК30-7спл | 0.7 | 25.55 | 39.28 | 4.36 | 0.18 | 13.11 | 0.26 | 14.74 | 0.15 | 0.14 |  | 98.54 | 17.03 | 0.333 | 0.23 | 0.051 | 0.482 | 0.467 | 0.508 | Брисюк, 2017
483 | Войкаро-Сыньинский | Верхнепогурейское | Г | СК30-5вкр | 0.59 | 25.64 | 40.02 | 4.21 | 0.17 | 13.41 | 0.2 | 14.68 | 0.17 | 0.14 |  | 99.3 | 17.2 | 0.339 | 0.22 | 0.049 | 0.487 | 0.465 | 0.512 | Брисюк, 2017
484 | Войкаро-Сыньинский | Верхнепогурейское | Г | СК30-3вкр | 0.27 | 25.7 | 38.82 | 4.98 | 0.14 | 16.62 | 0.24 | 12.35 | 0.21 | 0.13 |  | 99.48 | 21.1 | 0.43 | 0.213 | 0.058 | 0.474 | 0.468 | 0.503 | Брисюк, 2017
485 | Войкаро-Сыньинский | Верхнепогурейское | Г | СК30-3спл | 0.17 | 26.02 | 39.12 | 4.42 | 0.26 | 15.57 | 0.22 | 13.06 | 0.19 | 0 |  | 99.03 | 19.54 | 0.401 | 0.203 | 0.051 | 0.477 | 0.472 | 0.502 | Брисюк, 2017
486 | Войкаро-Сыньинский | Верхнепогурейское | Г | СК-30-4спл | 0.57 | 25.94 | 39.25 | 5.03 | 0.11 | 12.97 | 0.25 | 14.87 | 0.16 | 0.25 |  | 99.46 | 17.5 | 0.329 | 0.259 | 0.058 | 0.475 | 0.467 | 0.504 | Брисюк, 2017
487 | Войкаро-Сыньинский | Верхнепогурейское | Г | СК-30-4спл | 0.51 | 25.83 | 38.37 | 5.43 | 0.2 | 12.53 | 0.19 | 15.23 | 0.18 | 0 |  | 98.58 | 17.42 | 0.316 | 0.28 | 0.063 | 0.468 | 0.469 | 0.499 | Брисюк, 2017
488 | Войкаро-Сыньинский | Верхне-Погурейское | Г | 1265 | 0.15 | 38.18 | 28.12 | 3.062064 | 0.2 | 13.22537 | 0.195 | 15.96 | 0.185 | 0.225 |  | 99.71743 | 15.98061 | 0.3173602 | 0.1724137 | 0.0331322 | 0.3198042 | 0.6470637 | 0.3307631 | Печенкин, 2013
489 | Войкаро-Сыньинский | Верхне-Погурейское | Г | 1297 | 0.325 | 37.03 | 29.595 | 2.884217 | 0.195 | 13.39978 | 0.11 | 15.855 | 0.16 | 0.11 |  | 99.694 | 15.995 | 0.3216439 | 0.1622537 | 0.03135331 | 0.3381478 | 0.6304988 | 0.3490931 | Печенкин, 2013
490 | Войкаро-Сыньинский | Верхне-Погурейское | Г | 1641 | 0.1 | 28.13 | 39.65 | 3.549432 | 0.13 | 12.37622 | 0.095 | 15.745 | 0.045 | 0 |  | 99.89565 | 15.57 | 0.306034 | 0.2051261 | 0.03975418 | 0.4667667 | 0.4934791 | 0.4860909 | Печенкин, 2013
491 | Войкаро-Сыньинский | Верхне-Погурейское | Г | 2113 | 0.16 | 32.63 | 35.52 | 1.479807 | 0.08 | 13.43847 | 0.14 | 14.83 | 0.15 | 0.37 |  | 98.80828 | 14.77 | 0.3370403 | 0.09015211 | 0.01645651 | 0.4151818 | 0.5683616 | 0.4221286 | Печенкин, 2013
492 | Войкаро-Сыньинский | Южно-Погурейское | Г | 853 | 0.44 | 23.595 | 38.475 | 7.004591 | 0.305 | 17.31727 | 0.175 | 11.87 | 0.245 | 0.105 |  | 99.61186 | 23.62 | 0.450094 | 0.2668414 | 0.08299133 | 0.4791388 | 0.4378698 | 0.522502 | Печенкин, 2013
493 | Войкаро-Сыньинский | Южно-Погурейское | Г | 1653 | 0.19 | 32.37 | 34.29 | 5.280433 | 0 | 9.278667 | 0.18 | 18.13 | 0.07 | 0 |  | 99.8291 | 14.03 | 0.2230758 | 0.3386583 | 0.05738175 | 0.3916558 | 0.5509625 | 0.4154978 | Печенкин, 2013
494 | Войкаро-Сыньинский | Южно-Погурейское | Г | 1653 | 0.16 | 31.3 | 37.83 | 1.467181 | 0.12 | 11.99983 | 0.09 | 16 | 0.17 | 0.11 |  | 99.25701 | 13.32 | 0.2961546 | 0.09911304 | 0.01625605 | 0.4405553 | 0.5431887 | 0.4478353 | Печенкин, 2013
495 | Войкаро-Сыньинский | Южно-Погурейское | Г | ЮПГ-Б | 0.2125 | 28.873 | 40.251 | 2.133215 | 0.1435 | 13.88553 | 0.2455 | 14.859 | 0.1315 | 0.0185 |  | 100.7532 | 15.805 | 0.3439503 | 0.1214483 | 0.02379128 | 0.4718377 | 0.504371 | 0.4833369 | Печенкин, 2013
496 | Войкаро-Сыньинский | Южно-Погурейское | Г | 1171/7 | 0.13 | 31.14 | 37.65 | 1.912044 | 0.19 | 11.24954 | 0.49 | 16.56 | 0.06 | 0 |  | 99.55159 | 12.97 | 0.2759494 | 0.1326505 | 0.02118384 | 0.4384345 | 0.5403817 | 0.4479232 | Брисюк, 2017
497 | Войкаро-Сыньинский | Южно-Погурейское | Г | 1171/8-1 | 0.22 | 28.55 | 40.76 | 2.277192 | 0.12 | 11.55098 | 0.4 | 16.23 | 0.05 | 0.11 |  | 100.3782 | 13.6 | 0.2853509 | 0.1506648 | 0.0253481 | 0.4768839 | 0.497768 | 0.4892864 | Брисюк, 2017
498 | Войкаро-Сыньинский | Южно-Погурейское | Г | 1171/8-2 | 0.1 | 32.29 | 36.82 | 1.992388 | 0.25 | 10.84725 | 0.21 | 16.91 | 0.14 | 0 |  | 99.55964 | 12.64 | 0.2646429 | 0.1418332 | 0.02182991 | 0.424028 | 0.5541421 | 0.4334911 | Брисюк, 2017
499 | Войкаро-Сыньинский | Южно-Погурейское | Г | 1171/9-1 | 0.22 | 23.83 | 45.82 | 2.100354 | 0.06 | 12.5001 | 0.43 | 15.11 | 0.1 | 0.1 |  | 100.4005 | 14.39 | 0.3169983 | 0.1313357 | 0.02398063 | 0.5498648 | 0.4261546 | 0.5633749 | Брисюк, 2017
500 | Войкаро-Сыньинский | Южно-Погурейское | Г | 1171/9-2 | 0.05 | 35.94 | 31.26 | 2.94192 | 0.38 | 12.90286 | 0.19 | 15.9 | 0.2 | 0.35 |  | 100.3548 | 15.55 | 0.3128452 | 0.170236 | 0.03194569 | 0.3567822 | 0.6112721 | 0.368556 | Брисюк, 2017
501 | Войкаро-Сыньинский | Южно-Погурейское | Г | 1171/11 | 0.2 | 1.83 | 45.29 | 20.26761 | 0.12 | 27.8032 | 0.92 | 1.92 | 0.19 | 0.41 |  | 99.35081 | 46.04 | 0.8904011 | 0.3961109 | 0.2865205 | 0.6729585 | 0.04052093 | 0.9432066 | Брисюк, 2017
502 | Войкаро-Сыньинский | Южно-Погурейское | Г | 1171/22 | 0.18 | 0.85 | 57.79 | 10.39167 | 0.06 | 25.99957 | 0.98 | 3.23 | 0.15 | 0.16 |  | 99.88125 | 35.35 | 0.8187078 | 0.2645126 | 0.1434036 | 0.8382239 | 0.01837251 | 0.9785517 | Брисюк, 2017
503 | Войкаро-Сыньинский | Южно-Погурейское | Г | 1171/24 | 0.25 | 27.95 | 35.56 | 4.653847 | 0.21 | 18.10247 | 0.4 | 11.46 | 0.29 | 0.01 |  | 98.93632 | 22.29 | 0.4698378 | 0.187868 | 0.05423552 | 0.4355784 | 0.5101861 | 0.4605569 | Брисюк, 2017
504 | Войкаро-Сыньинский | Южно-Погурейское | Г | 1171/25 | 0.53 | 22.73 | 45.02 | 2.233083 | 0 | 13.18067 | 0.48 | 14.43 | 0.25 | 0 |  | 99.00375 | 15.19 | 0.3388241 | 0.1322812 | 0.02622394 | 0.5556883 | 0.4180878 | 0.570653 | Брисюк, 2017
505 | Войкаро-Сыньинский | Южно-Погурейское | Г | 1171/27 | 0.42 | 20.03 | 49.25 | 1.620545 | 0 | 13.68183 | 0.59 | 13.94 | 0.28 | 0 |  | 100.0324 | 15.14 | 0.3551049 | 0.09631336 | 0.01911947 | 0.6107364 | 0.3701441 | 0.622641 | Брисюк, 2017
506 | Войкаро-Сыньинский | Южно-Погурейское | Г | 1628/1 | 0.27 | 26.32 | 42.18 | 3.226099 | 0.01 | 13.19716 | 0.61 | 14.69 | 0.23 | 0.25 |  | 101.0733 | 16.1 | 0.3351136 | 0.1803029 | 0.03633593 | 0.4993418 | 0.4643223 | 0.51817 | Брисюк, 2017
507 | Войкаро-Сыньинский | Южно-Погурейское | Г | 1628/2 | 0.18 | 25 | 43.85 | 2.496622 | 0.06 | 12.46354 | 0.48 | 15.2 | 0.13 | 0.01 |  | 100.0202 | 14.71 | 0.3150814 | 0.1527183 | 0.02845358 | 0.5252748 | 0.4462716 | 0.5406585 | Брисюк, 2017
508 | Войкаро-Сыньинский | Южно-Погурейское | Г | 1628/3 | 0.2 | 6.37 | 50.41 | 11.28463 | 0.37 | 24.05609 | 1.5 | 4.78 | 0.03 | 0.08 |  | 99.23072 | 34.21 | 0.7384575 | 0.296814 | 0.1519886 | 0.7136302 | 0.1343811 | 0.8415338 | Брисюк, 2017
509 | Войкаро-Сыньинский | Южно-Погурейское | Г | 1628/4 | 0.33 | 6.2 | 52.92 | 10.4267 | 0.34 | 22.31805 | 0.39 | 6.77 | 0.01 | 0.3 |  | 100.2148 | 31.7 | 0.6490609 | 0.2959633 | 0.1376271 | 0.7341919 | 0.128181 | 0.8513624 | Брисюк, 2017
510 | Войкаро-Сыньинский | Южно-Погурейское | Г | 1628/5 | 0.15 | 33.47 | 33.51 | 2.690704 | 0.1 | 14.9689 | 0.25 | 14.59 | 0.22 | 0.05 |  | 100.2496 | 17.39 | 0.3653211 | 0.1392251 | 0.02978544 | 0.3898928 | 0.5803217 | 0.4018625 | Брисюк, 2017
511 | Войкаро-Сыньинский | Южно-Погурейское | Г | 1628/6 | 0.23 | 29.23 | 40.3 | 1.67 | 0.03 | 11.68 | 0.18 | 16.33 | 0.23 | 0 |  | 100.06 | 13.19 | 0.286 | 0.114 | 0.019 | 0.472 | 0.51 | 0.481 | Брисюк, 2017
512 | Войкаро-Сыньинский | Южно-Погурейское | Г | 1628/7 | 0.22 | 28.91 | 39.46 | 1.45 | 0.22 | 11.74 | 0.5 | 15.88 | 0.17 | 0.04 |  | 98.84 | 13.04 | 0.293 | 0.1 | 0.016 | 0.47 | 0.513 | 0.478 | Брисюк, 2017
513 | Войкаро-Сыньинский | Косшорское рудное поле | ДГ | Х-3/2 | 0.19 | 17.74 | 46.96 | 5.391193 | 0.27 | 18.179 | 0.37 | 10.55 |  |  |  | 99.8002 | 23.03 | 0.4915409 | 0.2106404 | 0.0653195 | 0.5980243 | 0.3366562 | 0.6398168 | Нужин, 2007
514 | Войкаро-Сыньинский | Косшорское рудное поле | ДГ | Х-21 | 0.24 | 12.34 | 55.42 | 4.8707 | 0.17 | 12.88734 | 0.23 | 13.7 |  |  |  | 100.048 | 17.27 | 0.345443 | 0.2537754 | 0.05907509 | 0.7065003 | 0.2344246 | 0.7508572 | Нужин, 2007
515 | Войкаро-Сыньинский | Косшорское рудное поле | ДГ | Х-21 | 0.18 | 9.56 | 59.19 | 4.035601 | 0.08 | 13.94877 | 0.26 | 12.67 |  |  |  | 100.2544 | 17.58 | 0.3818208 | 0.206557 | 0.04968579 | 0.7659583 | 0.1843559 | 0.8060053 | Нужин, 2007
516 | Войкаро-Сыньинский | Косшорское рудное поле | ДГ | Х-22 | 0.08 | 10.11 | 53.98 | 7.047631 | 0.14 | 18.91854 | 0.48 | 9.2 |  |  |  | 100.2462 | 25.26 | 0.5356787 | 0.25105 | 0.08851602 | 0.7125976 | 0.1988863 | 0.7817994 | Нужин, 2007
517 | Войкаро-Сыньинский | Косшорское рудное поле | ДГ | Х-22 | 0.12 | 8.77 | 53.61 | 8.38794 | 0.2 | 21.16253 | 0.47 | 7.74 |  |  |  | 100.7105 | 28.71 | 0.60536 | 0.262889 | 0.1068903 | 0.7180615 | 0.1750482 | 0.8040014 | Нужин, 2007
518 | Войкаро-Сыньинский | Косшорское рудное поле | ДГ | Х-27 | 0.21 | 17.63 | 51.28 | 2.693561 | 0.11 | 14.24633 | 0.24 | 13.4 |  |  |  | 99.94989 | 16.67 | 0.3736158 | 0.1453926 | 0.03198758 | 0.6400817 | 0.3279307 | 0.661233 | Нужин, 2007
519 | Войкаро-Сыньинский | Косшорское рудное поле | ДГ | Х-27 | 0.18 | 14.7 | 52.26 | 4.854298 | 0.07 | 15.3021 | 0.14 | 12.37 |  |  |  | 100.0664 | 19.67 | 0.4096857 | 0.2220612 | 0.05862113 | 0.6633306 | 0.2780483 | 0.7046372 | Нужин, 2007
520 | Войкаро-Сыньинский | Косшорское рудное поле | ДГ | Х-42 | 0.21 | 26.47 | 39.8 | 5.94637 | 0.23 | 11.11946 | 0.2 | 16.25 |  |  |  | 100.6258 | 16.47 | 0.2774036 | 0.324869 | 0.06663417 | 0.4687713 | 0.4645946 | 0.5022374 | Нужин, 2007
521 | Войкаро-Сыньинский | Косшорское рудное поле | ДГ | Х-43 | 0.19 | 17.19 | 44.14 | 9.579242 |  | 17.7406 | 0.37 | 10.85 |  |  |  | 100.3598 | 26.36 | 0.4784408 | 0.3269909 | 0.1155541 | 0.5596538 | 0.324792 | 0.6327734 | Нужин, 2007
522 | Войкаро-Сыньинский | Косшорское рудное поле | ДГ | Х-48 | 0.13 | 23.05 | 40.13 | 8.585015 |  | 13.8952 | 0.29 | 14.04 |  |  |  | 100.2302 | 21.62 | 0.357014 | 0.3573018 | 0.09882852 | 0.4855603 | 0.4156112 | 0.5388101 | Нужин, 2007
523 | Войкаро-Сыньинский | Косшорское рудное поле | ДГ | Х-61 | 0.08 | 5.66 | 56.33 | 7.676238 | 0.14 | 24.61292 | 0.52 | 5.11 |  |  |  | 100.3492 | 31.52 | 0.7298952 | 0.2191355 | 0.1013386 | 0.7816259 | 0.1170356 | 0.8697668 | Нужин, 2007
524 | Войкаро-Сыньинский | Косшорское рудное поле | ДГ | Х-62 | 0.17 | 24.09 | 40.13 | 9.879142 | 0.08 | 7.500748 | 0.26 | 18.43 |  |  |  | 100.7899 | 16.39 | 0.1858873 | 0.5423616 | 0.1100239 | 0.4697532 | 0.4202229 | 0.5278268 | Нужин, 2007
525 | Войкаро-Сыньинский | Косшорское рудное поле | ДГ | Х-66 | 0.12 | 33.32 | 35.1 | 3.946665 | 0.06 | 9.458791 | 0.19 | 18.21 |  |  |  | 100.6355 | 13.01 | 0.2256555 | 0.2729626 | 0.04242428 | 0.3965739 | 0.5610018 | 0.4141436 | Нужин, 2007
526 | Войкаро-Сыньинский | Косшорское рудное поле | ДГ | Х-86 | 0.15 | 16.63 | 48.04 | 6.477059 | 0.17 | 17.19194 | 0.35 | 11.15 |  |  |  | 100.549 | 23.02 | 0.4638184 | 0.2531762 | 0.07801978 | 0.6082227 | 0.3137575 | 0.6596917 | Нужин, 2007
527 | Войкаро-Сыньинский | Косшорское рудное поле | ДГ | Х-86 | 0.17 | 12.73 | 50.43 | 6.382926 | 0.2 | 18.84664 | 0.35 | 10.36 |  |  |  | 100.3396 | 24.59 | 0.5051002 | 0.2335671 | 0.08046293 | 0.6681867 | 0.2513504 | 0.7266555 | Нужин, 2007
528 | Войкаро-Сыньинский | Косшорское рудное поле | ДГ | Х-87 | 0.37 | 7.32 | 60.03 | 2.625176 |  | 20.90787 | 0.45 | 7.74 |  |  |  | 99.72304 | 23.27 | 0.6024641 | 0.1015111 | 0.03401087 | 0.8174485 | 0.1485407 | 0.8462294 | Нужин, 2007
529 | Войкаро-Сыньинский | Косшорское рудное поле | ДГ | Х-88 | 0.25 | 22.09 | 45.98 | 2.832346 | 0.06 | 12.28145 | 0.29 | 14.91 |  |  |  | 98.8538 | 14.83 | 0.3160633 | 0.1718526 | 0.03302633 | 0.5635283 | 0.4034454 | 0.5827752 | Нужин, 2007
530 | Войкаро-Сыньинский | Косшорское рудное поле | ДГ | Х-98 | 0.28 | 24.66 | 43.7 | 3.645315 | 0.2 | 10.79995 | 0.17 | 16.35 |  |  |  | 100.0153 | 14.08 | 0.2703855 | 0.2329608 | 0.04132908 | 0.5207568 | 0.4379141 | 0.5432071 | Нужин, 2007
531 | Войкаро-Сыньинский | Косшорское рудное поле | ДГ | Х-98 | 0.27 | 23.5 | 43.85 | 5.075751 | 0.07 | 11.05284 | 0.22 | 16.02 |  |  |  | 100.3186 | 15.62 | 0.2790595 | 0.2923947 | 0.05769646 | 0.5239034 | 0.4184001 | 0.5559816 | Нужин, 2007
532 | Войкаро-Сыньинский | Косшорское рудное поле | ДГ | Х-99 | 0.18 | 31.99 | 36.92 | 3.241456 | 0.13 | 10.17334 | 0.24 | 17.55 |  |  |  | 100.6848 | 13.09 | 0.2454062 | 0.2228184 | 0.03517471 | 0.4210997 | 0.5437256 | 0.4364518 | Нужин, 2007
533 | Войкаро-Сыньинский | Косшорское рудное поле | ДГ | Х-99 | 0.26 | 29.95 | 38.22 | 3.927379 | 0.13 | 10.60614 | 0.18 | 17.17 |  |  |  | 100.6335 | 14.14 | 0.2573646 | 0.2499216 | 0.04315323 | 0.4414017 | 0.5154451 | 0.4613086 | Нужин, 2007
534 | Войкаро-Сыньинский | Косшорское рудное поле | ДГ | Х-100 | 0.2 | 25.69 | 42.43 | 3.723199 | 0.19 | 12.77987 | 0.25 | 15.08 |  |  |  | 100.6431 | 16.13 | 0.3222437 | 0.2076981 | 0.04204227 | 0.5035884 | 0.4543694 | 0.5256895 | Нужин, 2007
535 | Войкаро-Сыньинский | Косшорское рудное поле | ДГ | Х-100 | 0.15 | 27.02 | 41.96 | 3.284923 | 0.08 | 12.78423 | 0.27 | 15.35 |  |  |  | 101.2191 | 15.74 | 0.3184543 | 0.1877895 | 0.03661739 | 0.491621 | 0.4717616 | 0.5103071 | Нужин, 2007
536 | Войкаро-Сыньинский | Косшорское рудное поле | ДГ | Х-102 | 0.29 | 26.14 | 42.27 | 3.63099 | 0.06 | 13.33284 | 0.26 | 14.95 |  |  |  | 101.2438 | 16.6 | 0.3334855 | 0.1968193 | 0.04079629 | 0.4991841 | 0.4600196 | 0.5204151 | Нужин, 2007
537 | Войкаро-Сыньинский | Косшорское рудное поле | ДГ | Х-102 | 0.29 | 24.07 | 43.24 | 3.516876 | 0.13 | 14.45552 | 0.29 | 13.9 |  |  |  | 100.1024 | 17.62 | 0.3684682 | 0.1795982 | 0.04057959 | 0.5244078 | 0.4350126 | 0.5465881 | Нужин, 2007
538 | Войкаро-Сыньинский | Косшорское рудное поле | ДГ | Х-103 | 0.26 | 25.41 | 43.32 | 2.683356 | 0.12 | 12.65552 | 0.23 | 15.17 |  |  |  | 100.1789 | 15.07 | 0.3188183 | 0.1602197 | 0.0304873 | 0.5173232 | 0.4521895 | 0.533591 | Нужин, 2007
539 | Войкаро-Сыньинский | Косшорское рудное поле | ДГ | Х-104 | 0.3 | 25.65 | 43.53 | 1.339851 | 0.21 | 12.8444 | 0.23 | 15.06 |  |  |  | 99.28425 | 14.05 | 0.3236353 | 0.08580873 | 0.01535317 | 0.5242798 | 0.460367 | 0.5324547 | Нужин, 2007
540 | Войкаро-Сыньинский | Косшорское рудное поле | ДГ | Х-105 | 0.25 | 25.1 | 41.93 | 2.490994 | 0.12 | 14.4486 | 0.28 | 14.14 |  |  |  | 99.2396 | 16.69 | 0.3643829 | 0.1342974 | 0.02900667 | 0.5131954 | 0.457798 | 0.5285261 | Нужин, 2007
541 | Войкаро-Сыньинский | Косшорское рудное поле | ДГ | Х-215 | 0.21 | 10.31 | 57.07 | 2.560216 |  | 20.77632 | 0.41 | 8.31 |  |  |  | 99.73653 | 23.08 | 0.5837953 | 0.09981415 | 0.03253403 | 0.7622577 | 0.2052083 | 0.7878909 | Нужин, 2007
542 | Войкаро-Сыньинский | Косшорское рудное поле | ДГ | Х-216 | 0.26 | 30.47 | 36.23 | 4.04451 |  | 12.43075 | 0.2 | 15.91 |  |  |  | 99.58526 | 16.07 | 0.3047551 | 0.2264647 | 0.04501399 | 0.4238213 | 0.5311647 | 0.4437984 | Нужин, 2007
543 | Войкаро-Сыньинский | Косшорское рудное поле | ДГ | Х-217 | 0.2 | 9.52 | 57.87 | 2.146842 | 0.19 | 21.47827 | 0.44 | 7.51 |  |  |  | 99.59511 | 23.41 | 0.6160522 | 0.08251826 | 0.02756475 | 0.7809806 | 0.1914547 | 0.8031183 | Нужин, 2007
544 | Войкаро-Сыньинский | Косшорское рудное поле | ДГ | Х-217 | 0.37 | 10.94 | 54.93 | 2.894335 | 0.13 | 21.51568 | 0.42 | 7.65 |  |  |  | 99.05001 | 24.12 | 0.6120874 | 0.1079749 | 0.03721896 | 0.7424337 | 0.2203473 | 0.7711346 | Нужин, 2007
545 | Войкаро-Сыньинский | Косшорское рудное поле | ДГ | Х-218 | 0.47 | 12.23 | 53.73 | 2.991687 | 0.27 | 20.51808 | 0.39 | 8.69 |  |  |  | 99.43977 | 23.21 | 0.5698287 | 0.1159824 | 0.03805168 | 0.7183024 | 0.243646 | 0.7467162 | Нужин, 2007
546 | Войкаро-Сыньинский | Косшорское рудное поле | ДГ | Х-218 | 0.37 | 12.03 | 54.8 | 2.552877 | 0.13 | 20.22292 | 0.4 | 8.71 |  |  |  | 99.3458 | 22.52 | 0.5657087 | 0.102003 | 0.03231724 | 0.7291516 | 0.2385312 | 0.7535027 | Нужин, 2007
547 | Войкаро-Сыньинский | Косшорское рудное поле | ДГ | Х-219 | 0.36 | 10.78 | 56.64 | 3.318393 | 0.25 | 20.51411 | 0.35 | 8.78 |  |  |  | 101.2125 | 23.5 | 0.5672538 | 0.1270607 | 0.04161732 | 0.7466246 | 0.2117581 | 0.7790464 | Нужин, 2007
548 | Войкаро-Сыньинский | Косшорское рудное поле | ДГ | Х-219 | 0.32 | 6.7 | 61.43 | 2.897694 | 0.17 | 21.29265 | 0.37 | 7.87 |  |  |  | 101.1803 | 23.9 | 0.6028425 | 0.1090953 | 0.03716932 | 0.8282193 | 0.1346114 | 0.860192 | Нужин, 2007
549 | Войкаро-Сыньинский | Косшорское рудное поле | ДГ | Х-219 | 0.48 | 6.94 | 60.41 | 2.423141 | 0.23 | 20.64966 | 0.38 | 8.13 |  |  |  | 99.8028 | 22.83 | 0.5876252 | 0.09550457 | 0.03155601 | 0.8268848 | 0.1415592 | 0.8538282 | Нужин, 2007
550 | Войкаро-Сыньинский | Косшорское рудное поле | ДГ | Х-219 | 0.47 | 6.71 | 60.81 | 2.374711 | 0.05 | 20.75323 | 0.39 | 8.04 |  |  |  | 99.74795 | 22.89 | 0.5915295 | 0.09335043 | 0.03092059 | 0.8322326 | 0.1368468 | 0.8587868 | Нужин, 2007
551 | Войкаро-Сыньинский | Косшорское рудное поле | ДГ | Х-220 | 0.47 | 8.87 | 57.72 | 3.560417 | 0.08 | 20.03634 | 0.38 | 8.65 |  |  |  | 100.0668 | 23.24 | 0.5651296 | 0.1378529 | 0.04557542 | 0.7765849 | 0.1778396 | 0.8136682 | Нужин, 2007
552 | Войкаро-Сыньинский | Косшорское рудное поле | ДГ | Х-220 | 0.25 | 3.58 | 62.35 | 4.655159 | 0.16 | 21.69129 | 0.44 | 6.99 |  |  |  | 100.2464 | 25.88 | 0.6351672 | 0.1618531 | 0.06141621 | 0.8646051 | 0.07397869 | 0.9211805 | Нужин, 2007
553 | Войкаро-Сыньинский | Косшорское рудное поле | ДГ | Х-223 | 0.26 | 11.62 | 55.45 | 2.196338 | 0.26 | 21.52373 | 0.42 | 7.88 |  |  |  | 99.64007 | 23.5 | 0.6051206 | 0.08409743 | 0.02791527 | 0.7407591 | 0.2313257 | 0.7620314 | Нужин, 2007
554 | Войкаро-Сыньинский | Косшорское рудное поле | ДГ | Х-223 | 0.3 | 9.6 | 56.56 | 3.006128 | 0.24 | 21.99509 | 0.47 | 7.08 |  |  |  | 99.63121 | 24.7 | 0.6354255 | 0.109512 | 0.03879311 | 0.7671659 | 0.194041 | 0.7981278 | Нужин, 2007
555 | Войкаро-Сыньинский | Косшорское рудное поле | ДГ | Х-224 | 0.35 | 8.29 | 58.51 | 3.128652 | 0.14 | 20.51484 | 0.4 | 7.93 |  |  |  | 99.75349 | 23.33 | 0.5920664 | 0.1206684 | 0.04031167 | 0.7923855 | 0.1673028 | 0.8256696 | Нужин, 2007
556 | Войкаро-Сыньинский | Косшорское рудное поле | ДГ | Х-224 | 0.38 | 7.21 | 59.45 | 3.200411 | 0.13 | 21.65027 | 0.43 | 7.33 |  |  |  | 100.0107 | 24.53 | 0.623648 | 0.1173976 | 0.04157473 | 0.8117239 | 0.1467013 | 0.846935 | Нужин, 2007
557 | Войкаро-Сыньинский | Косшорское рудное поле | ДГ | Х-340 | 0.22 | 21.51 | 46.29 | 3.721293 | 0 | 13.22158 | 0.29 | 14.34 |  |  |  | 99.76287 | 16.57 | 0.3409231 | 0.2020794 | 0.04323738 | 0.5653084 | 0.3914542 | 0.5908554 | Нужин, 2007
558 | Войкаро-Сыньинский | Косшорское рудное поле | ДГ | Х-341 | 0.24 | 21.81 | 45.72 | 4.896026 | 0 | 11.54456 | 0.23 | 15.52 |  |  |  | 100.1406 | 15.95 | 0.2944441 | 0.2762061 | 0.05620375 | 0.5516461 | 0.3921501 | 0.5844971 | Нужин, 2007
559 | Войкаро-Сыньинский | Косшорское рудное поле | ДГ | Х-343/1 | 0.25 | 20.45 | 47.01 | 4.708519 | 0 | 11.09328 | 0.26 | 15.52 |  |  |  | 99.64179 | 15.33 | 0.2862287 | 0.2763709 | 0.0546547 | 0.5735434 | 0.3718019 | 0.6067025 | Нужин, 2007
560 | Войкаро-Сыньинский | Косшорское рудное поле | ДГ | Х-343/2 | 0.23 | 23.08 | 45.49 | 3.612756 | 0 | 11.39924 | 0.26 | 15.79 |  |  |  | 100.012 | 14.65 | 0.288268 | 0.221897 | 0.04125268 | 0.5459618 | 0.4127855 | 0.5694533 | Нужин, 2007
561 | Войкаро-Сыньинский | Косшорское рудное поле | ДГ | Х-344 | 0.26 | 17.03 | 50.9 | 3.201601 | 0 | 14.8692 | 0.22 | 12.83 |  |  |  | 99.4908 | 17.75 | 0.3940128 | 0.1623005 | 0.03839988 | 0.6416721 | 0.319928 | 0.6672962 | Нужин, 2007
562 | Войкаро-Сыньинский | Косшорское рудное поле | ДГ | Х-350 | 0.34 | 12.14 | 52.32 | 5.17043 | 0 | 20.78765 | 0.41 | 8.35 |  |  |  | 99.67808 | 25.44 | 0.5827606 | 0.1828775 | 0.06530181 | 0.6945428 | 0.2401554 | 0.7430664 | Нужин, 2007
563 | Войкаро-Сыньинский | Косшорское рудное поле | ДГ | Х-351 | 0.57 | 2.49 | 60 | 5.726533 | 0 | 24.11727 | 0.55 | 5.15 |  |  |  | 98.7738 | 29.27 | 0.7243116 | 0.1760435 | 0.07877914 | 0.8675679 | 0.05365298 | 0.9417588 | Нужин, 2007
564 | Войкаро-Сыньинский | Косшорское рудное поле | ДГ | Х-352 | 0.2 | 19.68 | 46.83 | 4.262929 | 0.11 | 13.44422 | 0.28 | 13.83 |  |  |  | 98.69715 | 17.28 | 0.35291 | 0.2219805 | 0.05056288 | 0.5838222 | 0.3656149 | 0.6149141 | Нужин, 2007
565 | Войкаро-Сыньинский | Косшорское рудное поле | ДГ | Х-352 | 0.16 | 19.96 | 46.49 | 4.751267 | 0.15 | 13.32481 | 0.24 | 13.91 |  |  |  | 99.16608 | 17.6 | 0.3495628 | 0.242911 | 0.05597695 | 0.5756945 | 0.3683285 | 0.609831 | Нужин, 2007
566 | Войкаро-Сыньинский | Косшорское рудное поле | ДГ | Х-352 | 0.2 | 20.48 | 47.45 | 3.742978 | 0 | 13.30207 | 0.24 | 14.27 |  |  |  | 99.74505 | 16.67 | 0.3433906 | 0.2020376 | 0.0436783 | 0.5819927 | 0.374329 | 0.6085741 | Нужин, 2007
567 | Войкаро-Сыньинский | Косшорское рудное поле | ДГ | Х-355 | 0.21 | 23.42 | 45.13 | 3.543334 | 0.14 | 10.55171 | 0.17 | 16.35 |  |  |  | 99.69504 | 13.74 | 0.2658227 | 0.232047 | 0.04042087 | 0.5411176 | 0.4184615 | 0.5639114 | Нужин, 2007
568 | Войкаро-Сыньинский | Косшорское рудное поле | ДГ | Х-355 | 0.23 | 23.42 | 45.07 | 3.253164 | 0.06 | 10.7328 | 0.21 | 16.02 |  |  |  | 99.27597 | 13.66 | 0.2731867 | 0.2142919 | 0.03726087 | 0.5425846 | 0.4201546 | 0.5635842 | Нужин, 2007
569 | Войкаро-Сыньинский | Косшорское рудное поле | ДГ | Х-355/2 | 0.29 | 23.18 | 45.25 | 3.563134 | 0 | 10.89389 | 0.21 | 16.2 |  |  |  | 99.63703 | 14.1 | 0.2739268 | 0.2273859 | 0.04075365 | 0.5439836 | 0.4152627 | 0.5670948 | Нужин, 2007
570 | Войкаро-Сыньинский | Косшорское рудное поле | ДГ | Х-356 | 0.23 | 22.75 | 44.61 | 3.652111 | 0.06 | 12.29383 | 0.24 | 14.91 |  |  |  | 98.86594 | 15.58 | 0.3162811 | 0.2109245 | 0.04238075 | 0.5441138 | 0.4135054 | 0.5681943 | Нужин, 2007
571 | Войкаро-Сыньинский | Косшорское рудное поле | ДГ | Х-356 | 0.25 | 22.71 | 44.47 | 3.714817 | 0.06 | 12.38741 | 0.25 | 14.85 |  |  |  | 98.79222 | 15.73 | 0.3187982 | 0.2125002 | 0.04318214 | 0.5433337 | 0.4134842 | 0.5678549 | Нужин, 2007
572 | Войкаро-Сыньинский | Косшорское рудное поле | ДГ | Х-356 | 0.27 | 23.21 | 45.06 | 3.883364 | 0 | 10.52575 | 0.21 | 16.38 |  |  |  | 99.63911 | 14.02 | 0.264985 | 0.2492358 | 0.04433137 | 0.5406636 | 0.415005 | 0.5657438 | Нужин, 2007
573 | Войкаро-Сыньинский | Косшорское рудное поле | ДГ | Х-357 | 0.25 | 13.02 | 53.88 | 5.119856 | 0 | 14.20315 | 0.35 | 12.89 |  |  |  | 99.76301 | 18.81 | 0.3820234 | 0.2449173 | 0.06232714 | 0.6894136 | 0.2482593 | 0.7352389 | Нужин, 2007
574 | Войкаро-Сыньинский | Косшорское рудное поле | ДГ | Х-358 | 0.22 | 13.54 | 55.25 | 3.940119 | 0.09 | 12.46468 | 0.23 | 14.04 |  |  |  | 100.0348 | 16.01 | 0.3324794 | 0.2214464 | 0.04734604 | 0.6978136 | 0.2548403 | 0.7324944 | Нужин, 2007
575 | Войкаро-Сыньинский | Косшорское рудное поле | ДГ | Х-358 | 0.23 | 13.3 | 55.03 | 3.880946 | 0.13 | 12.97792 | 0.29 | 13.67 |  |  |  | 99.67887 | 16.47 | 0.3475253 | 0.2120287 | 0.04701141 | 0.7006449 | 0.2523437 | 0.7352081 | Нужин, 2007
576 | Войкаро-Сыньинский | Косшорское рудное поле | ДГ | Х-358 | 0.23 | 13.53 | 54.35 | 4.855937 | 0 | 12.26063 | 0.29 | 14.24 |  |  |  | 99.79656 | 16.63 | 0.3257122 | 0.262743 | 0.05838302 | 0.6868246 | 0.2547924 | 0.7294098 | Нужин, 2007
577 | Войкаро-Сыньинский | Косшорское рудное поле | ДГ | Х-405 | 0.14 | 12.98 | 55.41 | 4.924945 | 0.1 | 12.71853 | 0.27 | 13.91 |  |  |  | 100.6535 | 17.15 | 0.3390504 | 0.2583971 | 0.05898458 | 0.6975222 | 0.2434932 | 0.7412442 | Нужин, 2007
578 | Войкаро-Сыньинский | Косшорское рудное поле | ДГ | Х-429 | 0.14 | 12.15 | 55.54 | 4.430841 | 0.16 | 13.26313 | 0.23 | 13.32 |  |  |  | 99.34397 | 17.25 | 0.3584128 | 0.2311254 | 0.05414163 | 0.713319 | 0.2325394 | 0.7541499 | Нужин, 2007
579 | Войкаро-Сыньинский | Косшорское рудное поле | ДГ | Х-429 | 0.14 | 11.57 | 55.64 | 4.866041 | 0.14 | 13.66154 | 0.28 | 12.89 |  |  |  | 99.36758 | 18.04 | 0.3728877 | 0.2427111 | 0.05972813 | 0.7178325 | 0.2224394 | 0.7634308 | Нужин, 2007
580 | Войкаро-Сыньинский | Косшорское рудное поле | ДГ | Х-445 | 0.12 | 12.38 | 55.88 | 4.51439 | 0.09 | 13.44795 | 0.33 | 13.17 |  |  |  | 100.1223 | 17.51 | 0.3642197 | 0.2319869 | 0.05462775 | 0.710728 | 0.2346443 | 0.751797 | Нужин, 2007
581 | Войкаро-Сыньинский | Косшорское рудное поле | ДГ | Х-445 | 0.15 | 11.82 | 55.76 | 4.398872 | 0.15 | 16.28189 | 0.37 | 11.43 |  |  |  | 100.5108 | 20.24 | 0.4441913 | 0.1955607 | 0.05396041 | 0.7189347 | 0.2271049 | 0.7599415 | Нужин, 2007
582 | Войкаро-Сыньинский | Косшорское рудное поле | ДГ | Х-466 | 0.32 | 14.45 | 48.49 | 6.695092 | 0 | 20.43576 | 0.4 | 8.77 |  |  |  | 99.79085 | 26.46 | 0.5665941 | 0.227676 | 0.08338154 | 0.6347436 | 0.2818748 | 0.692484 | Нужин, 2007
583 | Войкаро-Сыньинский | Косшорское рудное поле | ДГ | Х-468 | 0.14 | 33.48 | 34.16 | 4.069599 | 0 | 9.308175 | 0.15 | 18.27 |  |  |  | 99.65777 | 12.97 | 0.2222939 | 0.2823331 | 0.04403661 | 0.3885196 | 0.5674438 | 0.4064168 | Нужин, 2007
584 | Войкаро-Сыньинский | Косшорское рудное поле | ДГ | Х-470 | 0.2 | 19.45 | 44.98 | 6.485607 | 0 | 16.64425 | 0.29 | 11.73 |  |  |  | 100.0899 | 22.48 | 0.4432294 | 0.2596 | 0.07700115 | 0.5613049 | 0.361694 | 0.6081317 | Нужин, 2007
585 | Войкаро-Сыньинский | Косшорское рудное поле | ДГ | Х-471 | 0.17 | 33.2 | 33.63 | 4.316821 | 0 | 10.76572 | 0.21 | 17.15 |  |  |  | 99.68255 | 14.65 | 0.2604537 | 0.2651409 | 0.04709315 | 0.3856145 | 0.5672923 | 0.4046718 | Нужин, 2007
586 | Войкаро-Сыньинский | Косшорское рудное поле | ДГ | Х-476 | 0.11 | 17.82 | 50.75 | 1.91937 | 0 | 16.06295 | 0.27 | 11.9 |  |  |  | 99.04232 | 17.79 | 0.4309432 | 0.09708095 | 0.0230769 | 0.6413389 | 0.3355842 | 0.6564886 | Нужин, 2007
587 | Войкаро-Сыньинский | Косшорское рудное поле | ДГ | Х-477 | 0.1 | 18.95 | 43.36 | 9.317962 | 0 | 17.4757 | 0.39 | 11.01 |  |  |  | 101.1737 | 25.86 | 0.471039 | 0.3242219 | 0.1101754 | 0.5388723 | 0.3509523 | 0.6055938 | Нужин, 2007
588 | Войкаро-Сыньинский | Косшорское рудное поле | ДГ | Х-607 | 0.2 | 11.78 | 54.79 | 5.171167 | 0.07 | 15.78698 | 0.29 | 11.61 |  |  |  | 99.89815 | 20.44 | 0.4327446 | 0.227645 | 0.06367612 | 0.7091239 | 0.2272 | 0.7573489 | Нужин, 2007
589 | Войкаро-Сыньинский | Косшорское рудное поле | ДГ | Х-608 | 0.19 | 12.96 | 56.18 | 3.883412 | 0.16 | 12.47571 | 0.18 | 14.11 |  |  |  | 100.2891 | 15.97 | 0.3315725 | 0.218806 | 0.04665772 | 0.7094545 | 0.2438878 | 0.744176 | Нужин, 2007
590 | Войкаро-Сыньинский | Косшорское рудное поле | ДГ | Х-690/1 | 0.23 | 8 | 57.18 | 5.108116 | 0.2 | 20.09372 | 0.45 | 8.25 |  |  |  | 99.68183 | 24.69 | 0.5774253 | 0.1861617 | 0.06570865 | 0.7731055 | 0.1611858 | 0.827478 | Нужин, 2007
591 | Войкаро-Сыньинский | Косшорское рудное поле | ДГ | Х-690/2 | 0.15 | 31.6 | 36.95 | 2.576685 | 0.17 | 11.5415 | 0.19 | 16.5 |  |  |  | 99.77818 | 13.86 | 0.281832 | 0.1672819 | 0.02834359 | 0.4272093 | 0.5444471 | 0.4396712 | Нужин, 2007
592 | Войкаро-Сыньинский | Косшорское рудное поле | ДГ | Х-690/3 | 0.16 | 32.33 | 35.15 | 4.573211 | 0.22 | 9.035025 | 0.21 | 18.24 |  |  |  | 100.0082 | 13.15 | 0.2174669 | 0.3129288 | 0.04962417 | 0.4008946 | 0.5494812 | 0.4218274 | Нужин, 2007
593 | Войкаро-Сыньинский | Косшорское рудное поле | ДГ | Х-690/4 | 0.18 | 26.83 | 39.03 | 5.613798 | 0.15 | 12.3687 | 0.27 | 15.55 |  |  |  | 100.1325 | 17.42 | 0.3085574 | 0.2899738 | 0.06331755 | 0.4626991 | 0.4739833 | 0.4939765 | Нужин, 2007
594 | Войкаро-Сыньинский | Косшорское рудное поле | ДГ | Х-690/5 | 0.15 | 28.54 | 38.47 | 4.089894 | 0.19 | 11.88991 | 0.25 | 15.86 |  |  |  | 99.52981 | 15.57 | 0.2960684 | 0.23636 | 0.04583702 | 0.453168 | 0.5009949 | 0.4749378 | Нужин, 2007
595 | Войкаро-Сыньинский | Косшорское рудное поле | ДГ | Х-815 | 0.33 | 21.37 | 45.73 | 3.178153 | 0.12 | 15.6603 | 0.29 | 12.74 |  |  |  | 99.59845 | 18.52 | 0.4081547 | 0.1544133 | 0.03751558 | 0.5673758 | 0.3951086 | 0.5894909 | Нужин, 2007
596 | Войкаро-Сыньинский | Косшорское рудное поле | ДГ | Х-815 | 0.23 | 17.74 | 47.3 | 4.879724 | 0.08 | 19.95922 | 0.42 | 9.49 |  |  |  | 100.3489 | 24.35 | 0.5412738 | 0.1803213 | 0.05923316 | 0.6034809 | 0.337286 | 0.6414776 | Нужин, 2007
597 | Войкаро-Сыньинский | Косшорское рудное поле | ДГ | Х-825 | 0.38 | 0.97 | 47.6 | 20.82254 | 0 | 25.34388 | 0.62 | 3.77 |  |  |  | 99.92642 | 44.08 | 0.7904237 | 0.4250514 | 0.2877118 | 0.6912954 | 0.02099282 | 0.9705276 | Нужин, 2007
598 | Войкаро-Сыньинский | Косшорское рудное поле | ДГ | Х-1139/1 | 0.14 | 18.05 | 47.61 | 5.673355 | 0.21 | 14.75512 | 0.34 | 12.96 |  |  |  | 99.85847 | 19.86 | 0.3897748 | 0.2570461 | 0.06755067 | 0.5958277 | 0.3366216 | 0.638992 | Нужин, 2007
599 | Войкаро-Сыньинский | Косшорское рудное поле | ДГ | Х-1421/2 | 0.22 | 13.24 | 53.99 | 3.530827 | 0.16 | 16.81296 | 0.42 | 11.11 |  |  |  | 99.57379 | 19.99 | 0.459172 | 0.1589332 | 0.04358181 | 0.7004465 | 0.2559717 | 0.7323643 | Нужин, 2007
600 | Войкаро-Сыньинский | Косшорское рудное поле | ДГ | Х-1438/1 | 0.11 | 20.86 | 44.23 | 6.251837 | 0 | 14.8446 | 0.32 | 13.12 |  |  |  | 99.87643 | 20.47 | 0.3882955 | 0.2748148 | 0.07319468 | 0.544279 | 0.3825263 | 0.5872636 | Нужин, 2007
601 | Войкаро-Сыньинский | Косшорское рудное поле | ДГ | Х-1440 | 0.27 | 24.19 | 43.98 | 4.007795 | 0 | 10.56379 | 0.2 | 16.32 |  |  |  | 99.74158 | 14.17 | 0.2664048 | 0.254499 | 0.04547967 | 0.5245656 | 0.4299547 | 0.5495594 | Нужин, 2007
602 | Войкаро-Сыньинский | Косшорское рудное поле | ДГ | Х-4397/1 | 0.2 | 18.18 | 49.05 | 4.116299 | 0.15 | 15.33615 | 0.26 | 12.79 |  |  |  | 100.1325 | 19.04 | 0.40217 | 0.1945319 | 0.0489181 | 0.612681 | 0.3384009 | 0.6441937 | Нужин, 2007
603 | Войкаро-Сыньинский | Косшорское рудное поле | ДГ | Х-4437/1 | 0.15 | 24.91 | 42.13 | 4.03288 | 0.27 | 13.45121 | 0.18 | 14.67 |  |  |  | 99.84409 | 17.08 | 0.339681 | 0.2124604 | 0.04617919 | 0.5070552 | 0.4467656 | 0.5316042 | Нужин, 2007
604 | Войкаро-Сыньинский | Косшорское рудное поле | ДГ | Х-4437/2 | 0.15 | 14.2 | 53.5 | 1.936541 | 0.45 | 20.4375 | 0.39 | 8.8 |  |  |  | 100.014 | 22.18 | 0.5657763 | 0.07856271 | 0.02408321 | 0.6993174 | 0.2765994 | 0.7165748 | Нужин, 2007
605 | Войкаро-Сыньинский | Косшорское рудное поле | ДГ | Х-4439/1 | 0.15 | 24.47 | 41.69 | 5.037814 | 0.16 | 13.62697 | 0.25 | 14.29 |  |  |  | 99.86479 | 18.16 | 0.3485339 | 0.2496185 | 0.05778343 | 0.5026039 | 0.4396127 | 0.5334271 | Нужин, 2007
606 | Войкаро-Сыньинский | Косшорское рудное поле | ДГ | Х-6679/1 | 0.2 | 31.73 | 36.64 | 2.523974 | 0.15 | 11.87893 | 0.21 | 16.46 |  |  |  | 99.8729 | 14.15 | 0.2881988 | 0.1605016 | 0.02781729 | 0.4244419 | 0.5477408 | 0.4365865 | Нужин, 2007
607 | Войкаро-Сыньинский | Косшорское рудное поле | ДГ | Х-6679/2 | 0.26 | 30.53 | 38 | 3.209133 | 0.25 | 9.812422 | 0.19 | 17.61 |  |  |  | 100.0116 | 12.7 | 0.2381591 | 0.2273707 | 0.03527719 | 0.4390588 | 0.525664 | 0.455114 | Нужин, 2007
608 | Войкаро-Сыньинский | Косшорское рудное поле | ДГ | Х-6683/1 | 0.29 | 9.68 | 53.32 | 6.395023 | 0.39 | 22.12576 | 0.48 | 7.41 |  |  |  | 100.1908 | 27.88 | 0.6261958 | 0.2063954 | 0.08241008 | 0.7222061 | 0.1953838 | 0.7870684 | Нужин, 2007
609 | Войкаро-Сыньинский | Косшорское рудное поле | ДГ | Х-6718/1 | 0.3 | 22.59 | 46.06 | 3.074728 | 0.08 | 11.82336 | 0.23 | 15.47 |  |  |  | 99.73809 | 14.59 | 0.3001032 | 0.1896278 | 0.03539464 | 0.5572981 | 0.4073073 | 0.5777473 | Нужин, 2007
610 | Войкаро-Сыньинский | Косшорское рудное поле | ДГ | Х-6718/2 | 0.17 | 8.96 | 52.02 | 8.619073 | 0.39 | 21.50456 | 0.45 | 7.13 |  |  |  | 99.69363 | 29.26 | 0.6285433 | 0.2650553 | 0.1114584 | 0.7070588 | 0.1814828 | 0.795752 | Нужин, 2007
611 | Войкаро-Сыньинский | Косшорское рудное поле | ДГ | БК-808-10 | 0.2 | 13.2 | 56.01 | 3.775063 | 0.12 | 11.9832 | 0.28 | 14.42 |  |  |  | 100.0883 | 15.38 | 0.3179754 | 0.2208607 | 0.04530756 | 0.7065532 | 0.2481393 | 0.7400846 | Нужин, 2007
612 | Войкаро-Сыньинский | Косшорское рудное поле | ДГ | БК-808-12 | 0.22 | 13.19 | 55.08 | 4.290236 | 0.1 | 12.67965 | 0.27 | 13.9 |  |  |  | 99.78988 | 16.54 | 0.3385255 | 0.2333975 | 0.05178766 | 0.6988304 | 0.2493819 | 0.7369978 | Нужин, 2007
613 | Войкаро-Сыньинский | Косшорское рудное поле | ДГ | БК-808-13 | 0.18 | 8.05 | 56.95 | 6.303968 | 0.16 | 17.84769 | 0.34 | 9.82 |  |  |  | 99.75166 | 23.52 | 0.5048678 | 0.2411721 | 0.08002876 | 0.7599038 | 0.1600675 | 0.8260082 | Нужин, 2007
614 | Войкаро-Сыньинский | Косшорское рудное поле | ДГ | БК-808-14 | 0.2 | 12.85 | 55.62 | 3.869496 | 0.13 | 13.44823 | 0.31 | 13.27 |  |  |  | 99.84772 | 16.93 | 0.3624746 | 0.2056592 | 0.04692737 | 0.7089826 | 0.24409 | 0.7438915 | Нужин, 2007
615 | Войкаро-Сыньинский | Косшорское рудное поле | ДГ | БК-808-15 | 0.19 | 13.16 | 54.58 | 4.106073 | 0.1 | 13.80536 | 0.34 | 13.05 |  |  |  | 99.37143 | 17.5 | 0.3724519 | 0.2111248 | 0.05002151 | 0.6988701 | 0.2511083 | 0.7356694 | Нужин, 2007
616 | Войкаро-Сыньинский | Косшорское рудное поле | ДГ | БК-808-16 | 0.2 | 13.11 | 54.29 | 4.600497 | 0.1 | 13.88047 | 0.31 | 13.09 |  |  |  | 99.64097 | 18.02 | 0.373005 | 0.2297209 | 0.05596886 | 0.6942156 | 0.2498156 | 0.7353736 | Нужин, 2007
617 | Войкаро-Сыньинский | Косшорское рудное поле | ДГ | БК-808-17 | 0.22 | 13.95 | 54.02 | 4.022825 | 0.14 | 13.65026 | 0.31 | 13.34 |  |  |  | 99.78309 | 17.27 | 0.3647076 | 0.2095991 | 0.04867204 | 0.6869668 | 0.2643612 | 0.7221135 | Нужин, 2007
618 | Войкаро-Сыньинский | Косшорское рудное поле | ДГ | БК-808-18 | 0.19 | 12.65 | 54.17 | 4.68858 | 0.14 | 14.59122 | 0.3 | 12.49 |  |  |  | 99.2698 | 18.81 | 0.3959211 | 0.2242865 | 0.05757176 | 0.6991329 | 0.2432953 | 0.7418421 | Нужин, 2007
619 | Войкаро-Сыньинский | Косшорское рудное поле | ДГ | БК-808-20 | 0.39 | 3.95 | 57 | 9.799904 | 0.11 | 19.38205 | 0.36 | 8.57 |  |  |  | 99.63195 | 28.2 | 0.559245 | 0.3126963 | 0.1291195 | 0.7893646 | 0.08151588 | 0.9063983 | Нужин, 2007
620 | Войкаро-Сыньинский | Косшорское рудное поле | ДГ | БК-808-20 | 0.21 | 12.16 | 55.22 | 4.539934 | 0.14 | 14.46497 | 0.36 | 12.52 |  |  |  | 99.7649 | 18.55 | 0.3932721 | 0.2202197 | 0.05561846 | 0.7110475 | 0.233334 | 0.752924 | Нужин, 2007
621 | Войкаро-Сыньинский | Косшорское рудное поле | ДГ | БК-808-4 | 0.23 | 14.65 | 53.78 | 3.743406 | 0.09 | 13.05168 | 0.24 | 13.88 |  |  |  | 99.72509 | 16.42 | 0.3453567 | 0.2051372 | 0.04498399 | 0.6792735 | 0.2757425 | 0.7112692 | Нужин, 2007
622 | Войкаро-Сыньинский | Косшорское рудное поле | ДГ | БК-808-5 | 0.21 | 13.61 | 52.88 | 5.571068 | 0.14 | 13.89715 | 0.38 | 12.99 |  |  |  | 99.80822 | 18.91 | 0.3750817 | 0.2650924 | 0.06755336 | 0.6739579 | 0.2584888 | 0.7227844 | Нужин, 2007
623 | Войкаро-Сыньинский | Косшорское рудное поле | ДГ | БК-808-6 | 0.31 | 0.63 | 55.87 | 13.40281 | 0.16 | 25.07015 | 0.63 | 4.26 |  |  |  | 100.553 | 37.13 | 0.767532 | 0.3248036 | 0.1833163 | 0.8031872 | 0.01349649 | 0.983474 | Нужин, 2007
624 | Войкаро-Сыньинский | Косшорское рудное поле | ДГ | БК-808-7 | 0.17 | 12.65 | 55.71 | 3.992937 | 0.15 | 13.58716 | 0.31 | 13.21 |  |  |  | 99.86009 | 17.18 | 0.3659038 | 0.2091317 | 0.04848038 | 0.7109509 | 0.2405688 | 0.7471741 | Нужин, 2007
625 | Войкаро-Сыньинский | Косшорское рудное поле | ДГ | Х-3560/2 | 0.25 | 23.98 | 44.92 | 3.013289 | 0.12 | 10.70864 | 0.2 | 16.41 |  |  |  | 99.67193 | 13.42 | 0.2679946 | 0.2020407 | 0.03432486 | 0.5378244 | 0.4278507 | 0.5569414 | Нужин, 2007
626 | Войкаро-Сыньинский | Косшорское рудное поле | ДГ | Х-3560/3 | 0.31 | 16.38 | 51.51 | 3.501327 | 0.31 | 14.80951 | 0.28 | 13.02 |  |  |  | 100.2008 | 17.96 | 0.3895514 | 0.1754192 | 0.04203371 | 0.649964 | 0.3080023 | 0.6784832 | Нужин, 2007
627 | Войкаро-Сыньинский | Косшорское рудное поле | ДГ | Х-2880/1 | 0.23 | 26.28 | 42.93 | 2.256406 | 0.33 | 11.97969 | 0.23 | 15.77 |  |  |  | 100.1061 | 14.01 | 0.2988295 | 0.1449206 | 0.02548421 | 0.5096213 | 0.4648945 | 0.5229483 | Нужин, 2007
628 | Войкаро-Сыньинский | Косшорское рудное поле | ДГ | Х-2882/2 | 0.32 | 21.58 | 47.09 | 3.725063 | 0.2 | 11.48819 | 0.21 | 15.64 |  |  |  | 100.5733 | 14.84 | 0.291834 | 0.2258657 | 0.04280656 | 0.568772 | 0.3884215 | 0.594208 | Нужин, 2007
629 | Войкаро-Сыньинский | Косшорское рудное поле | ДГ | Х-2883а/1 | 0.18 | 31.3 | 36.88 | 3.523567 | 0.24 | 9.519494 | 0.17 | 17.87 |  |  |  | 99.70306 | 12.69 | 0.2300972 | 0.2498454 | 0.03858807 | 0.4245162 | 0.5368957 | 0.4415549 | Нужин, 2007
630 | Войкаро-Сыньинский | Косшорское рудное поле | ДГ | Х-2875/2 | 0.19 | 25.45 | 41.5 | 3.008599 | 0.33 | 15.21286 | 0.3 | 13.44 |  |  |  | 99.47146 | 17.92 | 0.3883923 | 0.1510697 | 0.03478532 | 0.5043275 | 0.4608872 | 0.5225029 | Нужин, 2007
631 | Войкаро-Сыньинский | Косшорское рудное поле | ДГ | Х-2924/1 | 0.25 | 19.33 | 48.48 | 4.116284 | 0.11 | 11.93617 | 0.28 | 14.82 |  |  |  | 99.54245 | 15.64 | 0.3112278 | 0.2368204 | 0.04822892 | 0.5970319 | 0.3547391 | 0.6272852 | Нужин, 2007
632 | Войкаро-Сыньинский | Косшорское рудное поле | ДГ | Х-2944/1 | 0.22 | 16.88 | 46.25 | 7.081979 | 0.32 | 17.17764 | 0.37 | 11.13 |  |  |  | 99.56961 | 23.55 | 0.4640579 | 0.2705914 | 0.08622549 | 0.5918689 | 0.3219056 | 0.6477188 | Нужин, 2007
633 | Войкаро-Сыньинский | Косшорское рудное поле | ДГ | Х-2953/1 | 0.16 | 20.92 | 45.43 | 3.712612 | 0.33 | 14.86939 | 0.3 | 12.93 |  |  |  | 98.892 | 18.21 | 0.3921637 | 0.1834511 | 0.04407715 | 0.5669039 | 0.3890189 | 0.5930436 | Нужин, 2007
634 | Войкаро-Сыньинский | Косшорское рудное поле | ДГ | Х-2954/2 | 0.19 | 16.57 | 52.23 | 2.002529 | 0.34 | 14.74812 | 0.24 | 12.84 |  |  |  | 99.25065 | 16.55 | 0.3918767 | 0.108876 | 0.02416947 | 0.6625843 | 0.3132463 | 0.6789952 | Нужин, 2007
635 | Войкаро-Сыньинский | Косшорское рудное поле | ДГ | Х-2983/1 | 0.13 | 16.59 | 49.76 | 4.875047 | 0.33 | 16.40343 | 0.41 | 11.7 |  |  |  | 100.3985 | 20.79 | 0.4402668 | 0.2109963 | 0.05862154 | 0.6289145 | 0.312464 | 0.6680783 | Нужин, 2007
636 | Войкаро-Сыньинский | Аркашорское | ДГ | Х-552/4 | 0.22 | 13.85 | 55.62 | 4.186559 | 0.05 | 12.43293 | 0.31 | 14.41 | 0.08 | 0 |  | 101.2195 | 16.2 | 0.326171 | 0.2325373 | 0.04963878 | 0.6931507 | 0.2572105 | 0.729355 | Нужин, 2007
637 | Войкаро-Сыньинский | Аркашорское | ДГ | Х-552/5 | 0.29 | 14.25 | 54.79 | 3.622102 | 0.09 | 15.28083 | 0.25 | 12.68 | 0.08 | 0 |  | 101.3629 | 18.54 | 0.4033785 | 0.1757931 | 0.0433628 | 0.6894309 | 0.2672063 | 0.7206817 | Нужин, 2007
638 | Войкаро-Сыньинский | Аркашорское | ДГ | Х-552/5 | 0.2 | 12.48 | 57.5 | 2.970428 | 0.08 | 15.42721 | 0.34 | 12.28 | 0.14 | 0.01 |  | 101.4676 | 18.1 | 0.413426 | 0.1476697 | 0.0358079 | 0.7285518 | 0.2356403 | 0.7556086 | Нужин, 2007
639 | Войкаро-Сыньинский | Аркашорское | ДГ | Х-552/6 | 0.2 | 13.32 | 54.77 | 4.093362 | 0.04 | 16.71679 | 0.35 | 11.35 | 0.19 | 0.11 |  | 101.2102 | 20.4 | 0.4524479 | 0.1805514 | 0.04960224 | 0.6975842 | 0.2528136 | 0.7339918 | Нужин, 2007
640 | Войкаро-Сыньинский | Аркашорское | ДГ | Х-552/6 | 0.27 | 10.68 | 55.55 | 5.155919 | 0.05 | 18.8307 | 0.38 | 9.65 | 0.1 | 0.23 |  | 101.0166 | 23.47 | 0.522622 | 0.1976713 | 0.06423132 | 0.7273738 | 0.2083949 | 0.7773008 | Нужин, 2007
641 | Войкаро-Сыньинский | Аркашорское | ДГ | Х-552/7 | 0.18 | 11.88 | 55.93 | 4.851748 | 0 | 15.8544 | 0.35 | 11.87 | 0.09 | 0 |  | 101.0561 | 20.22 | 0.4283593 | 0.2159075 | 0.05899076 | 0.7147651 | 0.2262441 | 0.7595729 | Нужин, 2007
642 | Войкаро-Сыньинский | Аркашорское | ДГ | Х-552/7 | 0.17 | 12.82 | 54.57 | 4.958532 | 0.05 | 15.76831 | 0.36 | 12.02 | 0.11 | 0 |  | 100.9368 | 20.23 | 0.4239569 | 0.2205504 | 0.06017961 | 0.6961182 | 0.2437022 | 0.7406928 | Нужин, 2007
643 | Войкаро-Сыньинский | Аркашорское | ДГ | Х-552/9 | 0.22 | 12.33 | 55.8 | 4.760485 | 0.03 | 14.75652 | 0.3 | 12.59 | 0.13 | 0.03 |  | 100.967 | 19.04 | 0.3967084 | 0.2249753 | 0.05754741 | 0.7089924 | 0.2334602 | 0.7522845 | Нужин, 2007
644 | Войкаро-Сыньинский | Аркашорское | ДГ | Х-540 | 0.21 | 12.75 | 55.7 | 4.692235 | 0.07 | 14.19793 | 0.21 | 13.05 | 0.09 | 0.05 |  | 101.0202 | 18.42 | 0.3790286 | 0.2292138 | 0.0563921 | 0.703601 | 0.2400069 | 0.7456498 | Нужин, 2007
645 | Войкаро-Сыньинский | Аркашорское | ДГ | Х-542 | 0.23 | 12.95 | 52.41 | 5.178996 | 0.06 | 21.11994 | 0.43 | 8.39 | 0.09 | 0.09 |  | 100.9789 | 25.78 | 0.5854521 | 0.1807646 | 0.06429597 | 0.6838882 | 0.2518158 | 0.7308809 | Нужин, 2007
646 | Войкаро-Сыньинский | Аркашорское | ДГ | Х-542 | 0.2 | 11.99 | 53.29 | 4.858261 | 0 | 21.20854 | 0.39 | 8.05 | 0.11 | 0.11 |  | 100.2268 | 25.58 | 0.5964634 | 0.1708957 | 0.06099522 | 0.7032236 | 0.2357812 | 0.7489031 | Нужин, 2007
647 | Войкаро-Сыньинский | Аркашорское | ДГ | Х-544 | 0.2 | 13.47 | 53.52 | 5.581631 | 0.1 | 13.60765 | 0.28 | 13.31 | 0.13 | 0.04 |  | 100.2793 | 18.63 | 0.3645048 | 0.2695868 | 0.0673028 | 0.6782986 | 0.2543986 | 0.7272442 | Нужин, 2007
648 | Войкаро-Сыньинский | Аркашорское | ДГ | Х-544 | 0.18 | 13.33 | 53.36 | 5.762436 | 0.1 | 14.44496 | 0.25 | 12.84 | 0.15 | 0 |  | 100.4774 | 19.63 | 0.3869382 | 0.2641412 | 0.0696565 | 0.6779601 | 0.2523834 | 0.7287202 | Нужин, 2007
649 | Войкаро-Сыньинский | Аркашорское | ДГ | Х-545 | 0.17 | 14.65 | 52.96 | 5.057034 | 0.06 | 15.77968 | 0.29 | 12.28 | 0.09 | 0 |  | 101.3667 | 20.33 | 0.4189148 | 0.2238252 | 0.06044157 | 0.6653047 | 0.2742537 | 0.7081036 | Нужин, 2007
650 | Войкаро-Сыньинский | Аркашорское | ДГ | Х-545 | 0.13 | 14.76 | 53.57 | 4.832235 | 0.13 | 14.10195 | 0.27 | 13.36 | 0.18 | 0 |  | 101.4042 | 18.45 | 0.3719331 | 0.2356688 | 0.05735128 | 0.6682662 | 0.2743825 | 0.7089239 | Нужин, 2007
651 | Войкаро-Сыньинский | Аркашорское | ДГ | Х-547 | 0.22 | 15.37 | 53.7 | 4.462984 | 0.09 | 11.72421 | 0.23 | 14.99 | 0.14 | 0 |  | 100.9872 | 15.74 | 0.304977 | 0.2551355 | 0.05251828 | 0.6641898 | 0.2832919 | 0.7010055 | Нужин, 2007
652 | Войкаро-Сыньинский | Аркашорское | ДГ | Х-547 | 0.2 | 15.29 | 53.42 | 4.863911 | 0.17 | 11.40345 | 0.24 | 14.96 | 0.13 | 0.22 |  | 100.9674 | 15.78 | 0.2995493 | 0.2773504 | 0.05724878 | 0.6608719 | 0.2818793 | 0.7010035 | Нужин, 2007
653 | Войкаро-Сыньинский | Аркашорское | ДГ | Х-548 | 0.18 | 14.68 | 54.32 | 4.549725 | 0.05 | 11.68616 | 0.2 | 14.84 | 0.14 | 0 |  | 100.6659 | 15.78 | 0.3064216 | 0.2594349 | 0.05375556 | 0.6745759 | 0.2716686 | 0.7128981 | Нужин, 2007
654 | Войкаро-Сыньинский | Аркашорское | ДГ | Х-548 | 0.12 | 14.85 | 52.76 | 5.309556 | 0.04 | 10.87246 | 0.24 | 15.06 | 0.19 | 0.01 |  | 99.50202 | 15.65 | 0.2882722 | 0.3052769 | 0.06319116 | 0.6599875 | 0.2768214 | 0.704506 | Нужин, 2007
655 | Войкаро-Сыньинский | Аркашорское | ДГ | Х-548 | 0.16 | 14.88 | 52.79 | 5.544313 | 0.04 | 11.13123 | 0.22 | 15.12 | 0.12 | 0 |  | 100.0755 | 16.12 | 0.2922989 | 0.3094801 | 0.06573999 | 0.6579097 | 0.2763503 | 0.7042041 | Нужин, 2007
656 | Войкаро-Сыньинский | Аркашорское | ДГ | Х-548 | 0.12 | 14.91 | 52.73 | 5.201818 | 0.04 | 11.1794 | 0.15 | 15.01 | 0.08 | 0 |  | 99.48122 | 15.86 | 0.2947085 | 0.2951223 | 0.06194231 | 0.6599679 | 0.2780898 | 0.7035473 | Нужин, 2007
657 | Войкаро-Сыньинский | Аркашорское | ДГ | Х-549 | 0.18 | 14.21 | 50.7 | 7.098455 | 0.12 | 16.21281 | 0.34 | 11.63 | 0.05 | 0.21 |  | 100.8113 | 22.6 | 0.4388656 | 0.2826217 | 0.08589094 | 0.6447989 | 0.2693101 | 0.7053851 | Нужин, 2007
658 | Войкаро-Сыньинский | Аркашорское | ДГ | Х-113 | 0.2 | 1.78 | 33.75 | 34.04059 | 0.12 | 26.85028 | 0.78 | 2.6 | 0.32 | 0.32 |  | 100.8409 | 57.48 | 0.8528064 | 0.5328795 | 0.4708091 | 0.4906303 | 0.03856052 | 0.9271331 | Нужин, 2007
659 | Войкаро-Сыньинский | Аркашорское | ДГ | Х-141 | 0.04 | 20.96 | 46.48 | 3.812953 | 0.23 | 15.8291 | 0.28 | 12.67 | 0.01 | 0.05 |  | 100.4321 | 19.26 | 0.4120814 | 0.1781378 | 0.04459778 | 0.5714138 | 0.3839884 | 0.5980871 | Нужин, 2007
660 | Войкаро-Сыньинский | Аркашорское | ДГ | Х-141 | 0.03 | 21.59 | 43.46 | 3.915201 | 0.16 | 22.1971 | 0.43 | 8.03 | 0.09 | 0.49 |  | 100.4923 | 25.72 | 0.6079721 | 0.1369728 | 0.04693853 | 0.5476434 | 0.4054181 | 0.574615 | Нужин, 2007
661 | Войкаро-Сыньинский | Аркашорское | ДГ | Х-526 | 0.08 | 13.7 | 46.91 | 7.48567 | 0.14 | 22.74439 | 0.48 | 7.26 | 0.08 | 0.19 |  | 99.56006 | 29.48 | 0.6373678 | 0.2284829 | 0.09566375 | 0.6301079 | 0.2742284 | 0.6967628 | Нужин, 2007
662 | Войкаро-Сыньинский | Аркашорское | ДГ | Х-527 | 0.2 | 14.16 | 51.12 | 4.930743 | 0.09 | 20.22332 | 0.4 | 8.99 | 0.13 | 0.05 |  | 100.3341 | 24.66 | 0.5579244 | 0.1799161 | 0.06099355 | 0.6646533 | 0.2743531 | 0.7078262 | Нужин, 2007
663 | Войкаро-Сыньинский | Аркашорское | ДГ | Х-527 | 0.18 | 14.45 | 51.87 | 4.321616 | 0.02 | 21.08141 | 0.39 | 8.69 | 0.08 | 0.04 |  | 101.173 | 24.97 | 0.576455 | 0.1557323 | 0.05304301 | 0.6691617 | 0.2777953 | 0.7066442 | Нужин, 2007
664 | Войкаро-Сыньинский | Аркашорское | ДГ | Х-528 | 0.19 | 13.43 | 51.4 | 5.180125 | 0.09 | 19.54892 | 0.34 | 9.29 | 0.15 | 0.03 |  | 99.71905 | 24.21 | 0.5414051 | 0.192529 | 0.06455734 | 0.6732887 | 0.262154 | 0.7197541 | Нужин, 2007
665 | Войкаро-Сыньинский | Аркашорское | ДГ | Х-528 | 0.17 | 14.02 | 51.31 | 5.538715 | 0.1 | 19.19626 | 0.34 | 9.64 | 0.16 | 0.13 |  | 100.655 | 24.18 | 0.5276751 | 0.206112 | 0.06801912 | 0.6623031 | 0.2696777 | 0.7106403 | Нужин, 2007
666 | Войкаро-Сыньинский | Аркашорское | ДГ | Х-529 | 0.12 | 14.39 | 53.41 | 4.868655 | 0.05 | 15.63918 | 0.3 | 12.24 | 0.03 | 0.05 |  | 101.1178 | 20.02 | 0.4175326 | 0.2188243 | 0.05827548 | 0.6719427 | 0.2697819 | 0.7135236 | Нужин, 2007
667 | Войкаро-Сыньинский | Аркашорское | ДГ | Х-529 | 0.17 | 13.52 | 54.06 | 4.139352 | 0.1 | 16.56541 | 0.33 | 11.49 | 0.12 | 0.04 |  | 100.6448 | 20.29 | 0.4471627 | 0.1835697 | 0.05039587 | 0.6917855 | 0.2578187 | 0.7284988 | Нужин, 2007
668 | Войкаро-Сыньинский | Аркашорское | ДГ | Х-530 | 0.13 | 17.39 | 51.01 | 3.900381 | 0.11 | 12.68044 | 0.21 | 14.26 | 0.14 | 0.09 |  | 100.0008 | 16.19 | 0.3328376 | 0.2167758 | 0.04602025 | 0.6326014 | 0.3213784 | 0.6631182 | Нужин, 2007
669 | Войкаро-Сыньинский | Аркашорское | ДГ | Х-530 | 0.07 | 11.58 | 60.05 | 1.549036 | 0.11 | 14.35618 | 0.22 | 12.83 | 0.04 | 0.02 |  | 100.8652 | 15.75 | 0.3856613 | 0.08849778 | 0.01870733 | 0.7622474 | 0.2190452 | 0.7767789 | Нужин, 2007
670 | Войкаро-Сыньинский | Аркашорское | ДГ | Х-537 | 0.1 | 4.22 | 65.91 | 2.121555 | 0.09 | 19.71103 | 0.38 | 8.6 | 0.01 | 0 |  | 101.1926 | 21.62 | 0.5625296 | 0.0882978 | 0.02719679 | 0.8880705 | 0.08473267 | 0.9128984 | Нужин, 2007
671 | Войкаро-Сыньинский | Аркашорское | ДГ | Х-537 | 0.17 | 5.42 | 63.24 | 3.201295 | 0.01 | 19.29947 | 0.33 | 8.92 | 0.12 | 0 |  | 100.7808 | 22.18 | 0.5482991 | 0.1298719 | 0.04095797 | 0.8504277 | 0.1086143 | 0.8867471 | Нужин, 2007
672 | Войкаро-Сыньинский | Аркашорское | ДГ | Х-553/1 | 0.22 | 15.08 | 52.33 | 6.255268 | 0.06 | 11.67151 | 0.3 | 14.78 | 0.19 | 0.09 |  | 100.9968 | 17.3 | 0.3070164 | 0.3253492 | 0.07369741 | 0.6480221 | 0.2782805 | 0.6995793 | Нужин, 2007
673 | Войкаро-Сыньинский | Аркашорское | ДГ | Х-553/1 | 0.25 | 8.71 | 50.4 | 14.58023 | 0.09 | 13.75071 | 0.39 | 12.7 | 0.15 | 0.11 |  | 101.1709 | 26.87 | 0.377895 | 0.4882539 | 0.1795666 | 0.6524159 | 0.1680175 | 0.7952089 | Нужин, 2007
674 | Войкаро-Сыньинский | Аркашорское | ДГ | Х-553/2 | 0.22 | 16.97 | 50.06 | 5.957355 | 0.1 | 11.48957 | 0.24 | 15.17 | 0.2 | 0 |  | 100.4969 | 16.85 | 0.2982048 | 0.3181292 | 0.06995964 | 0.6178993 | 0.3121411 | 0.664379 | Нужин, 2007
675 | Войкаро-Сыньинский | Аркашорское | ДГ | Х-553/2 | 0.29 | 16.91 | 50.83 | 5.762832 | 0.1 | 10.7246 | 0.19 | 15.74 | 0.19 | 0.07 |  | 100.8774 | 15.91 | 0.2765488 | 0.3259235 | 0.06726386 | 0.6235895 | 0.3091467 | 0.6685594 | Нужин, 2007
676 | Войкаро-Сыньинский | Аркашорское | ДГ | Х-553/3 | 0.09 | 18 | 53.46 | 1.345943 | 0.11 | 14.07892 | 0.23 | 13.65 | 0.12 | 0.08 |  | 101.2149 | 15.29 | 0.366551 | 0.07920827 | 0.01569984 | 0.6554362 | 0.328864 | 0.6658906 | Нужин, 2007
677 | Войкаро-Сыньинский | Аркашорское | ДГ | Х-553/4 | 0.25 | 17.32 | 48.95 | 4.66701 | 0.11 | 18.95062 | 0.35 | 10.37 | 0.05 | 0.16 |  | 101.2476 | 23.15 | 0.5062344 | 0.1814005 | 0.05606331 | 0.6180527 | 0.325884 | 0.6547608 | Нужин, 2007
678 | Войкаро-Сыньинский | Аркашорское | ДГ | Х-553/6 | 0.29 | 8.12 | 57.67 | 6.805431 | 0.07 | 15.46647 | 0.28 | 11.64 | 0.15 | 0.05 |  | 100.5919 | 21.59 | 0.4270851 | 0.2836307 | 0.08492017 | 0.7563764 | 0.1587034 | 0.8265687 | Нужин, 2007
679 | Войкаро-Сыньинский | Аркашорское | ДГ | Х-553/7 | 0.23 | 12.99 | 54.34 | 5.509792 | 0.05 | 14.46229 | 0.29 | 12.88 | 0.09 | 0.05 |  | 100.9421 | 19.42 | 0.3864849 | 0.2552915 | 0.06640597 | 0.6883739 | 0.2452202 | 0.7373375 | Нужин, 2007
680 | Войкаро-Сыньинский | Аркашорское | ДГ | Х-553/7 | 0.24 | 12.98 | 54.54 | 5.374037 | 0.08 | 14.96444 | 0.29 | 12.71 | 0.13 | 0 |  | 101.3985 | 19.8 | 0.3977873 | 0.2442226 | 0.06472394 | 0.6904182 | 0.2448579 | 0.7381972 | Нужин, 2007
681 | Войкаро-Сыньинский | Аркашорское | ДГ | Х-553/8 | 0.19 | 13.44 | 54.79 | 5.56426 | 0 | 11.35328 | 0.28 | 14.95 | 0.12 | 0 |  | 100.7575 | 16.36 | 0.298765 | 0.3060372 | 0.06608101 | 0.6839169 | 0.2500021 | 0.7323086 | Нужин, 2007
682 | Войкаро-Сыньинский | Аркашорское | ДГ | Х-553/8 | 0.22 | 12.95 | 54.39 | 5.823123 | 0.05 | 12.92035 | 0.3 | 13.72 | 0.1 | 0.05 |  | 100.5135 | 18.16 | 0.3456916 | 0.2885295 | 0.06992679 | 0.6864983 | 0.2435749 | 0.7381121 | Нужин, 2007
683 | Войкаро-Сыньинский | Аркашорское | ДГ | Х-525ц | 0.2 | 13.67 | 50.06 | 5.373487 | 0.08 | 22.37494 | 0.41 | 7.28 |  | 0.23 |  | 99.69842 | 27.21 | 0.6329352 | 0.1776963 | 0.06767486 | 0.6626662 | 0.2696589 | 0.7107673 | Нужин, 2007
684 | Войкаро-Сыньинский | Аркашорское | ДГ | Х-525к | 0.22 | 1.8 | 56.12 | 11.12604 | 0.16 | 25.74879 | 0.69 | 3.64 |  | 0.25 |  | 99.79483 | 35.76 | 0.7987376 | 0.2799584 | 0.1525545 | 0.8087882 | 0.03865734 | 0.9543837 | Нужин, 2007
685 | Войкаро-Сыньинский | Аркашорское | ДГ | Х-543 | 0.19 | 13.91 | 53.07 | 4.489601 | 0.06 | 16.01026 | 0.34 | 11.71 |  | 0.09 |  | 99.90986 | 20.05 | 0.4340872 | 0.2014856 | 0.05471302 | 0.6797744 | 0.2655126 | 0.7191196 | Нужин, 2007
686 | Войкаро-Сыньинский | Аркашорское | ДГ | Х-1217/1 | 0.21 | 22.15 | 45.83 | 3.356169 | 0.18 | 15.69012 | 0.17 | 13.07 | 0.11 | 0.04 |  | 100.8463 | 18.71 | 0.4024495 | 0.1614065 | 0.03892546 | 0.5586923 | 0.4023823 | 0.5813204 | Нужин, 2007
687 | Войкаро-Сыньинский | Аркашорское | ДГ | Х-1217/1 | 0.22 | 12.54 | 50.06 | 8.533033 | 0.25 | 17.91198 | 0.34 | 10.39 | 0.07 | 0.04 |  | 100.385 | 25.59 | 0.491662 | 0.3000428 | 0.1056184 | 0.6512682 | 0.2431134 | 0.7281771 | Нужин, 2007
688 | Войкаро-Сыньинский | Аркашорское | ДГ | Х-136 | 0.37 | 25.04 | 41.71 | 4.124833 |  | 13.98847 | 0.26 | 14.32 |  | 0.11 |  | 99.95331 | 17.7 | 0.3540225 | 0.2096929 | 0.04731114 | 0.5028402 | 0.4498487 | 0.5278116 | Нужин, 2007
689 | Войкаро-Сыньинский | Аркашорское | ДГ | Х-367 | 0.55 | 15.03 | 52.12 | 3.850691 | 0.14 | 14.62515 | 0.3 | 12.85 |  | 0.16 |  | 99.66584 | 18.09 | 0.3896979 | 0.1915362 | 0.04686015 | 0.6666567 | 0.2864832 | 0.6994322 | Нужин, 2007
690 | Войкаро-Сыньинский | Правоюнъягинское | ДГ | 3273-1 (9) - центр | 0.2 | 8.24 | 62.86 | 1.091234 |  | 15.87611 | 0.4 | 11.2 | 0.15 |  |  | 100.0173 | 16.858 | 0.4429793 | 0.05824563 | 0.01362884 | 0.8251792 | 0.161192 | 0.8365808 | Котельников, 2011
691 | Войкаро-Сыньинский | Правоюнъягинское | ДГ | 3273-2/1 (9) - центр | 0.08 | 8.72 | 61.52 | 2.521054 |  | 14.37156 | 0.58 | 12 | 0.18 |  |  | 99.97261 | 16.64 | 0.4018803 | 0.1363264 | 0.03118526 | 0.7998645 | 0.1689503 | 0.8256114 | Котельников, 2011
692 | Войкаро-Сыньинский | Правоюнъягинское | ДГ | 3276-1/1 (9) | 0.17 | 8.78 | 61.56 | 2.316453 |  | 14.67366 | 0.25 | 12.14 | 0.09 |  |  | 99.98011 | 16.758 | 0.4040946 | 0.1243806 | 0.0286787 | 0.8010641 | 0.1702572 | 0.8247159 | Котельников, 2011
693 | Войкаро-Сыньинский | Правоюнъягинское | ДГ | 3276-1/2 (9) - центр | 0.19 | 8.28 | 62.86 | 1.463491 |  | 14.97115 | 0.21 | 11.86 |  | 0.14 |  | 99.97464 | 16.288 | 0.4145888 | 0.08084882 | 0.01817936 | 0.8207212 | 0.1610994 | 0.8359177 | Котельников, 2011
694 | Войкаро-Сыньинский | Правоюнъягинское | ДГ | 3369-1/2 (9) - центр | 0.03 | 7.39 | 63.05 | 2.065455 |  | 15.7385 | 0.64 | 10.67 | 0.09 | 0.3 |  | 99.97396 | 17.597 | 0.4528141 | 0.1056157 | 0.02584708 | 0.829304 | 0.144849 | 0.8513078 | Котельников, 2011
695 | Войкаро-Сыньинский | Правоюнъягинское | ДГ | 3370-2 (9) - центр | 0.22 | 7.63 | 64.11 | 0.981774 |  | 14.4656 | 0.42 | 12.09 | 0.1 |  |  | 100.0174 | 15.349 | 0.401652 | 0.05755498 | 0.01222375 | 0.8389798 | 0.1487964 | 0.8493622 | Котельников, 2011
696 | Войкаро-Сыньинский | Правоюнъягинское | ДГ | К-66-12/1 (9) - центр | 0.15 | 8.85 | 61.03 | 2.347011 |  | 15.75516 | 0.38 | 11.28 | 0.19 |  |  | 99.98217 | 17.867 | 0.4393392 | 0.1181992 | 0.02920776 | 0.7982873 | 0.1725049 | 0.822305 | Котельников, 2011
697 | Войкаро-Сыньинский | Правоюнъягинское | ДГ | К-66-12/2 (9) - центр | 0.25 | 8.48 | 61.19 | 2.43024 |  | 15.50327 | 0.74 | 11.12 | 0.15 | 0.14 |  | 100.0035 | 17.69 | 0.4388882 | 0.1236154 | 0.03036752 | 0.8036619 | 0.1659706 | 0.8288315 | Котельников, 2011
698 | Войкаро-Сыньинский | Правоюнъягинское | ДГ | К-66-26,5 (9) - центр | 0.17 | 8.66 | 62.69 | 1.204527 |  | 14.46417 | 0.55 | 11.71 | 0.05 | 0.38 |  | 99.87869 | 15.548 | 0.4093266 | 0.06970973 | 0.0149333 | 0.8169029 | 0.1681637 | 0.8292869 | Котельников, 2011
699 | Войкаро-Сыньинский | Правоюнъягинское | ДГ | ЮД-1/1а (10) | 0.18 | 10.12 | 58.44 | 3.417798 |  | 14.33067 | 0.39 | 12.45 | 0.15 | 0.14 |  | 99.89846 | 17.406 | 0.3923845 | 0.1766844 | 0.04235533 | 0.7612104 | 0.1964343 | 0.7948777 | Котельников, 2011
700 | Войкаро-Сыньинский | Правоюнъягинское | ДГ | ЮД-3/1а (10) |  | 9.88 | 59.04 | 4.647704 | 0.12 | 13.167 | 0.26 | 12.97 | 0.24 | 0.14 |  | 100.4647 | 17.349 | 0.3628752 | 0.2410541 | 0.05655649 | 0.7551324 | 0.1883111 | 0.8004002 | Котельников, 2011
701 | Войкаро-Сыньинский | Правоюнъягинское | ДГ | ЮД-3/1б (10) | 0.29 | 10.32 | 59.23 | 2.872074 | 0.27 | 14.19171 |  | 12.64 | 0.17 | 0.18 |  | 100.1638 | 16.776 | 0.3864665 | 0.1540487 | 0.03533063 | 0.7658263 | 0.1988431 | 0.7938744 | Котельников, 2011
702 | Войкаро-Сыньинский | Правоюнъягинское | ДГ | ЮС-1 (10) | 0.17 | 10.26 | 59.16 | 3.281418 | 0.41 | 13.18738 | 0.49 | 12.87 | 0.15 | 0.27 |  | 100.2888 | 16.14 | 0.365025 | 0.18294 | 0.04024644 | 0.7626528 | 0.1971008 | 0.794634 | Котельников, 2011
703 | Войкаро-Сыньинский | Правоюнъягинское | ДГ | ЮС-2 (10) | 0.24 | 9.95 | 59.56 | 3.760906 | 0.1 | 12.35694 | 0.8 | 13.59 |  |  |  | 100.3778 | 15.741 | 0.3378036 | 0.2149863 | 0.0458941 | 0.7639269 | 0.190179 | 0.8006731 | Котельников, 2011
704 | Войкаро-Сыньинский | Правоюнъягинское | ДГ | ЮС-3 (10) | 0.29 | 9.61 | 58.58 | 4.428486 | 0.01 | 12.50225 | 0.5 | 13.53 |  | 0.34 |  | 100.0907 | 16.487 | 0.3414179 | 0.241693 | 0.05463727 | 0.7596541 | 0.1857087 | 0.8035583 | Котельников, 2011
705 | Войкаро-Сыньинский | Правоюнъягинское | ДГ | Ю-1/1а (10) | 0.17 | 9.65 | 58.77 | 4.384978 | 0.05 | 13.4734 | 0.33 | 12.99 | 0.08 |  |  | 99.95837 | 17.419 | 0.3678518 | 0.2265138 | 0.0539548 | 0.7600657 | 0.1859795 | 0.8034137 | Котельников, 2011
706 | Войкаро-Сыньинский | Правоюнъягинское | ДГ | Ю-1/2а (10) | 0.2 | 9.67 | 58.36 | 4.37338 | 0.06 | 13.62083 | 0.3 | 12.85 | 0.11 |  |  | 99.61421 | 17.556 | 0.3729167 | 0.2241518 | 0.05408576 | 0.7586015 | 0.1873127 | 0.8019771 | Котельников, 2011
707 | Войкаро-Сыньинский | Правоюнъягинское | ДГ | Ю-1/2б (10) | 0.17 | 9.52 | 58.72 | 4.411171 | 0.06 | 13.74283 | 0.34 | 12.82 | 0.1 |  |  | 99.984 | 17.712 | 0.3755522 | 0.2240974 | 0.05443112 | 0.7615741 | 0.1839947 | 0.8054137 | Котельников, 2011
708 | Войкаро-Сыньинский | Правоюнъягинское | ДГ | Ю-1/2в (10) | 0.14 | 9.32 | 58.47 | 4.832296 | 0.08 | 13.1509 | 0.31 | 12.93 | 0.07 | 0.14 |  | 99.5032 | 17.499 | 0.3633066 | 0.2484796 | 0.05974173 | 0.759784 | 0.1804743 | 0.8080588 | Котельников, 2011
709 | Войкаро-Сыньинский | Правоюнъягинское | ДГ | ЮК-1-4/1 (10) | 0.19 | 10.38 | 57.82 | 4.877878 | 0.06 | 12.84389 | 0.33 | 13.34 | 0.08 | 0.15 |  | 100.1018 | 17.233 | 0.350719 | 0.254695 | 0.05955233 | 0.7419569 | 0.1984907 | 0.7889402 | Котельников, 2011
710 | Войкаро-Сыньинский | Правоюнъягинское | ДГ | ЮК-1-4/2 (10) | 0.18 | 10.52 | 57.61 | 4.658759 | 0.06 | 12.79505 | 0.28 | 13.33 | 0.08 | 0.15 |  | 99.69381 | 16.987 | 0.3500226 | 0.2467766 | 0.05703075 | 0.7412582 | 0.201711 | 0.7860895 | Котельников, 2011
711 | Войкаро-Сыньинский | Правоюнъягинское | ДГ | ЮК-1-4/3 (10) | 0.17 | 9.94 | 58.02 | 4.833688 | 0.09 | 13.90865 | 0.34 | 12.61 | 0.06 | 0.1 |  | 100.0723 | 18.258 | 0.3822615 | 0.2382187 | 0.05939216 | 0.7493091 | 0.1912987 | 0.7966223 | Котельников, 2011
712 | Войкаро-Сыньинский | Правоюнъягинское | ДГ | ЮК-2-1/3 (10) | 0.21 | 10.78 | 57.1 | 4.482876 | 0.1 | 14.10031 | 0.33 | 12.69 | 0.13 |  |  | 99.98318 | 18.134 | 0.3840014 | 0.2224404 | 0.05508312 | 0.7374467 | 0.2074701 | 0.7804356 | Котельников, 2011
713 | Войкаро-Сыньинский | Правоюнъягинское | ДГ | ЮК-2-2/1 (10) | 0.19 | 10.17 | 58.26 | 4.551919 | 0.14 | 13.12118 | 0.28 | 13.15 | 0.1 | 0.17 |  | 100.1631 | 17.217 | 0.3588924 | 0.2378962 | 0.05570366 | 0.7493634 | 0.1949329 | 0.793568 | Котельников, 2011
714 | Войкаро-Сыньинский | Правоюнъягинское | ДГ | ЮК-2-2/2 (10) | 0.18 | 10.09 | 58 | 4.192951 | 0.06 | 13.68018 | 0.32 | 12.77 | 0.06 |  |  | 99.37313 | 17.453 | 0.3753972 | 0.2161724 | 0.05179095 | 0.7529998 | 0.1952092 | 0.7941285 | Котельников, 2011
715 | Войкаро-Сыньинский | Правоюнъягинское | ДГ | ЮК-2-2/4 (10) | 0.17 | 9.66 | 57.95 | 4.473434 | 0.12 | 14.0968 | 0.3 | 12.43 | 0.06 | 0.09 |  | 99.43024 | 18.122 | 0.3888507 | 0.2221189 | 0.05556125 | 0.7565144 | 0.1879244 | 0.80102 | Котельников, 2011
716 | Войкаро-Сыньинский | Правоюнъягинское | ДГ | ЮК-2-3/1 (10) | 0.17 | 10.39 | 58.06 | 4.683707 | 0.07 | 12.3596 | 0.26 | 13.79 | 0.07 |  |  | 99.87331 | 16.574 | 0.3345913 | 0.2542803 | 0.05713032 | 0.7443664 | 0.1985032 | 0.7894691 | Котельников, 2011
717 | Войкаро-Сыньинский | Правоюнъягинское | ДГ | ЮК-2-3/2 (10) | 0.17 | 10.2 | 58.51 | 4.447459 | 0.07 | 12.50218 | 0.31 | 13.64 | 0.06 | 0.06 |  | 100.0096 | 16.504 | 0.3395983 | 0.2424785 | 0.05428896 | 0.750693 | 0.195018 | 0.7937869 | Котельников, 2011
718 | Войкаро-Сыньинский | Правоюнъягинское | ДГ | ЮК-2-3/3 (10) | 0.19 | 10.26 | 58.28 | 4.434896 | 0.1 | 12.45148 | 0.29 | 13.74 | 0.08 |  |  | 99.88638 | 16.442 | 0.3370535 | 0.2427053 | 0.05424176 | 0.7492084 | 0.1965499 | 0.7921775 | Котельников, 2011
719 | Войкаро-Сыньинский | Правоюнъягинское | ДГ | ЮК-2-4/1 (10) | 0.14 | 10.34 | 57.82 | 4.911179 | 0.14 | 12.97492 | 0.34 | 13.09 | 0.08 | 0.31 |  | 100.1961 | 17.394 | 0.3573668 | 0.2540602 | 0.05998038 | 0.7422229 | 0.1977967 | 0.7895823 | Котельников, 2011
720 | Войкаро-Сыньинский | Правоюнъягинское | ДГ | ЮК-2-4/2 (10) | 0.18 | 10.2 | 57.99 | 4.204026 | 0.07 | 14.10822 | 0.35 | 12.55 | 0.06 | 0.05 |  | 99.81224 | 17.891 | 0.3867618 | 0.2114372 | 0.05181711 | 0.751266 | 0.1969169 | 0.7923218 | Котельников, 2011
721 | Войкаро-Сыньинский | Правоюнъягинское | ДГ | ЮК-2-4/3 (10) | 0.16 | 10.21 | 58.33 | 4.042412 | 0.06 | 14.19064 | 0.28 | 12.61 | 0.06 |  |  | 99.98305 | 17.828 | 0.3870122 | 0.2040274 | 0.04969562 | 0.7537067 | 0.1965977 | 0.7931213 | Котельников, 2011
722 | Войкаро-Сыньинский | Правоюнъягинское | ДГ | ЮК-2-4/4 (10) | 0.17 | 10.27 | 58.06 | 4.680483 | 0.11 | 13.6525 | 0.34 | 13.03 | 0.05 |  |  | 100.413 | 17.864 | 0.3702108 | 0.2357558 | 0.05722444 | 0.7461063 | 0.1966692 | 0.7913934 | Котельников, 2011
723 | Войкаро-Сыньинский | Правоюнъягинское | ДГ | ЮК-2-4/5 (10) | 0.15 | 10.09 | 58.12 | 4.59762 | 0.06 | 13.47406 | 0.32 | 12.86 | 0.07 | 0.21 |  | 100.0317 | 17.611 | 0.3702053 | 0.2349089 | 0.05641948 | 0.7496428 | 0.1939377 | 0.7944662 | Котельников, 2011
724 | Войкаро-Сыньинский | Правоюнъягинское | ДГ | Ю-41/1а (10) | 0.12 | 10.17 | 58.93 | 4.157564 | 0.04 | 13.66702 | 0.35 | 12.98 | 0.06 | 0.04 |  | 100.5746 | 17.408 | 0.3713558 | 0.2149021 | 0.05068558 | 0.7551179 | 0.1941966 | 0.7954349 | Котельников, 2011
725 | Войкаро-Сыньинский | Правоюнъягинское | ДГ | Ю-41/1б (10) | 0.16 | 9.89 | 59.32 | 3.990486 | 0.1 | 12.97036 | 0.35 | 13.36 | 0.09 | 0.01 |  | 100.2808 | 16.561 | 0.3526116 | 0.2168153 | 0.04876507 | 0.7619333 | 0.1893016 | 0.8009938 | Котельников, 2011
726 | Войкаро-Сыньинский | Правоюнъягинское | ДГ | Ю-41/2а (10) | 0.16 | 9.52 | 58.81 | 4.080585 | 0.07 | 13.88829 | 0.38 | 12.56 | 0.06 | 0.14 |  | 99.78887 | 17.56 | 0.3828539 | 0.2090973 | 0.05049894 | 0.764969 | 0.1845321 | 0.8056536 | Котельников, 2011
727 | Войкаро-Сыньинский | Правоюнъягинское | ДГ | Ю-41/2б (10) | 0.17 | 9.51 | 59.07 | 4.303262 | 0.09 | 14.09792 | 0.36 | 12.61 | 0.1 |  |  | 100.3612 | 17.97 | 0.3854583 | 0.2154767 | 0.05294 | 0.763811 | 0.183249 | 0.8065075 | Котельников, 2011
728 | Войкаро-Сыньинский | Правоюнъягинское | ДГ | Ю-66/2а (10) | 0.38 | 9.76 | 58.74 | 3.479015 | 0.21 | 14.25058 | 0.38 | 12.44 | 0.01 | 0.33 |  | 100.1496 | 17.381 | 0.3912406 | 0.1801077 | 0.04321429 | 0.7668984 | 0.1898873 | 0.8015362 | Котельников, 2011
729 | Войкаро-Сыньинский | Правоюнъягинское | ДГ | Ю-67/1 (10) | 0.27 | 10.18 | 59.56 | 2.676409 | 0.03 | 13.72477 | 0.52 | 12.83 |  | 0.26 |  | 100.2712 | 16.133 | 0.375061 | 0.1492754 | 0.03295127 | 0.7707387 | 0.1963101 | 0.7970009 | Котельников, 2011
730 | Войкаро-Сыньинский | Правоюнъягинское | ДГ | Ю-67/2 (10) | 0.03 | 10.21 | 58.79 | 3.891069 | 0.29 | 13.55682 | 0.55 | 12.83 |  |  |  | 100.1779 | 17.058 | 0.3721796 | 0.2052539 | 0.04764055 | 0.7565613 | 0.1957982 | 0.7944073 | Котельников, 2011
731 | Войкаро-Сыньинский | Правоюнъягинское | ДГ | Ю-67/3 (10) | 0.19 | 9.54 | 59.58 | 3.289306 | 0.29 | 13.65628 | 0.36 | 12.72 | 0.29 |  |  | 99.97559 | 16.616 | 0.3759072 | 0.1781265 | 0.04068167 | 0.7745115 | 0.1848068 | 0.8073561 | Котельников, 2011
732 | Войкаро-Сыньинский | Правоюнъягинское | ДГ | Ю-68/1 (10) | 0.23 | 10.79 | 58.07 | 3.80526 |  | 13.24303 | 0.74 | 12.67 |  | 0.55 |  | 100.2383 | 16.667 | 0.3696434 | 0.2054365 | 0.0465524 | 0.7466934 | 0.2067542 | 0.783151 | Котельников, 2011
733 | Войкаро-Сыньинский | Правоюнъягинское | ДГ | Ю-68/2 (10) | 0.12 | 10.37 | 58.67 | 3.540431 | 0.02 | 14.74932 | 0.34 | 12.3 |  |  |  | 100.1698 | 17.935 | 0.4021816 | 0.1776256 | 0.04346786 | 0.7571134 | 0.1994187 | 0.7915191 | Котельников, 2011
734 | Войкаро-Сыньинский | Правоюнъягинское | ДГ | Ю-68/3 (10) | 0.2 | 9.26 | 59.33 | 4.535415 | 0.16 | 13.38903 | 0.14 | 12.54 |  | 0.67 |  | 100.2244 | 17.47 | 0.374615 | 0.2336009 | 0.05571796 | 0.7660998 | 0.1781822 | 0.8113041 | Котельников, 2011
735 | Войкаро-Сыньинский | Правоюнъягинское | ДГ | Ю-70 (10) | 0.09 | 9.93 | 59.51 | 4.219394 |  | 12.40139 | 0.41 | 13.71 |  |  |  | 100.2908 | 16.198 | 0.3366413 | 0.23439 | 0.05125469 | 0.7598123 | 0.188933 | 0.8008601 | Котельников, 2011
736 | Войкаро-Сыньинский | Правоюнъягинское | ДГ | Ю-71/2 (10) | 0.2 | 9.25 | 59.49 | 4.192351 | 0.1 | 12.72072 | 0.56 | 13.3 | 0.34 |  |  | 100.3131 | 16.493 | 0.3492102 | 0.2287223 | 0.05162424 | 0.7699683 | 0.1784074 | 0.8118811 | Котельников, 2011
737 | Войкаро-Сыньинский | Правоюнъягинское | ДГ | Ю-72/1 (10) | 0.14 | 9.27 | 58.98 | 4.355751 | 0.26 | 13.6147 | 0.44 | 13.01 |  | 0.02 |  | 100.3204 | 17.534 | 0.3699224 | 0.2235283 | 0.05386272 | 0.7665895 | 0.1795478 | 0.8102307 | Котельников, 2011
738 | Войкаро-Сыньинский | Правоюнъягинское | ДГ | 3022-2/1 |  | 9.11 | 62.17 | 1.583021 |  | 15.1126 |  | 12.02 |  |  |  | 99.99562 | 16.537 | 0.4136191 | 0.08613531 | 0.019496 | 0.8047714 | 0.1757326 | 0.8207732 | Котельников, 2011
739 | Войкаро-Сыньинский | Правоюнъягинское | ДГ | 3022-2/2 |  | 8.39 | 61.82 | 2.647289 |  | 14.72397 | 0.65 | 11.76 |  |  |  | 99.99126 | 17.106 | 0.4126046 | 0.1392528 | 0.03277732 | 0.8045146 | 0.1627081 | 0.831778 | Котельников, 2011
740 | Войкаро-Сыньинский | Правоюнъягинское | ДГ | 00110/1 |  | 8.23 | 63.87 | 0.1266475 |  | 16.63604 |  | 10.62 | 0.52 |  |  | 100.0027 | 16.75 | 0.4677577 | 0.006803517 | 0.001580144 | 0.8375869 | 0.160833 | 0.8389125 | Котельников, 2011
741 | Войкаро-Сыньинский | Правоюнъягинское | ДГ | 00110/2 |  | 8.58 | 63.31 | 0.6626218 |  | 16.09377 |  | 11.33 |  |  |  | 99.97639 | 16.69 | 0.4434918 | 0.03572408 | 0.008216536 | 0.8251411 | 0.1666424 | 0.831977 | Котельников, 2011
742 | Войкаро-Сыньинский | Правоюнъягинское | ДГ | 05503-1/2 (середина) | 0.09 | 7 | 61.42 | 3.592096 |  | 17.58783 | 0.24 | 10.06 |  |  |  | 99.98993 | 20.82 | 0.4951649 | 0.1552452 | 0.04540458 | 0.8160077 | 0.1385877 | 0.8548205 | Котельников, 2011
743 | Войкаро-Сыньинский | Правоюнъягинское | ДГ | 05503-2 (центр) | 0.15 | 7.77 | 60.86 | 3.166074 |  | 17.51017 | 0.42 | 10.11 |  |  |  | 99.98624 | 20.359 | 0.4928194 | 0.1399316 | 0.039923 | 0.806616 | 0.1534611 | 0.8401576 | Котельников, 2011
744 | Войкаро-Сыньинский | Правоюнъягинское | ДГ | 05503-4/1 (центр) | 0.26 | 7.03 | 61.39 | 3.107964 |  | 17.67745 | 0.72 | 9.79 |  |  |  | 99.97542 | 20.474 | 0.5032368 | 0.1365917 | 0.0395192 | 0.8204697 | 0.1400111 | 0.8542281 | Котельников, 2011
745 | Войкаро-Сыньинский | Правоюнъягинское | ДГ | 05503-4/2 (центр) | 0.29 | 6.79 | 61.27 | 3.761657 |  | 17.19626 | 0.26 | 10.39 |  |  |  | 99.95792 | 20.581 | 0.4814753 | 0.1644613 | 0.04773915 | 0.8172899 | 0.134971 | 0.8582626 | Котельников, 2011
746 | Войкаро-Сыньинский | Правоюнъягинское | ДГ | 05853-1 (центр) | 0.24 | 7.44 | 62.03 | 2.985418 |  | 14.87072 | 0.8 | 11.6 |  |  |  | 99.96614 | 17.557 | 0.4183399 | 0.1530051 | 0.03739404 | 0.8166421 | 0.1459638 | 0.848366 | Котельников, 2011
747 | Войкаро-Сыньинский | Правоюнъягинское | ДГ | 05853-2 (центр) | 0.38 | 7 | 63.67 | 1.396324 |  | 15.64259 | 0.55 | 11.31 |  |  |  | 99.94891 | 16.899 | 0.4369201 | 0.07434928 | 0.01761207 | 0.8440959 | 0.1382921 | 0.8592287 | Котельников, 2011
748 | Войкаро-Сыньинский | Правоюнъягинское | ДГ | 05853-3/1 (центр) | 0.23 | 7.54 | 61.81 | 3.328548 |  | 14.34697 | 0.75 | 11.98 |  |  |  | 99.98552 | 17.342 | 0.4018697 | 0.1727056 | 0.04155217 | 0.811018 | 0.1474298 | 0.8461785 | Котельников, 2011
749 | Войкаро-Сыньинский | Правоюнъягинское | ДГ | 05853-3/2 (центр) | 0.08 | 7.41 | 63.36 | 2.005577 |  | 15.21538 | 0.27 | 11.64 |  |  |  | 99.98096 | 17.02 | 0.4230851 | 0.1060305 | 0.02500475 | 0.8302926 | 0.1447027 | 0.8515863 | Котельников, 2011
750 | Войкаро-Сыньинский | Правоюнъягинское | ДГ | 3273-2/2 (9) - центр | 0.16 | 6.86 | 62.3 | 2.433344 |  | 18.14248 | 0.15 | 9.5 | 0.33 | 0.08 |  | 99.95582 | 20.332 | 0.517239 | 0.1076898 | 0.03093496 | 0.8324668 | 0.1365983 | 0.8590412 | Котельников, 2011
751 | Войкаро-Сыньинский | Правоюнъягинское | ДГ | 3369-1/1 (9) - центр | 0.16 | 7.36 | 61.03 | 2.758127 |  | 19.15324 | 0.37 | 8.81 | 0.22 | 0.08 |  | 99.94136 | 21.635 | 0.5494883 | 0.1147119 | 0.03516535 | 0.8178562 | 0.1469785 | 0.8476646 | Котельников, 2011
752 | Войкаро-Сыньинский | Правоюнъягинское | ДГ | 00101/1 | 0.32 | 7.91 | 58.93 | 3.130096 |  | 22.40154 |  | 7.31 |  |  |  | 100.0016 | 25.218 | 0.6322555 | 0.1116859 | 0.04040958 | 0.7996426 | 0.1599478 | 0.8333166 | Котельников, 2011
753 | Войкаро-Сыньинский | Правоюнъягинское | ДГ | 05503-1/1 (центр) | 0.3 | 7.53 | 62.01 | 1.683112 |  | 18.52554 | 0.38 | 9.55 |  |  |  | 99.97865 | 20.04 | 0.5211444 | 0.07557301 | 0.02139883 | 0.8286509 | 0.1499502 | 0.8467708 | Котельников, 2011
754 | Войкаро-Сыньинский | Правоюнъягинское | ДГ | 05824-1/1 (центр) | 0.11 | 6.97 | 59.69 | 3.656983 |  | 21.62045 | 1.02 | 6.92 |  |  |  | 99.98743 | 24.911 | 0.63674 | 0.1320939 | 0.04730123 | 0.8114914 | 0.1412074 | 0.8517817 | Котельников, 2011
755 | Войкаро-Сыньинский | Правоюнъягинское | ДГ | 05824-1/2 (центр) | 0.07 | 6.54 | 61.07 | 2.72258 | 0.14 | 22.28922 | 0.18 | 6.97 |  |  |  | 99.9818 | 24.739 | 0.6421038 | 0.09902612 | 0.03528706 | 0.8319467 | 0.1327662 | 0.8623775 | Котельников, 2011
756 | Войкаро-Сыньинский | Правоюнъягинское | ДГ | 05824-2/1 (центр) | 0.04 | 6.58 | 60.43 | 3.117698 | 0.38 | 21.7217 | 0.87 | 6.86 |  |  |  | 99.99939 | 24.527 | 0.6398292 | 0.1143775 | 0.04052101 | 0.8255276 | 0.1339514 | 0.8603915 | Котельников, 2011
757 | Войкаро-Сыньинский | Правоюнъягинское | ДГ | 05824-3/1 (центр) | 0.4 | 6.43 | 60.25 | 2.46917 | 0.24 | 23.46924 | 0.63 | 6.08 |  |  |  | 99.96841 | 25.691 | 0.6841057 | 0.08648112 | 0.03254577 | 0.8347057 | 0.1327485 | 0.8627858 | Котельников, 2011
758 | Войкаро-Сыньинский | Правоюнъягинское | ДГ | 05824-3/2 (центр) | 0.07 | 6.62 | 60.05 | 3.346742 | 0.15 | 22.4726 | 0.88 | 6.39 |  |  |  | 99.97934 | 25.484 | 0.6636453 | 0.1181696 | 0.04355889 | 0.8214865 | 0.1349546 | 0.8588992 | Котельников, 2011
759 | Войкаро-Сыньинский | Правоюнъягинское | ДГ | ЮД-1/1б (10) | 0.02 | 10.35 | 57.9 | 4.593588 | 0.07 | 13.85269 | 0.36 | 12.84 | 0.19 |  |  | 100.3763 | 17.986 | 0.3770551 | 0.2298095 | 0.05625129 | 0.7452325 | 0.1985162 | 0.7896515 | Котельников, 2011
760 | Войкаро-Сыньинский | Правоюнъягинское | ДГ | Ю-1/1б (10) | 0.16 | 9.26 | 58.58 | 4.813217 | 0.1 | 13.39207 | 0.34 | 12.87 | 0.06 | 0.09 |  | 99.73528 | 17.723 | 0.3686023 | 0.2443704 | 0.05950397 | 0.7611893 | 0.1793067 | 0.8093488 | Котельников, 2011
761 | Войкаро-Сыньинский | Правоюнъягинское | ДГ | ЮК-1-1/1а (10) | 0.18 | 8.11 | 55.87 | 7.482453 | 0.15 | 17.02729 | 0.36 | 10.33 | 0.09 | 0.08 |  | 99.73974 | 23.76 | 0.480456 | 0.283366 | 0.09482431 | 0.7441958 | 0.1609799 | 0.8221562 | Котельников, 2011
762 | Войкаро-Сыньинский | Правоюнъягинское | ДГ | ЮК-1-1/1б (10) | 0.17 | 8.14 | 56.18 | 7.630455 | 0.15 | 16.87312 | 0.37 | 10.55 | 0.1 | 0.07 |  | 100.3036 | 23.739 | 0.4729302 | 0.2892265 | 0.09606586 | 0.7434182 | 0.1605159 | 0.8224252 | Котельников, 2011
763 | Войкаро-Сыньинский | Правоюнъягинское | ДГ | ЮК-1-2/2а (10) | 0.17 | 9.69 | 55.52 | 6.558763 | 0.11 | 15.86143 | 0.4 | 11.23 | 0.08 | 0.07 |  | 99.73019 | 21.763 | 0.4420911 | 0.2711774 | 0.08189059 | 0.7286087 | 0.1895008 | 0.7935968 | Котельников, 2011
764 | Войкаро-Сыньинский | Правоюнъягинское | ДГ | ЮК-1-2/2б (10) | 0.2 | 10.38 | 54.84 | 6.321032 | 0.08 | 16.17434 | 0.38 | 11.22 | 0.1 |  |  | 99.76537 | 21.862 | 0.447135 | 0.2601647 | 0.07879615 | 0.7185339 | 0.20267 | 0.7799944 | Котельников, 2011
765 | Войкаро-Сыньинский | Правоюнъягинское | ДГ | ЮК-1-3/1 (10) | 0.2 | 10.17 | 57.47 | 4.84696 | 0.08 | 13.86271 | 0.35 | 12.79 | 0.05 |  |  | 99.87967 | 18.224 | 0.3781419 | 0.2393184 | 0.05970531 | 0.7440764 | 0.1962183 | 0.7913225 | Котельников, 2011
766 | Войкаро-Сыньинский | Правоюнъягинское | ДГ | ЮК-1-3/2 (10) | 0.18 | 10.59 | 56.66 | 5.278568 | 0.13 | 13.37334 | 0.37 | 13.09 | 0.07 | 0.03 |  | 99.85191 | 18.123 | 0.3643424 | 0.2620815 | 0.06483177 | 0.731444 | 0.2037243 | 0.7821523 | Котельников, 2011
767 | Войкаро-Сыньинский | Правоюнъягинское | ДГ | ЮК-1-4/4 (10) | 0.16 | 10.12 | 57.78 | 4.956571 | 0.07 | 12.70308 | 0.3 | 13.49 | 0.05 |  |  | 99.66965 | 17.163 | 0.3456795 | 0.2598594 | 0.06078809 | 0.7448135 | 0.1943984 | 0.7930196 | Котельников, 2011
768 | Войкаро-Сыньинский | Правоюнъягинское | ДГ | ЮК-1-4/5 (10) | 0.2 | 9.93 | 57.3 | 5.172998 | 0.13 | 13.42334 | 0.35 | 12.84 | 0.08 | 0.15 |  | 99.64633 | 18.078 | 0.3696889 | 0.2574793 | 0.06390138 | 0.7439699 | 0.1921287 | 0.7947559 | Котельников, 2011
769 | Войкаро-Сыньинский | Правоюнъягинское | ДГ | ЮК-1-5/1 (10) | 0.19 | 10.8 | 55.77 | 5.647652 | 0.07 | 13.60524 | 0.34 | 12.73 | 0.07 | 0.22 |  | 99.52289 | 18.687 | 0.374845 | 0.2719434 | 0.06956776 | 0.7220604 | 0.2083718 | 0.7760484 | Котельников, 2011
770 | Войкаро-Сыньинский | Правоюнъягинское | ДГ | ЮК-1-5/2 (10) | 0.2 | 10.56 | 56.69 | 5.425449 | 0.13 | 14.09118 | 0.32 | 12.75 | 0.06 |  |  | 100.2666 | 18.973 | 0.3827332 | 0.2573061 | 0.06652838 | 0.7306519 | 0.2028198 | 0.7827253 | Котельников, 2011
771 | Войкаро-Сыньинский | Правоюнъягинское | ДГ | ЮК-1-5/3 (10) | 0.19 | 10.37 | 56.52 | 5.432152 | 0.08 | 13.16615 | 0.38 | 13.03 | 0.07 | 0.09 |  | 99.3883 | 18.054 | 0.361794 | 0.2707377 | 0.06699634 | 0.7326796 | 0.200324 | 0.7852913 | Котельников, 2011
772 | Войкаро-Сыньинский | Правоюнъягинское | ДГ | ЮК-2-1/1 (10) | 0.19 | 10.6 | 56.85 | 5.037265 | 0.05 | 13.87447 | 0.36 | 12.72 | 0.1 | 0.07 |  | 99.91173 | 18.407 | 0.379633 | 0.246242 | 0.06188777 | 0.7341306 | 0.2039816 | 0.7825616 | Котельников, 2011
773 | Войкаро-Сыньинский | Правоюнъягинское | ДГ | ЮК-2-1/2 (10) | 0.16 | 10.14 | 57.25 | 4.855714 | 0.09 | 13.80383 | 0.33 | 12.68 | 0.06 | 0.03 |  | 99.44954 | 18.173 | 0.3791727 | 0.2404235 | 0.06001235 | 0.7436966 | 0.1962911 | 0.791177 | Котельников, 2011
774 | Войкаро-Сыньинский | Правоюнъягинское | ДГ | ЮК-2-2/3 (10) | 0.17 | 10.29 | 57.36 | 4.956866 | 0.09 | 12.94581 | 0.34 | 13.14 | 0.08 | 0.19 |  | 99.63268 | 17.406 | 0.3559767 | 0.2562468 | 0.06092237 | 0.7409887 | 0.1980889 | 0.7890601 | Котельников, 2011
775 | Войкаро-Сыньинский | Правоюнъягинское | ДГ | ЮК-3-11/2 (10) | 0.22 | 9.87 | 55.16 | 7.040137 | 0.09 | 14.60928 | 0.46 | 11.5 | 0.39 | 0.62 |  | 100.1194 | 20.944 | 0.4161324 | 0.3024625 | 0.08748044 | 0.7204219 | 0.1920977 | 0.7894865 | Котельников, 2011
776 | Войкаро-Сыньинский | Правоюнъягинское | ДГ | ЮК-6-15/3 (10) | 0.05 | 9.01 | 55.77 | 4.811458 | 0.18 | 22.91865 | 0.87 | 6.42 | 0.17 |  |  | 100.3501 | 27.248 | 0.6669787 | 0.1588887 | 0.06204958 | 0.7559543 | 0.1819961 | 0.8059641 | Котельников, 2011
777 | Войкаро-Сыньинский | Правоюнъягинское | ДГ | Ю-30/1 (10) | 0.19 | 9.46 | 55.94 | 6.551113 | 0.07 | 15.51331 | 0.38 | 11.46 | 0.06 | 0.13 |  | 99.82442 | 21.408 | 0.4316443 | 0.2753526 | 0.08172003 | 0.7334469 | 0.1848331 | 0.7987182 | Котельников, 2011
778 | Войкаро-Сыньинский | Правоюнъягинское | ДГ | Ю-30/2 (10) | 0.16 | 9.71 | 56.3 | 5.960276 | 0.04 | 15.29894 | 0.41 | 11.6 | 0.06 | 0.06 |  | 99.63922 | 20.662 | 0.4252636 | 0.2595639 | 0.07418404 | 0.7365213 | 0.1892947 | 0.7955375 | Котельников, 2011
779 | Войкаро-Сыньинский | Правоюнъягинское | ДГ | Ю-30/3 (10) | 0.19 | 9.66 | 56.54 | 6.164182 | 0.04 | 15.55347 | 0.41 | 11.66 | 0.1 |  |  | 100.3877 | 21.1 | 0.4280378 | 0.2628714 | 0.07636281 | 0.7361987 | 0.1874385 | 0.7970649 | Котельников, 2011
780 | Войкаро-Сыньинский | Правоюнъягинское | ДГ | Ю-66/1а (10) - центр | 0.1 | 8.56 | 57.39 | 6.698888 | 0.04 | 15.57834 | 0.67 | 10.6 | 0.31 | 0.54 |  | 100.4872 | 21.606 | 0.4519107 | 0.2789835 | 0.08329103 | 0.7500056 | 0.1667034 | 0.8181502 | Котельников, 2011
781 | Войкаро-Сыньинский | Правоюнъягинское | ДГ | Ю-66/1б (10) | 0.04 | 7.29 | 57.7 | 7.282035 | 0.25 | 17.00563 | 0.47 | 10.53 |  |  |  | 100.7277 | 23.558 | 0.4753537 | 0.2781407 | 0.09177424 | 0.7643225 | 0.1439033 | 0.8415556 | Котельников, 2011
782 | Войкаро-Сыньинский | Правоюнъягинское | ДГ | Ю-66/1в (10) |  | 8.56 | 58.11 | 5.903917 | 0.14 | 15.44966 | 0.28 | 11.51 |  |  |  | 99.96357 | 20.762 | 0.4295688 | 0.2558712 | 0.07344158 | 0.7597758 | 0.1667826 | 0.8199978 | Котельников, 2011
783 | Войкаро-Сыньинский | Правоюнъягинское | ДГ | Ю-66/2б (10) | 0.21 | 8.66 | 58.88 | 5.468318 | 0.09 | 13.64861 | 0.43 | 12.65 | 0.03 | 0.19 |  | 100.3269 | 18.569 | 0.3770706 | 0.2649815 | 0.06757714 | 0.7647978 | 0.1676251 | 0.8202263 | Котельников, 2011
784 | Войкаро-Сыньинский | Правоюнъягинское | ДГ | Ю-66/2в (10) | 0.23 | 9.03 | 58.85 | 5.139115 |  | 13.64382 | 0.47 | 12.69 | 0.14 | 0.14 |  | 100.4129 | 18.268 | 0.3762471 | 0.2531324 | 0.06333761 | 0.7623468 | 0.1743156 | 0.8138971 | Котельников, 2011
785 | Войкаро-Сыньинский | Правоюнъягинское | ДГ | 05503-3 (центр) | 0.27 | 6.7 | 59.99 | 5.068166 |  | 17.50266 | 0.3 | 10.13 |  |  |  | 99.96083 | 22.063 | 0.4922183 | 0.2066983 | 0.06446716 | 0.8020462 | 0.1334866 | 0.8573149 | Котельников, 2011
786 | Войкаро-Сыньинский | Правоюнъягинское | ДГ | К-63-10 (9) - центр | 0.24 | 6.21 | 56.2 | 7.110269 |  | 23.70018 | 0.76 | 5.56 | 0.11 | 0.06 |  | 99.95045 | 30.098 | 0.7051416 | 0.2125685 | 0.09367044 | 0.77819 | 0.1281396 | 0.858617 | Котельников, 2011
787 | Войкаро-Сыньинский | Правоюнъягинское | ДГ | К-65-11 (9) - центр | 0.36 | 7.33 | 56.7 | 5.879135 |  | 21.90095 | 0.36 | 7.3 |  |  |  | 99.83009 | 27.191 | 0.6273056 | 0.1945535 | 0.07639611 | 0.7744149 | 0.149189 | 0.8384708 | Котельников, 2011
788 | Войкаро-Сыньинский | Правоюнъягинское | ДГ | К-65-11 (9) - край | 0.25 | 3.53 | 54.68 | 11.63496 |  | 23.92887 | 0.51 | 5.29 | 0.17 |  |  | 99.99382 | 34.398 | 0.7173362 | 0.3043558 | 0.1558879 | 0.7700326 | 0.07407943 | 0.9122398 | Котельников, 2011
789 | Войкаро-Сыньинский | Правоюнъягинское | ДГ | К-66-11 (9) - центр | 0.24 | 8.76 | 54.56 | 7.09598 |  | 20.23404 | 0.73 | 7.85 | 0.34 | 0.18 |  | 99.99002 | 26.619 | 0.5911863 | 0.2398673 | 0.09078403 | 0.7336759 | 0.1755401 | 0.8069325 | Котельников, 2011
790 | Войкаро-Сыньинский | Правоюнъягинское | ДГ | К-66-11 (9) - край | 0.38 | 5.42 | 53.3 | 11.27156 |  | 22.11985 | 0.81 | 6.23 | 0.14 | 0.35 |  | 100.0214 | 32.262 | 0.6657707 | 0.3143712 | 0.1487345 | 0.7392438 | 0.1120217 | 0.8684057 | Котельников, 2011
791 | Войкаро-Сыньинский | Правоюнъягинское | ДГ | ЮК-1-1/1в (10) | 0.15 | 7.05 | 56.54 | 8.144377 | 0.12 | 17.72469 | 0.41 | 9.79 | 0.07 | 0.06 |  | 100.0891 | 25.053 | 0.5039039 | 0.2925151 | 0.103599 | 0.7559381 | 0.140463 | 0.8433034 | Котельников, 2011
792 | Войкаро-Сыньинский | Правоюнъягинское | ДГ | ЮК-6-15/2 (10) | 0.11 | 8.53 | 56.45 | 5.754089 | 0.23 | 20.42947 | 0.66 | 7.96 |  | 0.17 |  | 100.2936 | 25.607 | 0.5901459 | 0.2021941 | 0.07334937 | 0.7563391 | 0.1703115 | 0.8162074 | Котельников, 2011
793 | Войкаро-Сыньинский | Правоюнъягинское | ДГ | ЮК-6-19/1а (10) | 0.12 | 8.68 | 55.92 | 4.781951 | 0.32 | 22.9262 | 1.3 | 5.91 | 0.12 | 0.09 |  | 100.1682 | 27.229 | 0.6851742 | 0.1580245 | 0.06197976 | 0.7618066 | 0.1762137 | 0.812143 | Котельников, 2011
794 | Войкаро-Сыньинский | Правоюнъягинское | ДГ | ЮК-6-19/1б (10) | 0.18 | 9.17 | 53.91 | 6.220809 |  | 23.70552 | 1.07 | 5.5 | 0.28 | 0.39 |  | 100.6163 | 29.303 | 0.7074391 | 0.1910229 | 0.08053127 | 0.7335333 | 0.1859354 | 0.7977795 | Котельников, 2011
795 | Войкаро-Сыньинский | Правоюнъягинское | ДГ | Ю-73/2 (10) | 0.17 | 3.44 | 53.29 | 14.11964 | 0.17 | 21.72114 | 0.63 | 6.65 | 0.44 | 0.03 |  | 100.8008 | 34.426 | 0.6469566 | 0.3690514 | 0.1869671 | 0.741686 | 0.07134689 | 0.912246 | Котельников, 2011
796 | Войкаро-Сыньинский | Правоюнъягинское | ДГ | 00101/2 |  | 7.12 | 57.76 | 5.906935 |  | 21.25194 | 0.6 | 7.37 |  |  |  | 100.0089 | 26.567 | 0.6179957 | 0.2000647 | 0.07595492 | 0.7806452 | 0.1433999 | 0.8448129 | Котельников, 2011
797 | Войкаро-Сыньинский | Правоюнъягинское | ДГ | ЮД-1/4 (10) | 0.3 | 12.26 | 54.75 | 4.813179 | 0.26 | 13.7261 | 0.79 | 13.08 | 0.17 |  |  | 100.4293 | 18.057 | 0.3705714 | 0.2398484 | 0.05901233 | 0.7055498 | 0.2354379 | 0.7497971 | Котельников, 2011
798 | Войкаро-Сыньинский | Правоюнъягинское | ДГ | ЮК-1-2/1а (10) | 0.2 | 10.87 | 53.51 | 7.414008 | 0.13 | 16.33588 | 0.41 | 11.1 | 0.06 | 0.11 |  | 100.1699 | 23.007 | 0.4522553 | 0.2899634 | 0.09189104 | 0.6970884 | 0.2110206 | 0.7676264 | Котельников, 2011
799 | Войкаро-Сыньинский | Правоюнъягинское | ДГ | ЮК-1-2/1б (10) | 0.2 | 10.78 | 53.75 | 7.439481 | 0.11 | 16.22296 | 0.4 | 11.1 | 0.08 | 0.27 |  | 100.4324 | 22.917 | 0.4505376 | 0.2921023 | 0.09205072 | 0.69903 | 0.2089192 | 0.7698999 | Котельников, 2011
800 | Войкаро-Сыньинский | Правоюнъягинское | ДГ | ЮК-1-2/3 (10) | 0.22 | 10.4 | 53.29 | 7.400431 | 0.03 | 17.57409 | 0.43 | 10.19 | 0.09 | 0.09 |  | 99.77452 | 24.233 | 0.4917602 | 0.2747895 | 0.0928517 | 0.702767 | 0.2043813 | 0.7746991 | Котельников, 2011
801 | Войкаро-Сыньинский | Правоюнъягинское | ДГ | ЮК-3-11/1 (10) | 0.18 | 12.8 | 52.48 | 6.297086 | 0.43 | 13.76688 | 0.59 | 12.89 | 0.21 | 0.19 |  | 100.134 | 19.433 | 0.3746857 | 0.2915748 | 0.07725914 | 0.6767634 | 0.2459775 | 0.7334274 | Котельников, 2011
802 | Войкаро-Сыньинский | Правоюнъягинское | ДГ | ЮК-3-11/3 (10) |  | 12.03 | 53.97 | 6.10621 | 0.14 | 14.74763 | 0.54 | 11.86 | 0.36 | 0.33 |  | 100.3138 | 20.242 | 0.4109426 | 0.2714367 | 0.07476211 | 0.6945364 | 0.2307015 | 0.7506571 | Котельников, 2011
803 | Войкаро-Сыньинский | Правоюнъягинское | ДГ | Ю-73/3 (10) | 0.19 | 10.56 | 52.31 | 7.813523 | 0.28 | 20.39639 | 0.5 | 8.55 |  |  |  | 100.5999 | 27.427 | 0.57235 | 0.2563415 | 0.09848738 | 0.6930286 | 0.208484 | 0.7687398 | Котельников, 2011
804 | Войкаро-Сыньинский | Правоюнъягинское | ДГ | Ю-73/4 (10) | 0.28 | 9.57 | 50.33 | 10.85142 | 0.23 | 20.46289 | 0.52 | 8.49 |  | 0.01 |  | 100.7943 | 30.227 | 0.5748686 | 0.3230289 | 0.1378108 | 0.6718256 | 0.1903636 | 0.779209 | Котельников, 2011
805 | Войкаро-Сыньинский | Правоюнъягинское | ДГ | Ю-73/1 (10) | 0.22 | 6.36 | 49.24 | 15.38245 | 0.19 | 20.35887 | 0.86 | 7.52 | 0.39 | 0.17 |  | 100.7513 | 34.2 | 0.6029973 | 0.4047147 | 0.1995157 | 0.671278 | 0.1292063 | 0.8385898 | Котельников, 2011
806 | Войкаро-Сыньинский | Кечпельское 1 | ДГ |  | 0.22 | 12.75 | 53.38 | 5.854444 |  | 15.19717 |  | 12.38 |  |  |  | 99.78162 | 20.465 | 0.4078274 | 0.2574093 | 0.07145575 | 0.6847986 | 0.2437456 | 0.737497 | Котельников, 2011
807 | Войкаро-Сыньинский | Кечпельское 1 | ДГ | 4268 (5) | 0.24 | 11.43 | 55.56 | 1.055024 |  | 17.07069 | 0.2 | 12.75 |  |  |  | 100.2957 | 18.02 | 0.4289468 | 0.05268163 | 0.01363865 | 0.7549256 | 0.2314357 | 0.7653641 | Котельников, 2011
808 | Войкаро-Сыньинский | Кечпельское 1 | ДГ | 3381-1/1 (9) - центр | 0.07 | 8.97 | 63.46 | 0.5225266 |  | 14.19883 | 0.28 | 12.34 | 0.12 | 0.06 |  | 100.0214 | 14.669 | 0.3922969 | 0.03205232 | 0.006429251 | 0.8207008 | 0.17287 | 0.8260114 | Котельников, 2011
809 | Войкаро-Сыньинский | Кечпельское 1 | ДГ | 3381-1/2 (9) - центр | 0.22 | 8.95 | 62.97 | 0.7334134 |  | 13.71907 | 0.45 | 12.42 | 0.09 | 0.24 |  | 99.79249 | 14.379 | 0.3826059 | 0.04589567 | 0.009061439 | 0.8177391 | 0.1731994 | 0.8252168 | Котельников, 2011
810 | Войкаро-Сыньинский | Кечпельское 1 | ДГ | 00701/1 |  | 8.63 | 61.79 | 2.013387 |  | 16.51735 |  | 11.05 |  |  |  | 100.0007 | 18.329 | 0.4561133 | 0.0988416 | 0.02501837 | 0.8070171 | 0.1679645 | 0.8277254 | Котельников, 2011
811 | Войкаро-Сыньинский | Кечпельское 1 | ДГ | 00701/2 |  | 8.16 | 61.05 | 3.389959 |  | 16.27771 |  | 11.15 |  |  |  | 100.0277 | 19.328 | 0.4502592 | 0.1578187 | 0.04219571 | 0.7987157 | 0.1590886 | 0.8339028 | Котельников, 2011
812 | Войкаро-Сыньинский | Кечпельское 1 | ДГ | 00702/1 | 0.28 | 8.37 | 63.57 | 0.5993954 |  | 15.01066 |  | 12.19 |  |  |  | 100.0201 | 15.55 | 0.4085806 | 0.03468444 | 0.007443499 | 0.8297528 | 0.1628037 | 0.8359754 | Котельников, 2011
813 | Войкаро-Сыньинский | Кечпельское 1 | ДГ | 00806-1 (центр) | 0.1 | 7.51 | 60.66 | 4.303181 |  | 15.885 | 0.46 | 11.08 |  |  |  | 99.99818 | 19.757 | 0.4457772 | 0.1959834 | 0.05390825 | 0.7987314 | 0.1473603 | 0.8442431 | Котельников, 2011
814 | Войкаро-Сыньинский | Кечпельское 1 | ДГ | 00806-2/1 (центр) | 0.13 | 7.41 | 61.85 | 2.691333 |  | 17.51434 | 0.17 | 10.23 |  |  |  | 99.99567 | 19.936 | 0.4899299 | 0.1214732 | 0.03393586 | 0.8197169 | 0.1463473 | 0.8485118 | Котельников, 2011
815 | Войкаро-Сыньинский | Кечпельское 1 | ДГ | 00806-2/2 (середина) | 0.08 | 7.53 | 60.21 | 4.379936 | 0.06 | 16.25193 | 1.03 | 10.45 |  |  |  | 99.99187 | 20.193 | 0.46596 | 0.195172 | 0.05512177 | 0.7964469 | 0.1484313 | 0.8429096 | Котельников, 2011
816 | Войкаро-Сыньинский | Кечпельское 1 | ДГ | 00806-4/1 (центр) | 0.33 | 7.39 | 60.54 | 3.892018 | 0.14 | 16.27396 | 0.44 | 10.95 |  |  |  | 99.95598 | 19.776 | 0.4546862 | 0.1770872 | 0.04920443 | 0.8044603 | 0.1463352 | 0.8460918 | Котельников, 2011
817 | Войкаро-Сыньинский | Кечпельское 1 | ДГ | 00808-1/1 (центр) | 0.23 | 8.16 | 62.85 | 1.858418 |  | 13.8458 | 0.47 | 12.57 |  |  |  | 99.98421 | 15.518 | 0.3819423 | 0.1077603 | 0.02302891 | 0.818593 | 0.1583781 | 0.8378886 | Котельников, 2011
818 | Войкаро-Сыньинский | Кечпельское 1 | ДГ | 00808-3 (центр) | 0.13 | 7.97 | 62.88 | 2.342972 |  | 13.37279 | 0.54 | 12.75 |  |  |  | 99.98577 | 15.481 | 0.3704493 | 0.1361818 | 0.02895495 | 0.8167723 | 0.1542727 | 0.8411271 | Котельников, 2011
819 | Войкаро-Сыньинский | Кечпельское 1 | ДГ | 00904-1 (центр) | 0.19 | 8.13 | 62.78 | 1.370272 |  | 15.54803 | 0.63 | 11.33 |  |  |  | 99.9783 | 16.781 | 0.4349947 | 0.07347515 | 0.01710902 | 0.8238958 | 0.1589951 | 0.8382373 | Котельников, 2011
820 | Войкаро-Сыньинский | Кечпельское 1 | ДГ | 00904-2/1 (центр) | 0.16 | 8.09 | 61.38 | 3.093395 |  | 14.98856 | 0.58 | 11.69 |  |  |  | 99.98196 | 17.772 | 0.41838 | 0.156621 | 0.03853276 | 0.8036268 | 0.1578405 | 0.8358338 | Котельников, 2011
821 | Войкаро-Сыньинский | Кечпельское 1 | ДГ | 00905-1 (середина) | 0.17 | 8.34 | 62.58 | 2.359108 |  | 13.35127 |  | 13.18 |  |  |  | 99.98038 | 15.474 | 0.3623752 | 0.1371817 | 0.0290537 | 0.810069 | 0.1608773 | 0.8343087 | Котельников, 2011
822 | Войкаро-Сыньинский | Кечпельское 1 | ДГ | 00905-2/1 (центр) | 0.38 | 8.03 | 63.09 | 1.423377 |  | 14.52625 |  | 12.47 |  | 0.04 |  | 99.95962 | 15.807 | 0.3952373 | 0.08102553 | 0.01772288 | 0.8256723 | 0.1566048 | 0.8405696 | Котельников, 2011
823 | Войкаро-Сыньинский | Кечпельское 1 | ДГ | 00905-2/2 (центр) | 0.28 | 7.87 | 63.32 | 2.134343 |  | 12.82552 |  | 13.15 |  | 0.4 |  | 99.97986 | 14.746 | 0.3536654 | 0.130239 | 0.02634501 | 0.8215007 | 0.1521542 | 0.8437288 | Котельников, 2011
824 | Войкаро-Сыньинский | Кечпельское 1 | ДГ | 00905-3/1 (центр) | 0.22 | 8.11 | 61.88 | 3.514156 |  | 12.59296 |  | 13.33 |  | 0.35 |  | 99.99712 | 15.755 | 0.3464094 | 0.2007028 | 0.0432473 | 0.8004257 | 0.156327 | 0.8366067 | Котельников, 2011
825 | Войкаро-Сыньинский | Кечпельское 1 | ДГ | 00905-3/2 (центр) | 0.08 | 7.13 | 63.31 | 3.519375 |  | 12.28427 |  | 13.18 |  | 0.53 |  | 100.0336 | 15.451 | 0.3433587 | 0.2049555 | 0.04332578 | 0.8191924 | 0.1374819 | 0.8562919 | Котельников, 2011
826 | Войкаро-Сыньинский | Кечпельское 1 | ДГ | 00905-3/3 (край) | 0.22 | 8.6 | 61.99 | 1.999116 |  | 15.0242 |  | 12.04 |  | 0.11 |  | 99.98331 | 16.823 | 0.4117941 | 0.1069266 | 0.02479514 | 0.8081334 | 0.1670714 | 0.8286807 | Котельников, 2011
827 | Войкаро-Сыньинский | Кечпельское 1 | ДГ | 00906-3 (центр) | 0.27 | 8.04 | 60.65 | 3.087708 |  | 16.30568 | 1.05 | 10.58 |  |  |  | 99.98339 | 19.084 | 0.4637057 | 0.1455854 | 0.03887414 | 0.8025797 | 0.1585462 | 0.8350412 | Котельников, 2011
828 | Войкаро-Сыньинский | Кечпельское 1 | ДГ | 00906-4 (середина) | 0.23 | 7.82 | 61.99 | 2.275494 |  | 16.67951 |  | 10.99 |  |  |  | 99.985 | 18.727 | 0.4598899 | 0.1093349 | 0.02855792 | 0.8177213 | 0.1537208 | 0.8417602 | Котельников, 2011
829 | Войкаро-Сыньинский | Кечпельское 1 | ДГ | 00907/1 |  | 10.14 | 59.5 | 4.477021 |  | 10.52558 | 0.78 | 14.58 |  |  |  | 100.0026 | 14.554 | 0.2882654 | 0.2767942 | 0.05400629 | 0.7544057 | 0.191588 | 0.7974744 | Котельников, 2011
830 | Войкаро-Сыньинский | Кечпельское 1 | ДГ | 00907/2 |  | 9.46 | 63.04 | 0.3691708 |  | 14.95682 |  | 12.17 |  |  |  | 99.99599 | 15.289 | 0.4081092 | 0.02172701 | 0.004532706 | 0.8135406 | 0.1819267 | 0.8172449 | Котельников, 2011
831 | Войкаро-Сыньинский | Кечпельское 1 | ДГ | 00908/1 |  | 9.44 | 62.08 | 1.932204 |  | 13.2674 |  | 13.25 |  |  |  | 99.96961 | 15.006 | 0.3596995 | 0.1158615 | 0.02357247 | 0.7960431 | 0.1803845 | 0.8152608 | Котельников, 2011
832 | Войкаро-Сыньинский | Кечпельское 1 | ДГ | 00908/2 |  | 8.8 | 63.17 | 1.063716 |  | 14.66987 |  | 12.28 |  |  |  | 99.98358 | 15.627 | 0.4012745 | 0.06124936 | 0.01309295 | 0.8172509 | 0.1696561 | 0.8280931 | Котельников, 2011
833 | Войкаро-Сыньинский | Кечпельское 1 | ДГ | 00910-1/1 (центр) | 0.14 | 7.52 | 61.47 | 3.233095 |  | 16.28086 | 0.56 | 10.79 |  |  |  | 99.99396 | 19.19 | 0.4584434 | 0.1515983 | 0.040606 | 0.8114611 | 0.1479329 | 0.8458059 | Котельников, 2011
834 | Войкаро-Сыньинский | Кечпельское 1 | ДГ | 00910-1/2 (центр) | 0.24 | 7.1 | 61.23 | 3.178679 |  | 17.52382 | 1 | 9.7 |  |  |  | 99.9725 | 20.384 | 0.5033636 | 0.1403163 | 0.0404121 | 0.8182045 | 0.1413834 | 0.8526624 | Котельников, 2011
835 | Войкаро-Сыньинский | Кечпельское 1 | ДГ | 00910-2/2 (центр) | 0.15 | 7.7 | 61.21 | 2.973375 |  | 17.05956 | 0.63 | 10.26 |  |  |  | 99.98293 | 19.735 | 0.4826262 | 0.13557 | 0.03746217 | 0.8105849 | 0.151953 | 0.842133 | Котельников, 2011
836 | Войкаро-Сыньинский | Кечпельское 1 | ДГ | 00910-4 (центр) | 0.21 | 7.92 | 61.6 | 2.168796 |  | 17.29452 | 0.57 | 10.21 |  |  |  | 99.97331 | 19.246 | 0.487263 | 0.101398 | 0.02734237 | 0.8162645 | 0.1563931 | 0.8392105 | Котельников, 2011
837 | Войкаро-Сыньинский | Кечпельское 1 | ДГ | 01103-1/1 (центр) | 0.3 | 10.84 | 56.54 | 4.728434 |  | 14.64835 | 0.77 | 12.13 |  |  |  | 99.95679 | 18.903 | 0.4038775 | 0.2250801 | 0.05827875 | 0.7324559 | 0.2092653 | 0.7777842 | Котельников, 2011
838 | Войкаро-Сыньинский | Кечпельское 1 | ДГ | 01103-1/2 (середина) | 0.16 | 10.96 | 56.45 | 4.750011 |  | 15.09294 | 0.82 | 11.74 |  |  |  | 99.97295 | 19.367 | 0.4190302 | 0.2206901 | 0.05846187 | 0.7302555 | 0.2112826 | 0.7755985 | Котельников, 2011
839 | Войкаро-Сыньинский | Кечпельское 1 | ДГ | 01103-2/1 (центр) | 0.39 | 10.61 | 57.4 | 3.850704 |  | 15.77814 |  | 11.94 |  |  |  | 99.96884 | 19.243 | 0.4257409 | 0.1800604 | 0.04765679 | 0.7466712 | 0.205672 | 0.7840358 | Котельников, 2011
840 | Войкаро-Сыньинский | Кечпельское 1 | ДГ | 01103-2/2 (центр) | 0.09 | 11.23 | 57.02 | 3.941716 |  | 15.86924 | 0.2 | 11.64 |  |  |  | 99.99096 | 19.416 | 0.433387 | 0.1826738 | 0.04838631 | 0.7356941 | 0.2159196 | 0.7731016 | Котельников, 2011
841 | Войкаро-Сыньинский | Кечпельское 1 | ДГ | 6107-1-1/2 (середина) | 0.3 | 11.08 | 54.92 | 3.318493 |  | 22.75802 | 0.61 | 6.98 |  |  |  | 99.96651 | 25.744 | 0.6465452 | 0.1159888 | 0.04232879 | 0.7363058 | 0.2213654 | 0.7688503 | Котельников, 2011
842 | Войкаро-Сыньинский | Кечпельское 1 | ДГ | 6107-1-1/3 (середина) | 0.64 | 10.07 | 55.12 | 3.740251 |  | 22.40552 | 0.77 | 7.19 |  |  |  | 99.93577 | 25.771 | 0.6361367 | 0.1305932 | 0.04829369 | 0.7480517 | 0.2036546 | 0.7860111 | Котельников, 2011
843 | Войкаро-Сыньинский | Кечпельское 1 | ДГ | 6107-1-2 (центр) | 0.38 | 10.32 | 54.87 | 4.08273 |  | 23.10236 | 0.27 | 6.94 |  |  |  | 99.96509 | 26.776 | 0.6512758 | 0.1372006 | 0.05239689 | 0.7401549 | 0.2074482 | 0.7810811 | Котельников, 2011
844 | Войкаро-Сыньинский | Кечпельское 1 | ДГ | 6107-1-3 (середина) | 0.16 | 10.48 | 55.37 | 3.982803 |  | 22.09927 | 0.66 | 7.23 |  |  |  | 99.98208 | 25.683 | 0.6316553 | 0.1395385 | 0.05067467 | 0.7404734 | 0.2088519 | 0.7799996 | Котельников, 2011
845 | Войкаро-Сыньинский | Кечпельское 1 | ДГ | 7092-1/3 (метазонка) | 0.51 | 1.08 | 54.7 | 14.02213 | 0.14 | 23.70589 | 0.17 | 5.63 |  |  |  | 99.95802 | 36.323 | 0.702584 | 0.3473618 | 0.1915397 | 0.7853533 | 0.02310701 | 0.9714185 | Котельников, 2011
846 | Войкаро-Сыньинский | Кечпельское 1 | ДГ | 00701/3 (метазонка) | 0.28 | 0.97 | 57.64 | 11.24498 |  | 24.60377 | 0.63 | 4.64 |  |  |  | 100.0087 | 34.722 | 0.7484202 | 0.2914097 | 0.1533097 | 0.8259766 | 0.02071371 | 0.9755357 | Котельников, 2011
847 | Войкаро-Сыньинский | Кечпельское 1 | ДГ | 00705-1/1 (центр) | 0.1 | 6.74 | 59.68 | 4.185964 | 0.17 | 20.89447 | 0.6 | 7.63 |  |  |  | 100.0004 | 24.661 | 0.6057341 | 0.152734 | 0.05403276 | 0.8096984 | 0.1362689 | 0.8559476 | Котельников, 2011
848 | Войкаро-Сыньинский | Кечпельское 1 | ДГ | 00705-1/2 (центр) |  | 7.22 | 59.4 | 3.748757 | 0.32 | 20.79387 | 1.27 | 7.24 |  |  |  | 99.99263 | 24.167 | 0.6170524 | 0.1395776 | 0.04837657 | 0.8056882 | 0.1459352 | 0.8466461 | Котельников, 2011
849 | Войкаро-Сыньинский | Кечпельское 1 | ДГ | 00705-1/3 (край) | 0.39 | 6.85 | 60.18 | 2.613255 |  | 22.73759 | 0.5 | 6.69 |  |  |  | 99.96085 | 25.089 | 0.6559787 | 0.09372376 | 0.03411739 | 0.8258079 | 0.1400747 | 0.8549775 | Котельников, 2011
850 | Войкаро-Сыньинский | Кечпельское 1 | ДГ | 00705-2/1 (центр) | 0.31 | 7.43 | 59.66 | 3.287474 |  | 21.03993 | 0.33 | 7.92 |  |  |  | 99.9774 | 23.998 | 0.5984594 | 0.1232646 | 0.04234685 | 0.8077459 | 0.1499072 | 0.8434639 | Котельников, 2011
851 | Войкаро-Сыньинский | Кечпельское 1 | ДГ | 00705-2/2 (середина) | 0.07 | 7.64 | 58.42 | 4.749501 | 0.28 | 19.4514 | 1.1 | 7.6 |  | 0.73 |  | 100.0409 | 23.725 | 0.5894736 | 0.1801327 | 0.06079773 | 0.7860202 | 0.153182 | 0.836902 | Котельников, 2011
852 | Войкаро-Сыньинский | Кечпельское 1 | ДГ | 00904-2/3 (метазонка) | 0.19 | 1.62 | 58.09 | 10.76346 | 0.22 | 22.48904 | 0.55 | 6.08 |  |  |  | 100.0025 | 32.174 | 0.6748146 | 0.301021 | 0.1447524 | 0.8211232 | 0.03412434 | 0.9601 | Котельников, 2011
853 | Войкаро-Сыньинский | Кечпельское 1 | ДГ | 00906-1/1 (центр) |  | 7.75 | 62.13 | 1.777015 |  | 18.67304 | 0.34 | 9.33 |  |  |  | 100.0001 | 20.272 | 0.5289338 | 0.07887618 | 0.02243168 | 0.824337 | 0.1532313 | 0.8432526 | Котельников, 2011
854 | Войкаро-Сыньинский | Кечпельское 1 | ДГ | 00910-2/1 (центр) | 0.33 | 7.51 | 61.1 | 2.562841 |  | 18.60196 | 0.31 | 9.55 |  |  |  | 99.9648 | 20.908 | 0.5221716 | 0.1102962 | 0.03262841 | 0.8176139 | 0.1497577 | 0.8451911 | Котельников, 2011
855 | Войкаро-Сыньинский | Кечпельское 1 | ДГ | 00910-3 (метазонка) | 0.46 | 0.65 | 54.9 | 14.66147 |  | 22.82061 | 0.65 | 5.82 |  |  |  | 99.96208 | 36.013 | 0.6874839 | 0.3663263 | 0.1997926 | 0.7863338 | 0.01387363 | 0.9826625 | Котельников, 2011
856 | Войкаро-Сыньинский | Кечпельское 1 | ДГ | 3086-1-3/1 (центр) | 0.35 | 10.26 | 53.38 | 4.370698 | 0.28 | 25.21025 | 1.24 | 4.35 |  | 0.55 |  | 99.99094 | 29.143 | 0.7647848 | 0.1349484 | 0.05709807 | 0.7329629 | 0.209939 | 0.777348 | Котельников, 2011
857 | Войкаро-Сыньинский | Кечпельское 1 | ДГ | 3089-2-2/2 (кайма) | 0.4 | 2.85 | 56.39 | 9.736394 |  | 26.20619 | 0.3 | 4.08 |  |  |  | 99.96259 | 34.967 | 0.782776 | 0.2505475 | 0.1325214 | 0.80672 | 0.06075862 | 0.9299595 | Котельников, 2011
858 | Войкаро-Сыньинский | Кечпельское 1 | ДГ | ШО-3224 (8) | 0.18 | 10.16 | 54.25 | 2.949397 |  | 16.74913 | 0.18 | 13.02 |  |  |  | 99.85853 | 19.403 | 0.4191847 | 0.1367777 | 0.03886732 | 0.7514221 | 0.2097105 | 0.781809 | Котельников, 2011
859 | Войкаро-Сыньинский | Кечпельское 1 | ДГ | БК-157-1 (8) | 0.18 | 9.8 | 55.25 | 3.576126 |  | 15.9662 | 0.2 | 12.28 |  |  |  | 98.54233 | 19.184 | 0.421778 | 0.1677353 | 0.04644462 | 0.7542019 | 0.1993534 | 0.7909367 | Котельников, 2011
860 | Войкаро-Сыньинский | Кечпельское 1 | ДГ | КВС-17-11 (8) | 0.18 | 10.07 | 54.54 | 2.90001 |  | 16.57457 | 0.22 | 12.48 |  |  |  | 98.85458 | 19.184 | 0.4269665 | 0.1360227 | 0.03815895 | 0.7543012 | 0.2075398 | 0.7842265 | Котельников, 2011
861 | Войкаро-Сыньинский | Кечпельское 1 | ДГ | 00808-1/2 (центр) | 0.16 | 7.94 | 61.14 | 4.739346 |  | 11.62354 | 0.37 | 13.99 |  |  |  | 99.96288 | 15.888 | 0.317932 | 0.2684105 | 0.0581955 | 0.7890948 | 0.1527097 | 0.8378542 | Котельников, 2011
862 | Войкаро-Сыньинский | Кечпельское 1 | ДГ | 01008-1/2 (центр) | 0.37 | 11.3 | 55.47 | 4.845291 |  | 16.00521 | 0.43 | 11.56 |  |  |  | 99.9805 | 20.365 | 0.4371793 | 0.2140849 | 0.05993125 | 0.721148 | 0.2189208 | 0.7671226 | Котельников, 2011
863 | Войкаро-Сыньинский | Кечпельское 1 | ДГ | 01103-3/1 (центр) | 0.36 | 10.95 | 56.18 | 4.965169 |  | 14.55534 | 0.63 | 12.33 |  |  |  | 99.97051 | 19.023 | 0.3984187 | 0.2348581 | 0.06117345 | 0.7275175 | 0.2113091 | 0.7749222 | Котельников, 2011
864 | Войкаро-Сыньинский | Кечпельское 1 | ДГ | 01103-3/2 (центр) | 0.17 | 10.95 | 56.28 | 5.234788 |  | 14.44574 | 0.55 | 12.34 |  |  |  | 99.97053 | 19.156 | 0.3964144 | 0.2458922 | 0.0641989 | 0.7254631 | 0.210338 | 0.7752322 | Котельников, 2011
865 | Войкаро-Сыньинский | Кечпельское 1 | ДГ | 4316 (5) | 0.32 | 8.38 | 53.25 | 5.558604 |  | 22.65037 | 0.43 | 7.56 |  |  |  | 99.14897 | 27.652 | 0.6269897 | 0.1808798 | 0.07445839 | 0.7497221 | 0.1758195 | 0.8100361 | Котельников, 2011
866 | Войкаро-Сыньинский | Кечпельское 1 | ДГ | 3086-1-3/2 (центр) | 0.03 | 10.06 | 52.27 | 6.897783 | 0.25 | 23.90537 | 0.87 | 4.79 |  | 1 |  | 100.0732 | 30.112 | 0.7368368 | 0.2061202 | 0.08889544 | 0.7080358 | 0.2030687 | 0.7771181 | Котельников, 2011
867 | Войкаро-Сыньинский | Кечпельское 1 | ДГ | 3086-1-2/1 (центр) | 0.46 | 10.53 | 53.2 | 4.288769 | 0.05 | 26.10397 | 0.25 | 5.05 |  |  |  | 99.93273 | 29.963 | 0.7435911 | 0.1287948 | 0.05591689 | 0.7290458 | 0.2150373 | 0.7722263 | Котельников, 2011
868 | Войкаро-Сыньинский | Кечпельское 1 | ДГ | 3089-2-1/1 (середина) | 0.03 | 10.21 | 53.19 | 6.659359 |  | 22.28691 | 0.58 | 7.03 |  |  |  | 99.98627 | 28.279 | 0.6401077 | 0.2118942 | 0.08477013 | 0.7116611 | 0.2035688 | 0.7775763 | Котельников, 2011
869 | Войкаро-Сыньинский | Кечпельское 1 | ДГ | 3089-2-1/2 (край) | 0.35 | 5.33 | 51.48 | 12.65927 |  | 24.51419 | 0.15 | 5.48 |  |  |  | 99.96346 | 35.905 | 0.7150759 | 0.3172515 | 0.1685276 | 0.7203338 | 0.1111386 | 0.8663352 | Котельников, 2011
870 | Войкаро-Сыньинский | Кечпельское 1 | ДГ | 6107-1-1/1 (центр) |  | 9.52 | 53.84 | 6.932198 |  | 22.56841 |  | 7.14 |  |  |  | 100.0006 | 28.806 | 0.6394222 | 0.2165402 | 0.08838354 | 0.7215032 | 0.1901133 | 0.7914548 | Котельников, 2011
871 | Войкаро-Сыньинский | Кечпельское 1 | ДГ | 6107-1-4 (середина) | 0.29 | 9.66 | 52.93 | 7.288344 |  | 21.99095 | 0.37 | 7.45 |  |  |  | 99.97929 | 28.549 | 0.6235012 | 0.2297145 | 0.09337795 | 0.7127712 | 0.1938508 | 0.7861834 | Котельников, 2011
872 | Войкаро-Сыньинский | Кечпельское 1 | ДГ | 00806-2/3 (кайма) | 0.06 | 3.45 | 58.1 | 9.515593 |  | 21.16887 | 0.79 | 6.92 |  |  |  | 100.0045 | 29.731 | 0.6318438 | 0.2879894 | 0.1252272 | 0.8036586 | 0.07111428 | 0.9187054 | Котельников, 2011
873 | Войкаро-Сыньинский | Кечпельское 1 | ДГ | БО-2154-7 (8) | 0.35 | 17.54 | 49.44 | 1.406707 |  | 16.33924 | 0.21 | 12.67 |  |  |  | 98.84595 | 17.605 | 0.4197869 | 0.07189838 | 0.01740012 | 0.6427764 | 0.3398235 | 0.6541589 | Котельников, 2011
874 | Войкаро-Сыньинский | Кечпельское 1 | ДГ | ШО-2199 (8) | 0.4 | 16.82 | 47.59 | 0.4841649 |  | 18.98435 | 0.14 | 13.26 |  |  |  | 100.7985 | 19.42 | 0.4454386 | 0.02243344 | 0.006300138 | 0.6508864 | 0.3428134 | 0.6550131 | Котельников, 2011
875 | Войкаро-Сыньинский | Кечпельское 1 | ДГ | ШО-3190 (8) | 0.29 | 24.67 | 39.5 | 1.790936 |  | 17.14552 | 0.12 | 14.07 |  |  |  | 99.65645 | 18.757 | 0.4060571 | 0.08591482 | 0.02185429 | 0.5066249 | 0.4715208 | 0.5179442 | Котельников, 2011
876 | Войкаро-Сыньинский | Кечпельское 1 | ДГ | ШО-3242 (8) | 0.25 | 12.01 | 54 | 1.178775 |  | 15.97734 | 0.12 | 13.44 |  |  |  | 99.09611 | 17.038 | 0.4001008 | 0.06225353 | 0.01535904 | 0.7395365 | 0.2451044 | 0.7510723 | Котельников, 2011
877 | Войкаро-Сыньинский | Кечпельское 1 | ДГ | ШО-7004 (8) | 0.38 | 15.61 | 49.64 | 0.4929671 |  | 16.70643 | 0.14 | 13.7 |  |  |  | 99.1294 | 17.15 | 0.4062274 | 0.02586459 | 0.00639236 | 0.6765624 | 0.3170453 | 0.680915 | Котельников, 2011
878 | Войкаро-Сыньинский | Кечпельское 1 | ДГ | ШО-7006 (8) | 0.37 | 16.8 | 47.19 | 1.739547 |  | 17.16476 | 0.2 | 13.44 |  |  |  | 99.2943 | 18.73 | 0.4174238 | 0.08356986 | 0.02240139 | 0.6387363 | 0.3388623 | 0.6533728 | Котельников, 2011
879 | Войкаро-Сыньинский | Кечпельское 1 | ДГ | ШО-7009 (8) | 0.36 | 14.85 | 50.5 | 1.868054 |  | 16.22512 | 0.16 | 13.65 |  |  |  | 99.65318 | 17.906 | 0.4000733 | 0.09387333 | 0.02388609 | 0.6787029 | 0.297411 | 0.6953111 | Котельников, 2011
880 | Войкаро-Сыньинский | Кечпельское 1 | ДГ | ШО-7017 (8) | 0.41 | 17.19 | 47.52 | 0.1126611 |  | 18.53863 | 0.2 | 13.01 |  |  |  | 99.72129 | 18.64 | 0.4442718 | 0.005438507 | 0.001463428 | 0.648794 | 0.3497426 | 0.6497448 | Котельников, 2011
881 | Войкаро-Сыньинский | Кечпельское 1 | ДГ | ШО-7018 (8) | 0.43 | 16.8 | 49.93 | 1.825671 |  | 14.83526 | 0.14 | 14.49 |  |  |  | 100.0209 | 16.478 | 0.3648365 | 0.09969406 | 0.0226455 | 0.6509593 | 0.3263952 | 0.6660421 | Котельников, 2011
882 | Войкаро-Сыньинский | Кечпельское 1 | ДГ | ШО-7022 (8) | 0.44 | 19.73 | 46 | 1.180501 |  | 15.98379 | 0.16 | 14.28 |  |  |  | 99.70429 | 17.046 | 0.3857373 | 0.0623154 | 0.01467683 | 0.6011136 | 0.3842095 | 0.6100675 | Котельников, 2011
883 | Войкаро-Сыньинский | Кечпельское 1 | ДГ | ШО-7023 (8) | 0.35 | 15.34 | 50.75 | 1.398239 |  | 15.93386 | 0.14 | 14.05 |  |  |  | 100.0721 | 17.192 | 0.3888481 | 0.07318238 | 0.01775154 | 0.6772098 | 0.3050386 | 0.6894486 | Котельников, 2011
884 | Войкаро-Сыньинский | Кечпельское 1 | ДГ | ШО-7027 (8) | 0.39 | 15.6 | 48.85 | 0.9806517 |  | 18.10761 | 0.16 | 13.52 |  |  |  | 100.5883 | 18.99 | 0.4290278 | 0.04646665 | 0.01277558 | 0.6689032 | 0.3183212 | 0.6775594 | Котельников, 2011
885 | Войкаро-Сыньинский | Кечпельское 1 | ДГ | 6110-1-2 (середина) | 0.26 | 24.9 | 43.97 | 0.8751648 | 0.27 | 16.92453 | 0.5 | 12.27 |  |  |  | 99.96969 | 17.712 | 0.4362552 | 0.04446045 | 0.01016549 | 0.536819 | 0.4530155 | 0.5423321 | Котельников, 2011
886 | Войкаро-Сыньинский | Кечпельское 1 | ДГ | 6110-1-3/1 (середина) | 0.29 | 26.02 | 42.67 | 1.832455 |  | 15.13616 | 0.34 | 13.68 |  |  |  | 99.96861 | 16.785 | 0.3830011 | 0.09823434 | 0.02095747 | 0.5129332 | 0.4661093 | 0.5239131 | Котельников, 2011
887 | Войкаро-Сыньинский | Кечпельское 1 | ДГ | 7092-1/1 (центр) | 0.27 | 12.95 | 54.39 | 3.969765 | 0.01 | 16.71101 | 0.5 | 11.17 |  |  |  | 99.97077 | 20.283 | 0.4563253 | 0.1761098 | 0.04875591 | 0.7021248 | 0.2491193 | 0.7381121 | Котельников, 2011
888 | Войкаро-Сыньинский | Кечпельское 1 | ДГ | 01008-1/1 (центр) | 0.45 | 11.4 | 55.48 | 4.50632 |  | 16.18621 | 0.44 | 11.49 |  |  |  | 99.95253 | 20.241 | 0.4414453 | 0.2003276 | 0.05585724 | 0.7228142 | 0.2213285 | 0.7655773 | Котельников, 2011
889 | Войкаро-Сыньинский | Кечпельское 1 | ДГ | 3086-1-1/1 (центр) | 0.19 | 11.47 | 53.26 | 4.029335 |  | 24.3234 | 1.11 | 5.6 |  |  |  | 99.98274 | 27.949 | 0.7090328 | 0.1297234 | 0.05167475 | 0.7179247 | 0.2304005 | 0.7570448 | Котельников, 2011
890 | Войкаро-Сыньинский | Кечпельское 1 | ДГ | 3089-2-2/1 (середина) | 0.31 | 13.56 | 55.38 | 1.073295 |  | 20.34125 | 0.19 | 9.12 |  |  |  | 99.97454 | 21.307 | 0.5558164 | 0.0453261 | 0.01332942 | 0.7228996 | 0.263771 | 0.7326656 | Котельников, 2011
891 | Войкаро-Сыньинский | Кечпельское 1 | ДГ | 3089-2-3/1 (центр) | 0.27 | 13.55 | 55.93 | 0.3973234 |  | 20.53849 | 0.56 | 8.73 |  |  |  | 99.97581 | 20.896 | 0.5689465 | 0.01710932 | 0.004941391 | 0.7311099 | 0.2639487 | 0.7347406 | Котельников, 2011
892 | Войкаро-Сыньинский | Кечпельское 1 | ДГ | 3089-2-3/2 (середина) | 0.33 | 13.06 | 56.24 | 0.7635533 |  | 20.14995 | 0.26 | 9.16 |  |  |  | 99.96351 | 20.837 | 0.5524006 | 0.0329728 | 0.009504997 | 0.7358525 | 0.2546425 | 0.7429139 | Котельников, 2011
893 | Войкаро-Сыньинский | Кечпельское 1 | ДГ | 5195-2 (центр) | 0.33 | 11.47 | 54.56 | 3.920012 | 0.12 | 20.96577 | 0.03 | 8.58 |  |  |  | 99.97579 | 24.493 | 0.5782214 | 0.1440113 | 0.04947511 | 0.7237798 | 0.2267451 | 0.7614528 | Котельников, 2011
894 | Войкаро-Сыньинский | Кечпельское 1 | ДГ | 5195-5/2 (центр) | 0.37 | 11.6 | 53.64 | 4.144506 | 0.29 | 21.80877 | 0.11 | 8 |  |  |  | 99.96328 | 25.538 | 0.6046527 | 0.1460283 | 0.05266668 | 0.7164481 | 0.2308853 | 0.7562787 | Котельников, 2011
895 | Войкаро-Сыньинский | Кечпельское 1 | ДГ | 4273 (5) | 0.29 | 14.96 | 48.63 | 6.397672 |  | 17.17137 | 0.23 | 12.09 |  |  |  | 100.609 | 22.928 | 0.4434638 | 0.2510766 | 0.07903903 | 0.6314758 | 0.2894852 | 0.6856705 | Котельников, 2011
896 | Войкаро-Сыньинский | Кечпельское 1 | ДГ | 4284 (5) | 0.32 | 15 | 50.41 | 4.906936 |  | 15.24274 | 0.21 | 13.03 |  |  |  | 99.73968 | 19.658 | 0.3962459 | 0.2246061 | 0.06029213 | 0.651028 | 0.2886799 | 0.6927983 | Котельников, 2011
897 | Войкаро-Сыньинский | Кечпельское 1 | ДГ | 4287/2 (5) | 0.26 | 12.5 | 53.07 | 1.683597 |  | 18.8491 | 0.22 | 11.87 |  |  |  | 100.5827 | 20.364 | 0.4711496 | 0.07439206 | 0.02185276 | 0.7240189 | 0.2541284 | 0.7401942 | Котельников, 2011
898 | Войкаро-Сыньинский | Кечпельское 1 | ДГ | 4310 (5) | 0.34 | 27.27 | 36.21 | 5.517505 |  | 14.50435 | 0.18 | 14.41 |  |  |  | 98.82185 | 19.469 | 0.3609012 | 0.2550055 | 0.06394152 | 0.4410639 | 0.4949946 | 0.4711927 | Котельников, 2011
899 | Войкаро-Сыньинский | Кечпельское 1 | ДГ | 4331 (5) | 0.39 | 12.97 | 51.47 | 2.457028 |  | 17.26917 | 0.22 | 12.2 |  |  |  | 98.62619 | 19.48 | 0.4426302 | 0.1134939 | 0.03196314 | 0.7037629 | 0.264274 | 0.7270001 | Котельников, 2011
900 | Войкаро-Сыньинский | Кечпельское 1 | ДГ | 4334 (5) | 0.52 | 23.53 | 39.56 | 4.043543 |  | 17.63362 | 0.23 | 13.08 |  |  |  | 99.90716 | 21.272 | 0.4306357 | 0.1710427 | 0.0490251 | 0.5041335 | 0.4468415 | 0.5301228 | Котельников, 2011
901 | Войкаро-Сыньинский | Кечпельское 1 | ДГ | 2082-5 (6) | 0.52 | 23.74 | 38.52 | 3.701266 |  | 14.9816 |  | 15.6 |  |  |  | 99.25287 | 18.312 | 0.3501388 | 0.1818718 | 0.04548543 | 0.497555 | 0.4569596 | 0.5212649 | Котельников, 2011
902 | Войкаро-Сыньинский | Кечпельское 1 | ДГ | 2108/2 (8) | 0.49 | 13.34 | 47.21 | 6.123282 |  | 18.17427 | 0.24 | 11.67 |  |  |  | 98.85755 | 23.684 | 0.4663023 | 0.2326375 | 0.07989786 | 0.647467 | 0.2726351 | 0.7036904 | Котельников, 2011
903 | Войкаро-Сыньинский | Кечпельское 1 | ДГ | БО-2153-7 (8) | 0.36 | 14.07 | 49.56 | 4.057577 |  | 16.88599 | 0.24 | 12.33 |  |  |  | 98.87357 | 20.537 | 0.4344957 | 0.1777791 | 0.05189607 | 0.6662417 | 0.2818622 | 0.7027096 | Котельников, 2011
904 | Войкаро-Сыньинский | Кечпельское 1 | ДГ | БО-2158-1 (8) | 0.3 | 16.35 | 48.23 | 5.299987 |  | 14.25107 | 0.22 | 13.87 |  |  |  | 99.33106 | 19.02 | 0.3656609 | 0.2507348 | 0.06494903 | 0.6212236 | 0.3138273 | 0.6643741 | Котельников, 2011
905 | Войкаро-Сыньинский | Кечпельское 1 | ДГ | ШО-2193А (8) | 0.28 | 23.17 | 39.41 | 2.386239 |  | 18.53486 | 0.2 | 13.01 |  |  |  | 99.2411 | 20.682 | 0.4442217 | 0.103818 | 0.02979067 | 0.517137 | 0.4530723 | 0.5330159 | Котельников, 2011
906 | Войкаро-Сыньинский | Кечпельское 1 | ДГ | ШО-2203 (8) | 0.45 | 15.72 | 48.04 | 2.413049 |  | 16.77074 | 0.18 | 13.44 |  |  |  | 99.19379 | 18.942 | 0.4117875 | 0.1146282 | 0.03112454 | 0.6512872 | 0.3175882 | 0.6722094 | Котельников, 2011
907 | Войкаро-Сыньинский | Кечпельское 1 | ДГ | ШО-2205 (8) | 0.28 | 16.9 | 47 | 2.248214 |  | 17.27706 | 0.16 | 13.44 |  |  |  | 99.70527 | 19.3 | 0.4190104 | 0.104817 | 0.0287793 | 0.632373 | 0.3388477 | 0.6511116 | Котельников, 2011
908 | Войкаро-Сыньинский | Кечпельское 1 | ДГ | ШО-7002 (8) | 0.27 | 16.13 | 48.19 | 2.090131 |  | 18.8393 | 0.18 | 13.01 |  |  |  | 101.4794 | 20.72 | 0.4482475 | 0.09076848 | 0.02679457 | 0.6493264 | 0.323879 | 0.6672039 | Котельников, 2011
909 | Войкаро-Сыньинский | Кечпельское 1 | ДГ | ШО-7003 (8) | 0.45 | 18.27 | 46.75 | 2.586862 |  | 15.22534 | 0.14 | 15.12 |  |  |  | 100.7822 | 17.553 | 0.3609973 | 0.132609 | 0.0321986 | 0.611615 | 0.3561864 | 0.6319633 | Котельников, 2011
910 | Войкаро-Сыньинский | Кечпельское 1 | ДГ | ШО-7005 (8) | 0.29 | 15.44 | 48.98 | 2.306852 |  | 16.58329 | 0.16 | 13.44 |  |  |  | 99.33015 | 18.659 | 0.4090678 | 0.1112455 | 0.02958561 | 0.6602562 | 0.3101582 | 0.6803858 | Котельников, 2011
911 | Войкаро-Сыньинский | Кечпельское 1 | ДГ | ШО-7008 (8) | 0.27 | 15.68 | 49.26 | 2.778747 |  | 16.38268 | 0.16 | 13.7 |  |  |  | 100.2714 | 18.883 | 0.4015161 | 0.1324125 | 0.03512324 | 0.6544445 | 0.3104322 | 0.6782675 | Котельников, 2011
912 | Войкаро-Сыньинский | Кечпельское 1 | ДГ | ШО-7010 (8) | 0.38 | 15.06 | 49.52 | 2.378117 |  | 16.74117 | 0.2 | 13.35 |  |  |  | 99.69929 | 18.881 | 0.4129881 | 0.1133338 | 0.03048254 | 0.6671619 | 0.3023555 | 0.6881381 | Котельников, 2011
913 | Войкаро-Сыньинский | Кечпельское 1 | ДГ | ШО-7011 (8) | 0.31 | 14.95 | 49.25 | 4.592621 |  | 14.69456 | 0.14 | 14.49 |  |  |  | 100.1872 | 18.827 | 0.3626311 | 0.2194977 | 0.05757029 | 0.6488986 | 0.2935311 | 0.688538 | Котельников, 2011
914 | Войкаро-Сыньинский | Кечпельское 1 | ДГ | ШО-7012 (8) | 0.41 | 12.9 | 49.68 | 1.821285 |  | 19.30021 | 0.22 | 12.39 |  |  |  | 99.84149 | 20.939 | 0.4663622 | 0.07826605 | 0.02453112 | 0.7033214 | 0.2721474 | 0.7210086 | Котельников, 2011
915 | Войкаро-Сыньинский | Кечпельское 1 | ДГ | ШО-7014 (8) | 0.36 | 15.82 | 43.69 | 3.009873 |  | 19.23072 | 0.2 | 13.02 |  |  |  | 99.02059 | 21.939 | 0.4531481 | 0.1234475 | 0.04083391 | 0.6229996 | 0.3361665 | 0.6495221 | Котельников, 2011
916 | Войкаро-Сыньинский | Кечпельское 1 | ДГ | ШО-7018-1 (8) | 0.34 | 14.85 | 48.5 | 5.799015 |  | 14.08205 | 0.16 | 15.12 |  |  |  | 100.7611 | 19.3 | 0.3431927 | 0.270363 | 0.07245544 | 0.6369294 | 0.2906152 | 0.6866833 | Котельников, 2011
917 | Войкаро-Сыньинский | Кечпельское 1 | ДГ | ШО-7021 (8) | 0.43 | 17.76 | 45.8 | 1.640752 |  | 16.26165 | 0.18 | 14.38 |  |  |  | 99.1224 | 17.738 | 0.3881703 | 0.08323188 | 0.02114443 | 0.6203706 | 0.358485 | 0.6337713 | Котельников, 2011
918 | Войкаро-Сыньинский | Кечпельское 1 | ДГ | ШО-7026 (8) | 0.31 | 21.62 | 41.27 | 4.111516 |  | 14.92946 | 0.18 | 14.72 |  |  |  | 98.89097 | 18.629 | 0.3626567 | 0.1985926 | 0.05053939 | 0.5332063 | 0.4162543 | 0.5615886 | Котельников, 2011
919 | Войкаро-Сыньинский | Кечпельское 1 | ДГ | ШО-7029 (8) | 0.42 | 17.78 | 43.5 | 5.546364 |  | 19.47338 | 0.2 | 11.76 |  |  |  | 100.4697 | 24.464 | 0.4815992 | 0.2040006 | 0.07010344 | 0.5779005 | 0.3519961 | 0.6214675 | Котельников, 2011
920 | Войкаро-Сыньинский | Кечпельское 1 | ДГ | КВС-35-2 (8) | 0.29 | 23.29 | 39.39 | 4.3834 |  | 14.22282 | 0.16 | 15.7 |  |  |  | 99.45622 | 18.167 | 0.3369772 | 0.2171093 | 0.05328435 | 0.5032774 | 0.4434383 | 0.5316035 | Котельников, 2011
921 | Войкаро-Сыньинский | Кечпельское 1 | ДГ | 3392 (9) - центр | 0.37 | 14.46 | 49.94 | 6.268075 |  | 17.72999 | 0.36 | 10.45 | 0.13 | 0.26 |  | 99.96806 | 23.37 | 0.4876711 | 0.2413381 | 0.07699642 | 0.6447891 | 0.2782145 | 0.698577 | Котельников, 2011
922 | Войкаро-Сыньинский | Кечпельское 1 | ДГ | 3394-1 (9) - центр | 0.3 | 14.93 | 49.72 | 6.122618 |  | 17.53087 | 0.49 | 10.68 | 0.1 | 0.1 |  | 99.97349 | 23.04 | 0.479414 | 0.2391141 | 0.074879 | 0.6391264 | 0.2859946 | 0.6908571 | Котельников, 2011
923 | Войкаро-Сыньинский | Кечпельское 1 | ДГ | МТП-2-1/1 (10) - край | 0.24 | 21.26 | 38.04 | 13.07072 | 0.11 | 12.81597 | 0.31 | 14.52 | 0.16 | 0.15 |  | 100.7167 | 24.577 | 0.3311882 | 0.4785414 | 0.1513636 | 0.4630155 | 0.3856209 | 0.5455994 | Котельников, 2011
924 | Войкаро-Сыньинский | Кечпельское 1 | ДГ | МТП-2-1/3 (10) | 0.18 | 24.39 | 36.44 | 11.28914 | 0.18 | 12.48204 | 0.32 | 15.02 | 0.17 | 0.17 |  | 100.7012 | 22.64 | 0.3179794 | 0.4486767 | 0.1285891 | 0.4362694 | 0.4351415 | 0.5006472 | Котельников, 2011
925 | Войкаро-Сыньинский | Кечпельское 1 | ДГ | МТП-2-1/4 (10) | 0.25 | 19.97 | 39.87 | 12.27586 | 0.22 | 13.13818 | 0.32 | 14.2 | 0.14 | 0.1 |  | 100.524 | 24.184 | 0.3417061 | 0.4567441 | 0.1436426 | 0.4903546 | 0.3660028 | 0.5726051 | Котельников, 2011
926 | Войкаро-Сыньинский | Кечпельское 1 | ДГ | МТП-2-5 (10) | 0.27 | 24.11 | 40.64 | 5.339239 | 0.23 | 14.52175 | 0.33 | 13.56 | 0.11 | 0.14 |  | 99.33099 | 19.326 | 0.3753207 | 0.2485924 | 0.06221559 | 0.4977444 | 0.44004 | 0.5307663 | Котельников, 2011
927 | Войкаро-Сыньинский | Кечпельское 1 | ДГ | 3050-1/1 (центр) | 0.31 | 23.76 | 42.39 | 5.658065 |  | 11.93687 | 0.54 | 15.38 |  |  |  | 99.97494 | 17.028 | 0.3033456 | 0.2989884 | 0.0647166 | 0.5096171 | 0.4256663 | 0.5448799 | Котельников, 2011
928 | Войкаро-Сыньинский | Кечпельское 1 | ДГ | 3050-1/2 (середина) | 0.37 | 22.85 | 41.73 | 7.593671 | 0.14 | 10.69021 | 0.35 | 16.23 |  |  |  | 99.95389 | 17.523 | 0.2698244 | 0.3899356 | 0.08703856 | 0.5027373 | 0.4102241 | 0.5506665 | Котельников, 2011
929 | Войкаро-Сыньинский | Кечпельское 1 | ДГ | 3050-2/1 (центр) | 0.31 | 24.29 | 41.28 | 6.101738 | 0.22 | 11.87866 | 0.23 | 15.66 |  |  |  | 99.97039 | 17.369 | 0.2985217 | 0.3161031 | 0.0697059 | 0.4956652 | 0.4346289 | 0.5328049 | Котельников, 2011
930 | Войкаро-Сыньинский | Кечпельское 1 | ДГ | 3050-2/2 (центр) | 0.07 | 23.58 | 42.31 | 6.757774 | 0.21 | 10.69336 |  | 16.37 |  |  |  | 99.99113 | 16.774 | 0.2681932 | 0.3625073 | 0.07665175 | 0.5044223 | 0.418926 | 0.5462969 | Котельников, 2011
931 | Войкаро-Сыньинский | Кечпельское 1 | ДГ | 5195-5/3 (центр) | 0.05 | 11.8 | 52.39 | 6.884659 | 0.41 | 18.24518 | 0.04 | 10.18 |  |  |  | 99.99984 | 24.44 | 0.5013738 | 0.2534729 | 0.08559526 | 0.6846183 | 0.2297864 | 0.7487038 | Котельников, 2011
932 | Войкаро-Сыньинский | Кечпельское 1 | ДГ | 6109-1/1 (центр) | 0.38 | 20.66 | 44.73 | 6.673914 | 0.42 | 10.80981 | 0.38 | 15.91 |  |  |  | 99.96373 | 16.815 | 0.2759832 | 0.3571359 | 0.07756021 | 0.546374 | 0.3760657 | 0.592314 | Котельников, 2011
933 | Войкаро-Сыньинский | Кечпельское 1 | ДГ | 6109-1/2 (центр) | 0.14 | 21.93 | 43.93 | 6.793864 | 0.26 | 10.32388 | 0.36 | 16.24 |  |  |  | 99.97775 | 16.437 | 0.2628905 | 0.3719152 | 0.07780737 | 0.5288078 | 0.3933848 | 0.5734245 | Котельников, 2011
934 | Войкаро-Сыньинский | Кечпельское 1 | ДГ | 7092-2/1 (центр) | 0.25 | 13.77 | 52.61 | 4.812679 | 0.12 | 16.09455 | 1.05 | 11.27 |  |  |  | 99.97723 | 20.425 | 0.4448146 | 0.2120193 | 0.05892289 | 0.6770149 | 0.2640622 | 0.7194043 | Котельников, 2011
935 | Войкаро-Сыньинский | Кечпельское 1 | ДГ | 7092-2/2 (середина) | 0.52 | 13.26 | 52.59 | 4.929317 | 0.24 | 16.3186 | 0.51 | 11.57 |  |  |  | 99.93792 | 20.754 | 0.441743 | 0.2137153 | 0.06087502 | 0.6826347 | 0.2564903 | 0.7268837 | Котельников, 2011
936 | Войкаро-Сыньинский | Кечпельское 1 | ДГ | 7092-2/3 (середина) | 0.48 | 12.86 | 52.17 | 6.208689 | 0.3 | 15.07342 | 0.64 | 12.22 |  |  |  | 99.95211 | 20.66 | 0.4089949 | 0.2704082 | 0.07647508 | 0.6754196 | 0.2481053 | 0.7313496 | Котельников, 2011
937 | Войкаро-Сыньинский | Кечпельское 1 | ДГ | 01008-2 (центр) | 0.2 | 11.83 | 55.29 | 4.975743 |  | 15.21183 | 0.48 | 12 |  |  |  | 99.98757 | 19.689 | 0.4156116 | 0.2273971 | 0.06096313 | 0.7120142 | 0.2270226 | 0.7582389 | Котельников, 2011
938 | Войкаро-Сыньинский | Кечпельское 1 | ДГ | 01106-1/1 (центр) | 0.32 | 18.9 | 47.12 | 6.425517 |  | 11.93032 | 0.12 | 15.16 |  |  |  | 99.97584 | 17.712 | 0.3062822 | 0.3264303 | 0.0751038 | 0.5788845 | 0.3460117 | 0.6258913 | Котельников, 2011
939 | Войкаро-Сыньинский | Кечпельское 1 | ДГ | 01106-1/2 (центр) | 0.23 | 18.28 | 46.97 | 7.498953 |  | 11.17644 | 0.61 | 15.2 |  |  |  | 99.9654 | 17.924 | 0.2920459 | 0.376457 | 0.08770725 | 0.5774152 | 0.3348776 | 0.6329275 | Котельников, 2011
940 | Войкаро-Сыньинский | Кечпельское 1 | ДГ | 01106-2 (центр) | 0.26 | 18.34 | 46.72 | 8.042105 |  | 10.36071 | 0.28 | 15.97 |  |  |  | 99.97282 | 17.597 | 0.2668484 | 0.411226 | 0.09364986 | 0.571838 | 0.3345121 | 0.630924 | Котельников, 2011
941 | Войкаро-Сыньинский | Кечпельское 1 | ДГ | 4274 (5) | 0.28 | 14.94 | 46.5 | 5.760016 |  | 22.38114 | 0.31 | 8.78 |  |  |  | 100.0912 | 27.564 | 0.5884983 | 0.1880322 | 0.07381283 | 0.6263166 | 0.2998706 | 0.6762311 | Котельников, 2011
942 | Войкаро-Сыньинский | Кечпельское 1 | ДГ | 4285 (5) | 0.25 | 13.11 | 49.7 | 4.736557 |  | 20.13005 | 0.3 | 9.55 |  |  |  | 98.6666 | 24.392 | 0.5418249 | 0.1747295 | 0.06110971 | 0.6739639 | 0.2649264 | 0.7178303 | Котельников, 2011
943 | Войкаро-Сыньинский | Кечпельское 1 | ДГ | 4330 (5) | 0.3 | 22.77 | 40.11 | 5.92171 |  | 21.05964 | 0.29 | 9.88 |  |  |  | 100.6414 | 26.388 | 0.5445974 | 0.2019256 | 0.07071129 | 0.5034161 | 0.4258726 | 0.5417219 | Котельников, 2011
944 | Войкаро-Сыньинский | Кечпельское 1 | ДГ | 4339 (5) | 0.28 | 20.35 | 41.44 | 4.715926 |  | 22.55261 | 0.22 | 9.16 |  |  |  | 99.77854 | 26.796 | 0.5800609 | 0.1583609 | 0.05884125 | 0.5434598 | 0.3976989 | 0.5774369 | Котельников, 2011
945 | Войкаро-Сыньинский | Кечпельское 1 | ДГ | БО-2190 (8) | 0.42 | 12.4 | 50.63 | 3.715261 |  | 20.26901 | 0.2 | 10.71 |  |  |  | 100.2043 | 23.612 | 0.514979 | 0.1415818 | 0.04865888 | 0.696969 | 0.2543721 | 0.7326173 | Котельников, 2011
946 | Войкаро-Сыньинский | Кечпельское 1 | ДГ | 3086-1-1/2 (центр) | 0.12 | 11.3 | 52.64 | 5.16975 |  | 23.69726 | 1.14 | 5.92 |  |  |  | 99.98701 | 28.349 | 0.6919053 | 0.1640902 | 0.06611151 | 0.7075486 | 0.2263399 | 0.7576371 | Котельников, 2011
947 | Войкаро-Сыньинский | Кечпельское 1 | ДГ | 3086-1-2/2 (центр) |  | 10.67 | 52.56 | 6.913485 |  | 21.99725 | 0.67 | 7.19 |  |  |  | 100.0007 | 28.218 | 0.6318694 | 0.2204557 | 0.08765639 | 0.700446 | 0.2118976 | 0.7677437 | Котельников, 2011
948 | Войкаро-Сыньинский | Кечпельское 1 | ДГ | 5195-1 (центр) | 0.35 | 11.51 | 53.69 | 5.074127 |  | 19.2373 | 1.09 | 9.02 |  |  |  | 99.97143 | 23.803 | 0.5447365 | 0.191814 | 0.06379794 | 0.7095312 | 0.2266709 | 0.7578825 | Котельников, 2011
949 | Войкаро-Сыньинский | Кечпельское 1 | ДГ | 5195-3/1 (центр) |  | 11.04 | 54.09 | 5.690225 | 0.11 | 19.36994 | 0.88 | 8.81 |  |  |  | 99.99016 | 24.49 | 0.5522717 | 0.2090698 | 0.07127507 | 0.7121279 | 0.216597 | 0.7667803 | Котельников, 2011
950 | Войкаро-Сыньинский | Кечпельское 1 | ДГ | 5195-5/1 (центр) | 0.18 | 11.52 | 53.15 | 5.711254 | 0.21 | 19.73201 | 0.5 | 8.97 |  |  |  | 99.97327 | 24.871 | 0.5524008 | 0.2066278 | 0.0717318 | 0.7016432 | 0.226625 | 0.7558626 | Котельников, 2011
951 | Войкаро-Сыньинский | Кечпельское 1 | ДГ | 5206-1/1 (центр) | 0.57 | 10.83 | 48.61 | 9.865988 | 0.2 | 21.06858 | 0.77 | 8.03 |  |  |  | 99.94457 | 29.946 | 0.5954682 | 0.2964503 | 0.1266142 | 0.6556924 | 0.2176934 | 0.7507477 | Котельников, 2011
952 | Войкаро-Сыньинский | Кечпельское 1 | ДГ | 5206-1/2 (центр) | 0.71 | 10.52 | 49.77 | 8.82793 |  | 22.11663 | 0.2 | 7.79 |  |  |  | 99.93456 | 30.06 | 0.61432 | 0.2642532 | 0.1137366 | 0.673972 | 0.2122913 | 0.7604647 | Котельников, 2011
953 | Войкаро-Сыньинский | Кечпельское 1 | ДГ | 5206-1/3 (середина) | 0.41 | 10.58 | 48.76 | 10.55203 | 0.47 | 19.76828 | 0.5 | 8.92 |  |  |  | 99.96031 | 29.263 | 0.5542362 | 0.3244644 | 0.1346372 | 0.6539215 | 0.2114413 | 0.7556616 | Котельников, 2011
954 | Войкаро-Сыньинский | Кечпельское 1 | ДГ | 5206-2 (центр) | 0.65 | 9.82 | 50.65 | 8.096569 | 0.44 | 22.61971 | 0.53 | 7.12 |  |  |  | 99.92628 | 29.905 | 0.6405916 | 0.243617 | 0.1055416 | 0.6939608 | 0.2004976 | 0.7758447 | Котельников, 2011
955 | Войкаро-Сыньинский | Кечпельское 1 | ДГ | 5206-5 (центр) | 0.65 | 10.29 | 49.8 | 8.90986 |  | 22.44991 | 0.57 | 7.27 |  |  |  | 99.93977 | 30.467 | 0.634031 | 0.2631428 | 0.1151583 | 0.6765293 | 0.2083123 | 0.7645767 | Котельников, 2011
956 | Войкаро-Сыньинский | Кечпельское 1 | ДГ | 6113-1-1/1 (метазерно) | 0.49 | 13.53 | 44.26 | 10.31349 |  | 24.37492 | 1.07 | 5.91 |  |  |  | 99.94841 | 33.655 | 0.6982393 | 0.2757443 | 0.1321802 | 0.5962175 | 0.2716023 | 0.6870292 | Котельников, 2011
957 | Войкаро-Сыньинский | Кечпельское 1 | ДГ | 6113-1-2/1 (центр) | 0.32 | 18.75 | 42.69 | 7.054884 | 0.87 | 19.97902 | 1.21 | 8.51 |  | 0.63 |  | 100.0139 | 26.327 | 0.5684327 | 0.2411232 | 0.08678307 | 0.5519556 | 0.3612614 | 0.6044079 | Котельников, 2011
958 | Войкаро-Сыньинский | Кечпельское 1 | ДГ | 6113-1-2/2 (центр) | 0.48 | 19.6 | 43.68 | 4.868376 | 0.45 | 21.72144 | 0.46 | 8.54 |  | 0.16 |  | 99.95981 | 26.102 | 0.5879646 | 0.1678268 | 0.05975028 | 0.5634705 | 0.3767792 | 0.5992775 | Котельников, 2011
959 | Войкаро-Сыньинский | Кечпельское 1 | ДГ | 3050-1/3 (кайма) | 0.53 | 10.66 | 47.69 | 14.93412 |  | 11.08628 | 0.24 | 14.82 |  |  |  | 99.9604 | 24.524 | 0.2956185 | 0.547945 | 0.1826658 | 0.6131088 | 0.2042254 | 0.7501323 | Котельников, 2011
960 | Войкаро-Сыньинский | Кечпельское 1 | ДГ | 3086/1 (метазерно) | 0.86 | 0.79 | 43.6 | 23.08226 | 0.1 | 28.49058 | 0.89 | 2.11 |  |  |  | 99.92284 | 49.26 | 0.8833872 | 0.4216317 | 0.3290583 | 0.6533018 | 0.01763992 | 0.9737087 | Котельников, 2011
961 | Войкаро-Сыньинский | Кечпельское 1 | ДГ | 3086/2 (метазерно) | 0.62 | 0.91 | 43.62 | 23.3253 | 0.46 | 27.05489 | 1.4 | 2.57 |  |  |  | 99.9602 | 48.043 | 0.8551999 | 0.4368642 | 0.3303941 | 0.6494166 | 0.02018931 | 0.969849 | Котельников, 2011
962 | Войкаро-Сыньинский | Кечпельское 1 | ДГ | 3086/3 (метазерно) | 1.11 | 0.34 | 40.65 | 25.80124 | 0.31 | 28.57705 | 1.21 | 1.9 |  |  |  | 99.89828 | 51.793 | 0.8940476 | 0.4482484 | 0.3736067 | 0.618682 | 0.007711309 | 0.9876893 | Котельников, 2011
963 | Войкаро-Сыньинский | Кечпельское 1 | ДГ | 6113-1-1/2 (метазерно) | 0.65 | 1.06 | 39.02 | 28.2655 |  | 27.7097 | 0.48 | 2.75 |  |  |  | 99.9352 | 53.143 | 0.8496937 | 0.4785856 | 0.39845 | 0.5781456 | 0.02340443 | 0.9610931 | Котельников, 2011
964 | Войкаро-Сыньинский | Кечпельское 1 | ДГ | МТП-2-3/1 (10) - центр | 0.26 | 27.7 | 37.58 | 4.871079 | 0.14 | 12.385 | 0.28 | 15.29 | 0.17 | 0.05 |  | 98.79608 | 16.768 | 0.3124492 | 0.2613931 | 0.05550649 | 0.4500992 | 0.4943943 | 0.4765508 | Котельников, 2011
965 | Войкаро-Сыньинский | Кечпельское 1 | ДГ | МТП-2-3/2 (10) | 0.22 | 28.58 | 37.85 | 4.42787 | 0.27 | 10.9478 | 0.3 | 16.38 | 0.16 | 0.04 |  | 99.23567 | 14.932 | 0.2727126 | 0.2668254 | 0.04976485 | 0.4471225 | 0.5031126 | 0.4705388 | Котельников, 2011
966 | Войкаро-Сыньинский | Кечпельское 1 | ДГ | МТП-2-3/3 (10) | 0.24 | 27.52 | 37.33 | 5.260312 | 0.26 | 13.17477 | 0.29 | 14.72 | 0.16 | 0.13 |  | 99.14508 | 17.908 | 0.3342813 | 0.2643107 | 0.06004823 | 0.4478984 | 0.4920534 | 0.4765121 | Котельников, 2011
967 | Войкаро-Сыньинский | Кечпельское 1 | ДГ | МТП-2-3/4 (10) | 0.23 | 28.09 | 37.61 | 4.526935 | 0.21 | 12.65066 | 0.27 | 15.3 | 0.16 |  |  | 99.1476 | 16.724 | 0.316885 | 0.2435648 | 0.05141022 | 0.4489328 | 0.499657 | 0.4732633 | Котельников, 2011
968 | Войкаро-Сыньинский | Кечпельское 1 | ДГ | МТП-2-3/5 (10) | 0.24 | 27.51 | 38.19 | 4.539041 | 0.22 | 12.50177 | 0.27 | 15.24 | 0.19 |  |  | 98.95081 | 16.586 | 0.3151752 | 0.2462481 | 0.0517161 | 0.4573452 | 0.4909387 | 0.4822872 | Котельников, 2011
969 | Войкаро-Сыньинский | Кечпельское 1 | ДГ | МТП-2-4/1 (10) - центр | 0.22 | 28.93 | 37.53 | 4.312053 | 0.13 | 11.56801 | 0.26 | 16.02 | 0.19 |  |  | 99.18007 | 15.448 | 0.2883164 | 0.2511668 | 0.04841093 | 0.4428643 | 0.5087247 | 0.4653945 | Котельников, 2011
970 | Войкаро-Сыньинский | Кечпельское 1 | ДГ | МТП-2-4/2 (10) | 0.23 | 28.61 | 38.55 | 4.194228 | 0.2 | 11.94003 | 0.22 | 16.04 | 0.16 | 0.03 |  | 100.2543 | 15.714 | 0.2945952 | 0.2401683 | 0.04684982 | 0.4525985 | 0.5005517 | 0.4748449 | Котельников, 2011
971 | Войкаро-Сыньинский | Кечпельское 1 | ДГ | МТП-2-6/1 (10) | 0.22 | 28.9 | 37.76 | 4.583636 | 0.15 | 11.53464 | 0.22 | 16.03 | 0.21 | 0.16 |  | 99.79828 | 15.659 | 0.2875961 | 0.2633882 | 0.05119194 | 0.4432577 | 0.5055504 | 0.4671732 | Котельников, 2011
972 | Войкаро-Сыньинский | Кечпельское 1 | ДГ | МТП-2-6/2 (10) | 0.25 | 29.03 | 37.88 | 4.369337 | 0.13 | 11.72747 | 0.21 | 16.14 | 0.21 | 0.04 |  | 100.0468 | 15.659 | 0.2895958 | 0.2510741 | 0.04873573 | 0.4440937 | 0.5071705 | 0.4668458 | Котельников, 2011
973 | Войкаро-Сыньинский | Кечпельское 1 | ДГ | МТП-2-7/1а (10) - центр | 0.23 | 30.43 | 37.1 | 3.004761 | 0.21 | 11.78332 | 0.17 | 16.08 | 0.1 | 0.11 |  | 99.24808 | 14.487 | 0.2913425 | 0.1866304 | 0.03351206 | 0.4349085 | 0.5315795 | 0.4499885 | Котельников, 2011
974 | Войкаро-Сыньинский | Кечпельское 1 | ДГ | МТП-2-7/1б (10) - центр | 0.24 | 29.57 | 37.79 | 3.714702 | 0.22 | 11.84151 | 0.16 | 16.01 | 0.21 | 0.17 |  | 99.98621 | 15.184 | 0.2932641 | 0.2201346 | 0.04138932 | 0.4425619 | 0.5160488 | 0.4616701 | Котельников, 2011
975 | Войкаро-Сыньинский | Кечпельское 1 | ДГ | МТП-2-7/1в (10) | 0.25 | 28.87 | 38.08 | 3.54443 | 0.12 | 11.96172 | 0.16 | 15.87 | 0.14 | 0.01 |  | 99.05615 | 15.151 | 0.2971931 | 0.2105018 | 0.03991998 | 0.4507893 | 0.5092907 | 0.4695331 | Котельников, 2011
976 | Войкаро-Сыньинский | Кечпельское 1 | ДГ | МТП-2-7/2а (10) | 0.27 | 29.3 | 37.43 | 4.155161 | 0.17 | 12.07119 | 0.23 | 15.92 | 0.24 |  |  | 99.84635 | 15.81 | 0.2984403 | 0.2364866 | 0.04648382 | 0.4401153 | 0.5134009 | 0.4615709 | Котельников, 2011
977 | Войкаро-Сыньинский | Кечпельское 1 | ДГ | МТП-2-7/2б (10) | 0.27 | 29.4 | 37.55 | 3.999118 | 0.16 | 11.98859 | 0.17 | 16.13 | 0.13 |  |  | 99.88771 | 15.587 | 0.294276 | 0.2308619 | 0.04467483 | 0.4409013 | 0.5144238 | 0.4615196 | Котельников, 2011
978 | Войкаро-Сыньинский | Кечпельское 1 | ДГ | МТП-2-7/2в (10) | 0.27 | 29.31 | 37.77 | 4.186728 | 0.1 | 11.68378 | 0.2 | 15.96 | 0.24 | 0.29 |  | 100.0705 | 15.451 | 0.2911377 | 0.2438196 | 0.04662591 | 0.4421121 | 0.511262 | 0.4637341 | Котельников, 2011
979 | Войкаро-Сыньинский | Кечпельское 1 | ДГ | 6110-1-1 | 0.28 | 27.97 | 40.99 | 1.724513 |  | 14.46828 | 0.01 | 14.53 |  |  |  | 99.9728 | 16.02 | 0.3584179 | 0.0968624 | 0.0194602 | 0.4861739 | 0.4943659 | 0.4958227 | Котельников, 2011
980 | Войкаро-Сыньинский | Кечпельское 1 | ДГ | 6115-1-2/1 (центр) | 0.3 | 28.37 | 37.78 | 3.362125 |  | 17.24676 | 0.47 | 12.45 |  |  |  | 99.97888 | 20.272 | 0.4373123 | 0.1492341 | 0.03842095 | 0.4537838 | 0.5077953 | 0.4719152 | Котельников, 2011
981 | Войкаро-Сыньинский | Кечпельское 1 | ДГ | 6115-1-3 (центр) | 0.5 | 28.03 | 40.11 | 1.486247 |  | 16.25767 | 0.2 | 13.37 |  |  |  | 99.95392 | 17.595 | 0.4055411 | 0.07600693 | 0.01697634 | 0.4815466 | 0.5014771 | 0.4898627 | Котельников, 2011
982 | Войкаро-Сыньинский | Кечпельское 1 | ДГ | 4310 (5) | 0.34 | 27.27 | 36.21 | 5.517505 |  | 14.50435 | 0.18 | 14.41 |  |  |  | 98.82185 | 19.469 | 0.3609012 | 0.2550055 | 0.06394152 | 0.4410639 | 0.4949946 | 0.4711927 | Котельников, 2011
983 | Войкаро-Сыньинский | Кечпельское 1 | ДГ | ШО-3204 (8) | 0.33 | 26.04 | 36.5 | 4.871372 |  | 15.70774 | 0.14 | 14.49 |  |  |  | 99.44911 | 20.091 | 0.3781786 | 0.2181727 | 0.05797734 | 0.4565966 | 0.4854261 | 0.4846981 | Котельников, 2011
984 | Войкаро-Сыньинский | Кечпельское 1 | ДГ | ШО-7016 (8) | 0.34 | 24.43 | 36.11 | 2.82635 |  | 20.41685 | 0.16 | 13.18 |  |  |  | 100.7632 | 22.96 | 0.4649772 | 0.1107657 | 0.03575608 | 0.480158 | 0.4840859 | 0.4979632 | Котельников, 2011
985 | Войкаро-Сыньинский | Кечпельское 1 | ДГ | МТП-2-1/1 (10) - центр | 0.23 | 29.26 | 35.43 | 5.704834 | 0.2 | 13.51279 | 0.23 | 14.93 | 0.2 |  |  | 99.74762 | 18.646 | 0.336771 | 0.2753009 | 0.06426223 | 0.4194853 | 0.5162525 | 0.4482936 | Котельников, 2011
986 | Войкаро-Сыньинский | Кечпельское 1 | ДГ | МТП-2-1/2 (10) | 0.24 | 28.59 | 36.14 | 6.340685 | 0.15 | 13.21365 | 0.3 | 15.14 | 0.15 | 0.03 |  | 100.3443 | 18.919 | 0.3287 | 0.30157 | 0.07115811 | 0.426294 | 0.5025479 | 0.4589521 | Котельников, 2011
987 | Войкаро-Сыньинский | Кечпельское 1 | ДГ | 6115-1-1 (центр) | 0.28 | 29 | 36.28 | 5.730705 |  | 13.15951 | 0.21 | 15.32 |  |  |  | 99.98022 | 18.316 | 0.3251957 | 0.2815319 | 0.06418344 | 0.4270857 | 0.5087308 | 0.4563776 | Котельников, 2011
988 | Войкаро-Сыньинский | Кечпельское 2 | ДГ |  | 0.22 | 11.19 | 56.2 | 3.861732 |  | 17.60021 |  | 10.66 |  |  |  | 99.73195 | 21.075 | 0.4808672 | 0.164879 | 0.04799632 | 0.734167 | 0.2178366 | 0.7711809 | Котельников, 2011
989 | Войкаро-Сыньинский | Кечпельское 2 | ДГ | БК-136-1 (8) | 0.2 | 10.8 | 55.8 | 1.549345 |  | 17.3009 | 0.24 | 11.88 |  |  |  | 99.30024 | 18.695 | 0.4496515 | 0.07457169 | 0.02009129 | 0.7605481 | 0.2193606 | 0.7761418 | Котельников, 2011
990 | Войкаро-Сыньинский | Кечпельское 2 | ДГ | КВС-85-10 (8) | 0.24 | 10.5 | 54.79 | 1.518445 |  | 17.0497 | 0.2 | 12.28 |  |  |  | 98.54815 | 18.416 | 0.4378678 | 0.07419166 | 0.02009777 | 0.7622248 | 0.2176774 | 0.777858 | Котельников, 2011
991 | Войкаро-Сыньинский | Кечпельское 2 | ДГ | 1-4/1 (9) |  | 8.14 | 62.64 | 1.157781 |  | 18.07823 |  | 9.99 |  |  |  | 100.006 | 19.12 | 0.5037856 | 0.05448666 | 0.01451824 | 0.8256044 | 0.1598774 | 0.8377673 | Котельников, 2011
992 | Войкаро-Сыньинский | Кечпельское 2 | ДГ | 3000-11/1 (9) | 0.28 | 9.67 | 61.14 | 0.9238913 |  | 16.93768 |  | 11.06 |  |  |  | 100.0116 | 17.769 | 0.4621289 | 0.04678531 | 0.01150083 | 0.7999565 | 0.1885427 | 0.8092637 | Котельников, 2011
993 | Войкаро-Сыньинский | Кечпельское 2 | ДГ | 3000-11/2 (9) | 0.35 | 9.41 | 60.61 | 1.389176 |  | 17.65902 |  | 10.6 |  |  |  | 100.0182 | 18.909 | 0.4831093 | 0.06610588 | 0.01740089 | 0.797979 | 0.1846201 | 0.8121104 | Котельников, 2011
994 | Войкаро-Сыньинский | Кечпельское 2 | ДГ | 3000-13/1 (9) |  | 7.72 | 63.21 | 1.129089 |  | 17.82505 |  | 10.11 |  |  |  | 99.99413 | 18.841 | 0.4972746 | 0.05392323 | 0.01417399 | 0.8340314 | 0.1517946 | 0.846023 | Котельников, 2011
995 | Войкаро-Сыньинский | Кечпельское 2 | ДГ | К-II/1 (10) | 0.17 | 10.54 | 57.32 | 3.55541 | 0.24 | 16.59684 | 0.39 | 11.01 | 0.06 |  |  | 99.94225 | 19.796 | 0.4582046 | 0.1616081 | 0.04427013 | 0.7501707 | 0.2055592 | 0.7849192 | Котельников, 2011
996 | Войкаро-Сыньинский | Кечпельское 2 | ДГ | К-II/2 (10) | 0.19 | 10.73 | 57.32 | 3.691538 | 0.15 | 15.83535 | 0.42 | 11.35 | 0.09 | 0.17 |  | 100.0069 | 19.157 | 0.4390659 | 0.1733927 | 0.04571823 | 0.7461412 | 0.2081406 | 0.7818877 | Котельников, 2011
997 | Войкаро-Сыньинский | Кечпельское 2 | ДГ | К-II/3 (10) | 0.17 | 10.8 | 57.99 | 3.526909 | 0.08 | 14.80449 | 0.37 | 12.07 | 0.1 | 0.14 |  | 100.0814 | 17.978 | 0.4076295 | 0.176524 | 0.04333096 | 0.7488416 | 0.2078274 | 0.7827593 | Котельников, 2011
998 | Войкаро-Сыньинский | Кечпельское 2 | ДГ | МТП-5-1/1 (10) - центр | 0.17 | 10.34 | 57.53 | 3.877907 | 0.06 | 16.57066 | 0.28 | 11.05 | 0.12 |  |  | 100.0386 | 20.06 | 0.4569127 | 0.1739471 | 0.04814783 | 0.7507693 | 0.2010828 | 0.7887457 | Котельников, 2011
999 | Войкаро-Сыньинский | Кечпельское 2 | ДГ | МТП-5-1/2 (10) - центр | 0.17 | 10.52 | 57.07 | 3.894427 | 0.18 | 16.20979 | 0.29 | 11.2 | 0.07 | 0.08 |  | 99.74422 | 19.714 | 0.4481176 | 0.1777541 | 0.04846429 | 0.7464813 | 0.2050544 | 0.7845016 | Котельников, 2011
1000 | Войкаро-Сыньинский | Кечпельское 2 | ДГ | МТП-5-2/1 (10) | 0.16 | 10.21 | 57.66 | 3.524467 | 0.15 | 17.62468 | 0.3 | 10.32 | 0.07 | 0.03 |  | 100.0692 | 20.796 | 0.4893105 | 0.1524982 | 0.04398917 | 0.7564142 | 0.1995966 | 0.7912193 | Котельников, 2011
1001 | Войкаро-Сыньинский | Кечпельское 2 | ДГ | МТП-5-3/1 (10) | 0.19 | 11.04 | 57.43 | 2.609137 | 0.09 | 16.6183 | 0.32 | 10.97 | 0.07 |  |  | 99.36744 | 18.966 | 0.4594292 | 0.1237862 | 0.03250685 | 0.7520552 | 0.215438 | 0.7773235 | Котельников, 2011
1002 | Войкаро-Сыньинский | Кечпельское 2 | ДГ | МТП-5-3/2 (10) - центр | 0.17 | 11.02 | 57.33 | 2.950507 |  | 16.16613 | 0.3 | 11.13 | 0.08 | 0.13 |  | 99.31664 | 18.821 | 0.4490013 | 0.1410604 | 0.03666632 | 0.7488337 | 0.2145 | 0.7773357 | Котельников, 2011
1003 | Войкаро-Сыньинский | Кечпельское 2 | ДГ | МТП-5-4/2 (10) | 0.19 | 10.27 | 56.88 | 4.338258 | 0.11 | 16.58044 | 0.41 | 10.96 | 0.09 |  |  | 99.88869 | 20.484 | 0.4590892 | 0.1905686 | 0.05408679 | 0.7453638 | 0.2005494 | 0.7879833 | Котельников, 2011
1004 | Войкаро-Сыньинский | Кечпельское 2 | ДГ | МТП-5-4/3 (10) | 0.21 | 10.3 | 56.91 | 4.469774 | 0.15 | 16.5941 | 0.38 | 10.83 | 0.07 | 0.21 |  | 100.1639 | 20.616 | 0.4622584 | 0.1950886 | 0.05558092 | 0.7438091 | 0.2006099 | 0.7875838 | Котельников, 2011
1005 | Войкаро-Сыньинский | Кечпельское 2 | ДГ | МТП-5-4/4а (10) | 0.2 | 10.4 | 56.78 | 4.363346 | 0.05 | 16.73286 | 0.38 | 10.59 | 0.08 | 0.29 |  | 99.88621 | 20.659 | 0.4699072 | 0.190047 | 0.05431588 | 0.7429086 | 0.2027756 | 0.7855779 | Котельников, 2011
1006 | Войкаро-Сыньинский | Кечпельское 2 | ДГ | МТП-5-4/4б (10) - центр | 0.2 | 10.54 | 56.38 | 4.449405 | 0.13 | 17.15543 | 0.38 | 10.54 | 0.12 | 0.09 |  | 100.0248 | 21.159 | 0.4773046 | 0.1892158 | 0.05546662 | 0.7387333 | 0.2058001 | 0.7821146 | Котельников, 2011
1007 | Войкаро-Сыньинский | Кечпельское 2 | ДГ | МТП-5-4/5 (10) | 0.2 | 10.7 | 57.24 | 4.000456 | 0.13 | 15.59139 | 0.39 | 11.68 | 0.05 | 0.05 |  | 100.0818 | 19.191 | 0.4282144 | 0.1875697 | 0.04943517 | 0.7434623 | 0.2071025 | 0.7821269 | Котельников, 2011
1008 | Войкаро-Сыньинский | Кечпельское 2 | ДГ | МТП-5-4/6 (10) | 0.2 | 10.46 | 57.27 | 4.761017 | 0.21 | 14.01904 | 0.37 | 12.65 | 0.09 | 0.06 |  | 100.1301 | 18.303 | 0.383381 | 0.2340604 | 0.05853269 | 0.740046 | 0.2014213 | 0.7860559 | Котельников, 2011
1009 | Войкаро-Сыньинский | Кечпельское 2 | ДГ | МТП-5-4/7 (10) | 0.21 | 10.51 | 57 | 4.581548 | 0.13 | 15.47952 | 0.35 | 11.72 | 0.1 | 0.06 |  | 100.1711 | 19.602 | 0.4256162 | 0.2103113 | 0.05659411 | 0.7400594 | 0.2033465 | 0.7844549 | Котельников, 2011
1010 | Войкаро-Сыньинский | Кечпельское 2 | ДГ | МТП-5-8/1 (10) | 0.2 | 10.92 | 57.03 | 4.377505 | 0.15 | 13.97112 | 0.31 | 12.77 | 0.07 | 0.02 |  | 99.85863 | 17.91 | 0.3803442 | 0.2199286 | 0.05376173 | 0.7361778 | 0.2100604 | 0.7780047 | Котельников, 2011
1011 | Войкаро-Сыньинский | Кечпельское 2 | ДГ | МТП-5-8/4 (10) | 0.18 | 11.12 | 56.82 | 4.704346 | 0.08 | 13.48303 | 0.3 | 13.06 | 0.1 | 0.08 |  | 99.97738 | 17.716 | 0.3667689 | 0.2389374 | 0.05747974 | 0.7297086 | 0.2128116 | 0.77421 | Котельников, 2011
1012 | Войкаро-Сыньинский | Кечпельское 2 | ДГ | МТП-5-8/5 (10) | 0.2 | 11.06 | 56.83 | 4.818693 | 0.14 | 13.46014 | 0.33 | 13.06 | 0.04 | 0.15 |  | 100.1388 | 17.796 | 0.3663744 | 0.2436449 | 0.05885467 | 0.7295618 | 0.2115835 | 0.7751851 | Котельников, 2011
1013 | Войкаро-Сыньинский | Кечпельское 2 | ДГ | МТП-5-8/6 (10) | 0.19 | 11.09 | 56.89 | 4.597757 | 0.13 | 13.59694 | 0.29 | 13.05 | 0.13 |  |  | 100.0047 | 17.734 | 0.3689033 | 0.2332866 | 0.05623235 | 0.7313225 | 0.2124452 | 0.7748968 | Котельников, 2011
1014 | Войкаро-Сыньинский | Кечпельское 2 | ДГ | МТП-5-8/7 (10) | 0.22 | 11.48 | 56.67 | 4.407789 | 0.06 | 13.56487 | 0.31 | 13.19 | 0.04 | 0.02 |  | 100.0327 | 17.531 | 0.3658745 | 0.2262375 | 0.05378421 | 0.7268085 | 0.2194073 | 0.7681213 | Котельников, 2011
1015 | Войкаро-Сыньинский | Кечпельское 2 | ДГ | 4026-1-2/1 (центр) |  | 10.75 | 59.63 | 1.392905 |  | 17.34666 | 0.41 | 10.46 |  |  |  | 99.98957 | 18.6 | 0.481973 | 0.0673845 | 0.01721632 | 0.7746692 | 0.2081145 | 0.7882398 | Котельников, 2011
1016 | Войкаро-Сыньинский | Кечпельское 2 | ДГ | КВС-88-8 (8) | 0.19 | 10.51 | 54.5 | 1.599311 |  | 22.84294 | 0.24 | 8.26 |  |  |  | 99.63225 | 24.282 | 0.6080771 | 0.05926524 | 0.02122662 | 0.7602863 | 0.218487 | 0.7767746 | Котельников, 2011
1017 | Войкаро-Сыньинский | Кечпельское 2 | ДГ | 1-4/2 (9) |  | 8.41 | 61.91 | 1.539903 |  | 18.1844 |  | 9.94 |  |  |  | 99.9843 | 19.57 | 0.5065036 | 0.07080338 | 0.0193008 | 0.8155969 | 0.1651023 | 0.8316484 | Котельников, 2011
1018 | Войкаро-Сыньинский | Кечпельское 2 | ДГ | 1-8/1 (9) |  | 7.46 | 59.73 | 4.246657 |  | 19.80586 |  | 8.76 |  |  |  | 100.0025 | 23.627 | 0.5591716 | 0.1617296 | 0.05395194 | 0.7976002 | 0.1484478 | 0.8430864 | Котельников, 2011
1019 | Войкаро-Сыньинский | Кечпельское 2 | ДГ | 1-8/2 (9) | 0.23 | 7.54 | 58.99 | 4.132187 |  | 20.32086 | 0.65 | 8.14 |  |  |  | 100.003 | 24.039 | 0.5834316 | 0.154673 | 0.05301423 | 0.7954696 | 0.1515161 | 0.8400017 | Котельников, 2011
1020 | Войкаро-Сыньинский | Кечпельское 2 | ДГ | 3000-1/1 (9) | 0.26 | 8.9 | 57.98 | 4.239117 |  | 19.15564 |  | 9.49 |  |  |  | 100.0248 | 22.97 | 0.5310544 | 0.1660601 | 0.05357806 | 0.7702338 | 0.1761881 | 0.8138376 | Котельников, 2011
1021 | Войкаро-Сыньинский | Кечпельское 2 | ДГ | 3000-9/1 (9) | 0.26 | 8.29 | 59.84 | 3.071238 |  | 19.0975 |  | 9.48 |  |  |  | 100.0387 | 21.861 | 0.5305599 | 0.1264138 | 0.03890003 | 0.7966378 | 0.1644622 | 0.8288813 | Котельников, 2011
1022 | Войкаро-Сыньинский | Кечпельское 2 | ДГ | 3000-9/2 (9) | 0.23 | 8.09 | 60.33 | 2.163049 |  | 20.42969 | 0.57 | 8.2 |  |  |  | 100.0127 | 22.376 | 0.5829448 | 0.08698316 | 0.02764433 | 0.8104122 | 0.1619435 | 0.8334524 | Котельников, 2011
1023 | Войкаро-Сыньинский | Кечпельское 2 | ДГ | 3000-13/2 (9) | 0.28 | 7.69 | 63.5 | 0.03816975 |  | 18.91565 |  | 9.57 |  |  |  | 99.99382 | 18.95 | 0.5258209 | 0.001812433 | 0.0004842271 | 0.846713 | 0.1528027 | 0.8471232 | Котельников, 2011
1024 | Войкаро-Сыньинский | Кечпельское 2 | ДГ | МТП-5-4/1а (10) | 0.2 | 11.78 | 56.13 | 2.086627 | 0.07 | 19.90645 | 0.41 | 8.92 | 0.05 |  |  | 99.59308 | 21.784 | 0.5559564 | 0.08619032 | 0.02623554 | 0.7417764 | 0.231988 | 0.7617617 | Котельников, 2011
1025 | Войкаро-Сыньинский | Кечпельское 2 | ДГ | МТП-5-5/2б (10) | 0.16 | 10.27 | 56.88 | 2.499377 | 0.18 | 19.18306 | 0.37 | 9.01 | 0.07 | 0.03 |  | 98.70244 | 21.432 | 0.5443113 | 0.104935 | 0.03189188 | 0.762853 | 0.2052551 | 0.7879833 | Котельников, 2011
1026 | Войкаро-Сыньинский | Кечпельское 2 | ДГ | МТП-5-6/2 (10) - центр | 0.17 | 10.41 | 56.61 | 2.749527 | 0.08 | 19.43598 | 0.37 | 8.86 | 0.07 | 0.09 |  | 98.9055 | 21.91 | 0.5517139 | 0.1129189 | 0.03500088 | 0.7574376 | 0.2075615 | 0.7849102 | Котельников, 2011
1027 | Войкаро-Сыньинский | Кечпельское 2 | ДГ | 4026-1-1/1 (центр) | 0.15 | 10.09 | 60.42 | 0.2877765 | 0.41 | 18.90806 |  | 9.72 |  |  |  | 99.98584 | 19.167 | 0.5218415 | 0.01350993 | 0.003615394 | 0.7978362 | 0.1985484 | 0.8007311 | Котельников, 2011
1028 | Войкаро-Сыньинский | Кечпельское 2 | ДГ | 00605-1/1 (центр) |  | 7.5 | 59.67 | 2.961253 |  | 22.61346 | 0.88 | 6.36 |  |  |  | 99.98472 | 25.278 | 0.6660862 | 0.1054105 | 0.03824623 | 0.8100315 | 0.1517223 | 0.8422441 | Котельников, 2011
1029 | Войкаро-Сыньинский | Кечпельское 2 | ДГ | 00605-2/1 (центр) | 0.04 | 6.85 | 58.87 | 4.237963 |  | 23.47868 | 0.56 | 5.95 |  |  |  | 99.98664 | 27.292 | 0.688844 | 0.1397246 | 0.05515038 | 0.8052266 | 0.139623 | 0.8522273 | Котельников, 2011
1030 | Войкаро-Сыньинский | Кечпельское 2 | ДГ | 00605-2/2 (центр) | 0.29 | 6.88 | 59.12 | 3.311994 |  | 24.31787 | 0.36 | 5.66 |  | 0.03 |  | 99.96986 | 27.298 | 0.7067821 | 0.1091717 | 0.04344878 | 0.8151831 | 0.1413681 | 0.8522106 | Котельников, 2011
1031 | Войкаро-Сыньинский | Кечпельское 2 | ДГ | 3428-1 (9) - центр | 0.2 | 7.45 | 58.17 | 3.169203 |  | 25.86735 | 0.53 | 4.52 | 0.02 | 0.04 |  | 99.96655 | 28.719 | 0.7625097 | 0.09929607 | 0.04171154 | 0.8047074 | 0.153581 | 0.839734 | Котельников, 2011
1032 | Войкаро-Сыньинский | Кечпельское 2 | ДГ | МТП-5-2/2 (10) | 0.18 | 10.16 | 57.13 | 4.965249 | 0.1 | 14.17427 | 0.28 | 12.47 | 0.07 | 0.11 |  | 99.70952 | 18.642 | 0.3893896 | 0.2396619 | 0.06135493 | 0.7420026 | 0.1966424 | 0.790504 | Котельников, 2011
1033 | Войкаро-Сыньинский | Кечпельское 2 | ДГ | МТП-5-5/1 (10) | 0.19 | 10.09 | 56.87 | 4.918462 | 0.09 | 16.62437 | 0.39 | 10.87 | 0.1 | 0.13 |  | 100.3228 | 21.05 | 0.4617951 | 0.2102461 | 0.06110123 | 0.7425687 | 0.1963301 | 0.7908932 | Котельников, 2011
1034 | Войкаро-Сыньинский | Кечпельское 2 | ДГ | МТП-5-5/2а (10) | 0.17 | 10.17 | 56.55 | 5.071613 | 0.06 | 16.95956 | 0.41 | 10.77 | 0.05 |  |  | 100.2512 | 21.523 | 0.4690612 | 0.2120284 | 0.06304914 | 0.7389217 | 0.1980291 | 0.7886451 | Котельников, 2011
1035 | Войкаро-Сыньинский | Кечпельское 2 | ДГ | МТП-5-6/1а (10) | 0.22 | 10.29 | 56.36 | 5.062418 | 0.05 | 16.90784 | 0.41 | 10.76 | 0.13 | 0.04 |  | 100.2703 | 21.463 | 0.4685318 | 0.2122356 | 0.06295122 | 0.7366308 | 0.2004179 | 0.7861179 | Котельников, 2011
1036 | Войкаро-Сыньинский | Кечпельское 2 | ДГ | МТП-5-6/1б (10) | 0.2 | 10.44 | 56.44 | 4.918086 | 0.09 | 16.78171 | 0.39 | 10.94 | 0.08 |  |  | 100.3198 | 21.207 | 0.462541 | 0.2086736 | 0.06102388 | 0.7360774 | 0.2028987 | 0.7839149 | Котельников, 2011
1037 | Войкаро-Сыньинский | Кечпельское 2 | ДГ | МТП-5-8/2 (10) - центр | 0.19 | 11.2 | 56.4 | 4.97176 | 0.1 | 13.53041 | 0.25 | 13.12 | 0.14 |  |  | 99.95217 | 18.004 | 0.3665191 | 0.2484801 | 0.0607833 | 0.7247464 | 0.2144703 | 0.7716498 | Котельников, 2011
1038 | Войкаро-Сыньинский | Кечпельское 2 | ДГ | МТП-5-8/3 (10) | 0.21 | 11.31 | 56.29 | 5.145213 | 0.11 | 13.53334 | 0.28 | 13.12 | 0.06 | 0.08 |  | 100.1686 | 18.163 | 0.3665694 | 0.2548978 | 0.0627274 | 0.7213035 | 0.2159691 | 0.769577 | Котельников, 2011
1039 | Войкаро-Сыньинский | Кечпельское 2 | ДГ | 3000-1/2 (9) | 0.23 | 8.17 | 57.81 | 5.363175 |  | 18.39722 | 0.52 | 9.54 |  |  |  | 100.0304 | 23.223 | 0.519671 | 0.2078042 | 0.06795507 | 0.7699024 | 0.1621426 | 0.8260357 | Котельников, 2011
1040 | Войкаро-Сыньинский | Кечпельское 2 | ДГ | ШО-4069В (8) | 0.11 | 26.07 | 42.06 | 0.9480247 |  | 13.23497 | 0.16 | 16.1 |  |  |  | 100.023 | 14.088 | 0.3156279 | 0.06055107 | 0.01102488 | 0.5141101 | 0.474865 | 0.5198413 | Котельников, 2011
1041 | Войкаро-Сыньинский | Кечпельское 2 | ДГ | МТП-5-4/1б (10) | 0.23 | 12.13 | 54.71 | 4.310365 | 0.11 | 16.83853 | 0.41 | 11 | 0.08 |  |  | 99.8689 | 20.717 | 0.4620217 | 0.1872138 | 0.053337 | 0.7115642 | 0.2350988 | 0.7516552 | Котельников, 2011
1042 | Войкаро-Сыньинский | Кечпельское 2 | ДГ | МТП-5-4/1в (10) - центр | 0.18 | 11.78 | 55.05 | 4.556387 | 0.11 | 16.81716 | 0.36 | 10.91 | 0.06 | 0.08 |  | 99.93355 | 20.917 | 0.4637485 | 0.1960071 | 0.05634284 | 0.7154977 | 0.2281595 | 0.7582178 | Котельников, 2011
1043 | Войкаро-Сыньинский | Кечпельское 2 | ДГ | МТП-5-7/1 (10) - центр | 0.15 | 13.52 | 54.29 | 4.637253 | 0.21 | 13.4434 | 0.31 | 13.26 | 0.12 | 0.13 |  | 100.1107 | 17.616 | 0.3625659 | 0.2368667 | 0.05595386 | 0.6885284 | 0.2555177 | 0.7293377 | Котельников, 2011
1044 | Войкаро-Сыньинский | Кечпельское 2 | ДГ | МТП-5-7/2 (10) - центр | 0.16 | 16.3 | 51.09 | 4.801762 | 0.19 | 12.93937 | 0.28 | 13.82 | 0.16 | 0.16 |  | 99.95114 | 17.26 | 0.3443829 | 0.2503284 | 0.05714222 | 0.6390358 | 0.303822 | 0.6777648 | Котельников, 2011
1045 | Войкаро-Сыньинский | Кечпельское 2 | ДГ | МТП-5-8/8 (10) | 0.22 | 11.88 | 53.55 | 6.755529 | 0.25 | 14.63338 | 0.31 | 12.27 | 0.12 | 0.21 |  | 100.2289 | 20.712 | 0.4008719 | 0.293486 | 0.08273954 | 0.6893599 | 0.2279005 | 0.7515422 | Котельников, 2011
1046 | Войкаро-Сыньинский | Кечпельское 2 | ДГ | В-6/1а (10) | 0.45 | 17.15 | 50.91 | 4.418535 | 0.15 | 12.7782 | 0.17 | 14.48 | 0.03 | 0.2 |  | 100.7867 | 16.754 | 0.3311455 | 0.2373068 | 0.05211107 | 0.6310847 | 0.3168042 | 0.6657792 | Котельников, 2011
1047 | Войкаро-Сыньинский | Хойлинское | ДГ | 1213/1-2 | 0.12 | 10.89 | 54.5 | 6.065664 | 0.13 | 18.34212 | 0.29 | 9.99 | 0.05 | 0.07 |  | 100.5178 | 23.8 | 0.507408 | 0.2293253 | 0.07543782 | 0.7124265 | 0.2121357 | 0.7705555 | Брисюк, 2017
1048 | Войкаро-Сыньинский | Хойлинское | ДГ | 1213/2-1 | 0.21 | 11.27 | 54.67 | 5.682566 | 0.16 | 16.67683 | 0.29 | 11.07 | 0.16 | 0.06 |  | 100.3194 | 21.79 | 0.458049 | 0.2346593 | 0.07033147 | 0.7111923 | 0.2184762 | 0.7649956 | Брисюк, 2017
1049 | Войкаро-Сыньинский | Хойлинское | ДГ | 1213/2-2 | 0.19 | 11.57 | 54.09 | 6.013405 | 0.11 | 17.51914 | 0.27 | 10.55 | 0.14 | 0.15 |  | 100.6725 | 22.93 | 0.4823041 | 0.2359755 | 0.07425055 | 0.7019868 | 0.2237627 | 0.7582903 | Брисюк, 2017
1050 | Войкаро-Сыньинский | Хойлинское | ДГ | 1213/3 | 0.22 | 11.38 | 54.24 | 5.308642 | 0.24 | 18.85328 | 0.4 | 9.64 | 0.07 | 0.09 |  | 100.4919 | 23.63 | 0.5231796 | 0.2021484 | 0.06623935 | 0.7113529 | 0.2224078 | 0.761815 | Брисюк, 2017
1051 | Войкаро-Сыньинский | Хойлинское | ДГ | 1213/4-1 | 0.18 | 11.31 | 54.84 | 5.20323 | 0.16 | 18.45813 | 0.23 | 10.02 | 0.05 | 0.06 |  | 100.5414 | 23.14 | 0.5082345 | 0.20233 | 0.06458912 | 0.7155115 | 0.2198994 | 0.7649168 | Брисюк, 2017
1052 | Войкаро-Сыньинский | Хойлинское | ДГ | 1213/4-2 | 0.14 | 10.97 | 54.23 | 5.69924 | 0.15 | 18.84182 | 0.38 | 9.58 | 0.06 | 0.02 |  | 100.1311 | 23.97 | 0.5245853 | 0.2139437 | 0.07134642 | 0.7135553 | 0.2150983 | 0.7683762 | Брисюк, 2017
1053 | Войкаро-Сыньинский | Хойлинское | ДГ | 1213/5 | 0.21 | 11.63 | 53.21 | 6.048757 | 0.04 | 19.26733 | 0.45 | 9.32 | 0.11 | 0.09 |  | 100.4261 | 24.71 | 0.536999 | 0.2202642 | 0.07542804 | 0.6974174 | 0.2271546 | 0.7543138 | Брисюк, 2017
1054 | Войкаро-Сыньинский | Хойлинское | ДГ | 1213/6-1 | 0.18 | 11.12 | 55.58 | 5.097299 | 0.21 | 16.58345 | 0.31 | 11.08 | 0.09 | 0.09 |  | 100.3707 | 21.17 | 0.4564314 | 0.2166555 | 0.06298157 | 0.721813 | 0.2152054 | 0.7703296 | Брисюк, 2017
1055 | Войкаро-Сыньинский | Хойлинское | ДГ | 1213/6-2 | 0.23 | 11.58 | 54.8 | 5.242938 | 0.24 | 16.8724 | 0.34 | 11.02 | 0.07 | 0.09 |  | 100.5453 | 21.59 | 0.4620697 | 0.2185107 | 0.06474402 | 0.7112763 | 0.2239797 | 0.7605151 | Брисюк, 2017
1056 | Войкаро-Сыньинский | Хойлинское | ДГ | 1213/7-1 | 0.18 | 10.72 | 54.53 | 5.804124 | 0.01 | 19.77745 | 0.37 | 8.96 | 0.1 | 0.08 |  | 100.5616 | 25 | 0.5532451 | 0.2089043 | 0.07263339 | 0.7172456 | 0.210121 | 0.7734219 | Брисюк, 2017
1057 | Войкаро-Сыньинский | Хойлинское | ДГ | 1213/7-2 | 0.18 | 10.98 | 54.41 | 5.112881 | 0.19 | 20.36943 | 0.39 | 8.6 | 0.08 | 0.08 |  | 100.4523 | 24.97 | 0.5705981 | 0.184246 | 0.06431319 | 0.7193593 | 0.2163275 | 0.7688035 | Брисюк, 2017
1058 | Войкаро-Сыньинский | Хойлинское | ДГ | 1213/8 | 0.26 | 12.81 | 53.3 | 5.698946 | 0.16 | 15.54209 | 0.3 | 12.02 | 0.12 | 0.09 |  | 100.391 | 20.67 | 0.4204318 | 0.2480872 | 0.06968167 | 0.6849897 | 0.2453286 | 0.736296 | Брисюк, 2017
1059 | Войкаро-Сыньинский | Хойлинское | ДГ | 1213/12 | 0.22 | 15.98 | 48.57 | 5.786786 | 0.2 | 19.31305 | 0.37 | 9.82 | 0.02 | 0.11 |  | 100.4298 | 24.52 | 0.5245749 | 0.2123575 | 0.07068532 | 0.6235807 | 0.3057339 | 0.6710114 | Брисюк, 2017
1060 | Войкаро-Сыньинский | Хойлинское | ДГ | 1213/13 | 0.26 | 15.82 | 49.85 | 6.364634 | 0.14 | 14.9431 | 0.25 | 12.79 | 0.1 | 0.08 |  | 100.6477 | 20.67 | 0.3959438 | 0.277066 | 0.07618713 | 0.6272002 | 0.2966127 | 0.6789255 | Брисюк, 2017
1061 | Войкаро-Сыньинский | Хойлинское | ДГ | 1213/15 | 0.17 | 18.01 | 48.16 | 5.499214 | 0.17 | 14.74181 | 0.3 | 13.05 | 0.09 | 0.05 |  | 100.311 | 19.69 | 0.3879158 | 0.2513074 | 0.06521223 | 0.6002715 | 0.3345163 | 0.6421474 | Брисюк, 2017
1062 | Войкаро-Сыньинский | Хойлинское | ДГ | 1213/16 | 0.16 | 17.2 | 49.02 | 5.399287 | 0.13 | 15.39172 | 0.25 | 12.55 | 0.05 | 0.06 |  | 100.251 | 20.25 | 0.4076058 | 0.2399175 | 0.06438205 | 0.6143763 | 0.3212417 | 0.6566529 | Брисюк, 2017
1063 | Войкаро-Сыньинский | Хойлинское | ДГ | 1213/17 | 0.22 | 16.08 | 51.27 | 5.359538 | 0.05 | 13.01749 | 0.24 | 13.91 | 0.11 | 0.17 |  | 100.447 | 17.84 | 0.3442762 | 0.2703229 | 0.06347595 | 0.6382311 | 0.2982929 | 0.6814893 | Брисюк, 2017
1064 | Войкаро-Сыньинский | Хойлинское | ДГ | 1213/18 | 0.21 | 15.64 | 51.53 | 4.91765 | 0.27 | 13.8951 | 0.28 | 13.34 | 0.07 | 0.13 |  | 100.3527 | 18.32 | 0.3688364 | 0.2415364 | 0.0588402 | 0.6480514 | 0.2931084 | 0.6885668 | Брисюк, 2017
1065 | Войкаро-Сыньинский | Хойлинское | ДГ | 1213/19 | 0.18 | 15.61 | 51.12 | 5.287505 | 0.2 | 13.9423 | 0.3 | 13.26 | 0.16 | 0.05 |  | 100.1798 | 18.7 | 0.3710289 | 0.2544249 | 0.06334747 | 0.6437275 | 0.292925 | 0.687264 | Брисюк, 2017
1066 | Войкаро-Сыньинский | Хойлинское | ДГ | 1213/20 | 0.2 | 15.58 | 51.23 | 5.369108 | 0.18 | 14.60888 | 0.19 | 13.03 | 0.08 | 0.08 |  | 100.628 | 19.44 | 0.3861307 | 0.2485171 | 0.06420955 | 0.6439537 | 0.2918368 | 0.6881388 | Брисюк, 2017
1067 | Войкаро-Сыньинский | Хойлинское | ДГ | 1213/21 | 0.27 | 15.03 | 51.09 | 5.859837 | 0.16 | 14.75732 | 0.25 | 12.73 | 0.11 | 0.13 |  | 100.4272 | 20.03 | 0.3940778 | 0.2632418 | 0.07051495 | 0.6461961 | 0.283289 | 0.6952194 | Брисюк, 2017
1068 | Войкаро-Сыньинский | Хойлинское | ДГ | 1213/22 | 0.21 | 14.07 | 51.75 | 6.019658 | 0.25 | 14.99351 | 0.29 | 12.39 | 0.16 | 0.08 |  | 100.2532 | 20.41 | 0.4043787 | 0.2653867 | 0.07300933 | 0.6597049 | 0.2672857 | 0.711663 | Брисюк, 2017
1069 | Войкаро-Сыньинский | Хойлинское | ДГ | 1213/23 | 0.23 | 12.52 | 53.66 | 5.978169 | 0.12 | 15.21084 | 0.21 | 12.28 | 0.07 | 0.08 |  | 100.429 | 20.59 | 0.4100051 | 0.2612535 | 0.07291444 | 0.6879056 | 0.23918 | 0.7420087 | Брисюк, 2017
1070 | Войкаро-Сыньинский | Хойлинское | ДГ | 1213/24 | 0.23 | 13.09 | 53.34 | 5.85785 | 0.14 | 14.80911 | 0.28 | 12.41 | 0.1 | 0.21 |  | 100.517 | 20.08 | 0.4010141 | 0.2624973 | 0.07106889 | 0.6801851 | 0.248746 | 0.7322234 | Брисюк, 2017
1071 | Войкаро-Сыньинский | Хойлинское | ДГ | 1213/25 | 0.23 | 12.4 | 54.04 | 5.59131 | 0.14 | 15.40894 | 0.24 | 12.07 | 0.12 | 0.15 |  | 100.5002 | 20.44 | 0.4173269 | 0.2461405 | 0.06834222 | 0.6942624 | 0.2373954 | 0.7451904 | Брисюк, 2017
1072 | Войкаро-Сыньинский | Хойлинское | ДГ | 1213/26 | 0.23 | 11.42 | 55.31 | 5.084512 | 0.28 | 15.65496 | 0.27 | 11.81 | 0.11 | 0.04 |  | 100.2695 | 20.23 | 0.4265013 | 0.2261538 | 0.06268933 | 0.7167716 | 0.2205391 | 0.7647108 | Брисюк, 2017
1073 | Войкаро-Сыньинский | Хойлинское | ДГ | 1213/27 | 0.21 | 11.86 | 55.29 | 5.431073 | 0.24 | 14.74312 | 0.29 | 12.38 | 0.13 | 0.15 |  | 100.7542 | 19.63 | 0.4005229 | 0.2489521 | 0.06613484 | 0.707659 | 0.2262062 | 0.7577743 | Брисюк, 2017
1074 | Войкаро-Сыньинский | Хойлинское | ДГ | 1213/28 | 0.24 | 12.13 | 54.32 | 5.870048 | 0.2 | 14.96813 | 0.22 | 12.41 | 0.13 | 0.04 |  | 100.5782 | 20.25 | 0.4035824 | 0.2608356 | 0.07161779 | 0.6965813 | 0.2318009 | 0.7503174 | Брисюк, 2017
1075 | Войкаро-Сыньинский | Хойлинское | ДГ | 1213/29 | 0.2 | 12.11 | 55.27 | 5.344185 | 0.16 | 14.3213 | 0.21 | 12.88 | 0.07 | 0.02 |  | 100.6255 | 19.13 | 0.3841646 | 0.251372 | 0.06485278 | 0.7049679 | 0.2301793 | 0.7538577 | Брисюк, 2017
1076 | Войкаро-Сыньинский | Хойлинское | ДГ | 1213/30 | 0.19 | 12.34 | 54.61 | 5.464381 | 0.24 | 14.77315 | 0.23 | 12.46 | 0.14 | 0.05 |  | 100.5075 | 19.69 | 0.3994654 | 0.2497156 | 0.06648343 | 0.698357 | 0.2351596 | 0.7480927 | Брисюк, 2017
1077 | Войкаро-Сыньинский | Хойлинское | ДГ | 1213/31 | 0.23 | 12.36 | 54.24 | 5.840399 | 0.14 | 14.85481 | 0.21 | 12.46 | 0.1 | 0.09 |  | 100.5552 | 20.11 | 0.4007885 | 0.2613249 | 0.07104239 | 0.6934697 | 0.2354879 | 0.7465031 | Брисюк, 2017
1078 | Войкаро-Сыньинский | Хойлинское | ДГ | 1213/32 | 0.25 | 12.18 | 54.45 | 5.874205 | 0.14 | 14.65439 | 0.22 | 12.52 | 0.2 | 0.11 |  | 100.6386 | 19.94 | 0.3963807 | 0.2650783 | 0.07147742 | 0.6963867 | 0.2321358 | 0.7499944 | Брисюк, 2017
1079 | Войкаро-Сыньинский | Хойлинское | ДГ | 1213/33 | 0.21 | 11.67 | 55.07 | 5.683331 | 0.07 | 14.95614 | 0.27 | 12.24 | 0.08 | 0.09 |  | 100.3595 | 20.07 | 0.4067135 | 0.2548038 | 0.06944048 | 0.7072251 | 0.2233345 | 0.7599998 | Брисюк, 2017
1080 | Войкаро-Сыньинский | Хойлинское | ДГ | 1213/34 | 0.21 | 12.48 | 54.26 | 5.483518 | 0.14 | 14.60593 | 0.17 | 12.47 | 0.12 | 0.19 |  | 100.1694 | 19.54 | 0.3965457 | 0.2525138 | 0.06682152 | 0.6949757 | 0.2382027 | 0.7447404 | Брисюк, 2017
1081 | Войкаро-Сыньинский | Хойлинское | ДГ | 1213/35 | 0.19 | 16.99 | 49.35 | 5.941353 | 0.08 | 14.53397 | 0.25 | 13.17 | 0.07 | 0.1 |  | 100.7353 | 19.88 | 0.3823858 | 0.2689176 | 0.0703758 | 0.6144095 | 0.3152147 | 0.6609225 | Брисюк, 2017
1082 | Войкаро-Сыньинский | Хойлинское | ДГ | 1213/36 | 0.15 | 15.11 | 50.82 | 5.847982 | 0.09 | 15.05799 | 0.23 | 12.46 | 0.12 | 0.14 |  | 100.126 | 20.32 | 0.4040553 | 0.25896 | 0.07051683 | 0.6441013 | 0.2853818 | 0.6929672 | Брисюк, 2017
1083 | Войкаро-Сыньинский | Хойлинское | ДГ | К2/11 | 0.1 | 10.52 | 54.19 | 4.360958 | 0.19 | 21.80601 | 0.31 | 7.49 | 0 | 0 |  | 99.15697 | 25.73 | 0.6202562 | 0.1525082 | 0.05605628 | 0.7321402 | 0.2118035 | 0.7756185 | Брисюк, 2017
1084 | Войкаро-Сыньинский | Хойлинское | ДГ | К2/7 | 0.2 | 11.41 | 53.18 | 4.322489 | 0.19 | 20.50062 | 0.79 | 8.05 | 0.08 | 0.17 |  | 99.18311 | 24.39 | 0.5882661 | 0.1594678 | 0.05535264 | 0.7157899 | 0.2288575 | 0.7577323 | Брисюк, 2017
1085 | Войкаро-Сыньинский | Хойлинское | ДГ | 1403/1 | 0.32 | 10.31 | 55.25 | 3.346774 | 0 | 21.67857 | 0.83 | 6.98 | 0.07 | 0.26 |  | 99.05535 | 24.69 | 0.6353631 | 0.121971 | 0.04314683 | 0.7486649 | 0.2081882 | 0.7824241 | Брисюк, 2017
1086 | Войкаро-Сыньинский | Хойлинское | ДГ | 1403/2 | 0.23 | 10.9 | 52.77 | 5.235517 | 0.09 | 21.27908 | 0.74 | 7.39 | 0.04 | 0.2 |  | 99.0846 | 25.99 | 0.6176571 | 0.1812609 | 0.06731767 | 0.7131639 | 0.2195185 | 0.7646375 | Брисюк, 2017
1087 | Войкаро-Сыньинский | Хойлинское | ДГ | 1403/2-1 | 0.27 | 10.71 | 54.73 | 4.398466 | 0.03 | 21.82226 | 0.48 | 7.42 | 0.21 | 0.1 |  | 100.1707 | 25.78 | 0.6226404 | 0.1535215 | 0.05588991 | 0.7309545 | 0.2131556 | 0.7742259 | Брисюк, 2017
1088 | Войкаро-Сыньинский | Хойлинское | ДГ | 1403/2-3 | 0.2 | 2.16 | 52.26 | 14.29548 | 0.07 | 24.52693 | 0.94 | 4.32 | 0.3 | 0 |  | 99.37241 | 37.39 | 0.7610664 | 0.3440275 | 0.1968864 | 0.7565179 | 0.0465957 | 0.9419812 | Брисюк, 2017
1089 | Войкаро-Сыньинский | Хойлинское | ДГ | 1403/3 | 0.17 | 11.15 | 54.76 | 3.285319 | 0.04 | 20.96387 | 0.38 | 7.84 | 0.25 | 0.12 |  | 99.07919 | 23.92 | 0.6000277 | 0.1235855 | 0.04195472 | 0.7350205 | 0.2230248 | 0.7672085 | Брисюк, 2017
1090 | Войкаро-Сыньинский | Хойлинское | ДГ | 1403/4-1 | 0.15 | 13.02 | 54.34 | 4.469701 | 0.18 | 14.42816 | 0.74 | 12.06 | 0.21 | 0.2 |  | 100.1379 | 18.45 | 0.4016264 | 0.217988 | 0.05452302 | 0.696713 | 0.248764 | 0.7368905 | Брисюк, 2017
1091 | Войкаро-Сыньинский | Хойлинское | ДГ | 1403/4-3 | 0.25 | 4.07 | 63.11 | 4.038655 | 0.18 | 18.08602 | 0.88 | 8.98 | 0.06 | 0.06 |  | 99.75467 | 21.72 | 0.5305016 | 0.1673123 | 0.05262317 | 0.8643134 | 0.08306341 | 0.9123227 | Брисюк, 2017
1092 | Войкаро-Сыньинский | Хойлинское | ДГ | 1403/5-1 | 0.25 | 10.6 | 55.45 | 3.911284 | 0.19 | 19.88063 | 0.57 | 8.5 | 0.09 | 0.34 |  | 99.91191 | 23.4 | 0.5675098 | 0.1504023 | 0.04963807 | 0.7396561 | 0.2107058 | 0.7782889 | Брисюк, 2017
1093 | Войкаро-Сыньинский | Хойлинское | ДГ | 1403/5-2 | 0.3 | 10.26 | 54.62 | 4.260062 | 0.09 | 20.1868 | 0.88 | 7.79 | 0.28 | 0.24 |  | 98.94686 | 24.02 | 0.5924751 | 0.1595856 | 0.05479891 | 0.738483 | 0.2067181 | 0.7812972 | Брисюк, 2017
1094 | Войкаро-Сыньинский | Хойлинское | ДГ | 1403/6-1 | 0.05 | 10.29 | 55.51 | 3.913733 | 0.19 | 20.20842 | 0.84 | 8.17 | 0.12 | 0 |  | 99.42216 | 23.73 | 0.5811874 | 0.1484036 | 0.04993535 | 0.7444248 | 0.2056398 | 0.7835517 | Брисюк, 2017
1095 | Войкаро-Сыньинский | Хойлинское | ДГ | 1403/6-2 | 0.18 | 10.79 | 55.11 | 3.994915 | 0.07 | 19.19538 | 0.48 | 8.9 | 0.21 | 0.04 |  | 98.97029 | 22.79 | 0.5475155 | 0.1577299 | 0.05068408 | 0.7348983 | 0.2144177 | 0.7741346 | Брисюк, 2017
1096 | Войкаро-Сыньинский | Хойлинское | ДГ | 1403/6-3 | 0.18 | 10.46 | 56.24 | 3.55267 | 0.1 | 20.32331 | 0.48 | 8.44 | 0.08 | 0 |  | 99.91598 | 23.52 | 0.5746393 | 0.1359154 | 0.04494291 | 0.7477982 | 0.2072589 | 0.782988 | Брисюк, 2017
1097 | Войкаро-Сыньинский | Хойлинское | ДГ | 1403/7-1 | 0.18 | 10.69 | 54.12 | 4.817911 | 0.04 | 21.17484 | 0.5 | 7.94 | 0.02 | 0 |  | 99.89275 | 25.51 | 0.5993889 | 0.1699414 | 0.06141712 | 0.7251391 | 0.2134438 | 0.7725893 | Брисюк, 2017
1098 | Войкаро-Сыньинский | Хойлинское | ДГ | 1403/7-2 | 0.05 | 10.73 | 53.84 | 4.591133 | 0.21 | 20.3989 | 0.82 | 7.62 | 0.23 | 0.13 |  | 98.62003 | 24.53 | 0.600302 | 0.1684121 | 0.05887027 | 0.7256279 | 0.2155018 | 0.7710179 | Брисюк, 2017
1099 | Войкаро-Сыньинский | Хойлинское | ДГ | 1403/8 | 0.35 | 11.26 | 54.7 | 3.688146 | 0.06 | 20.14141 | 0.66 | 8.77 | 0 | 0.02 |  | 99.79955 | 23.46 | 0.5630279 | 0.1414592 | 0.04679297 | 0.7294452 | 0.2237618 | 0.7652537 | Брисюк, 2017
1100 | Войкаро-Сыньинский | Хойлинское | ДГ | 1403/9-1 | 0.17 | 11.09 | 53.5 | 4.3257 | 0.13 | 21.55774 | 0.61 | 7.26 | 0.27 | 0.08 |  | 99.09344 | 25.45 | 0.6248941 | 0.1529395 | 0.05550867 | 0.7215908 | 0.2229005 | 0.7639994 | Брисюк, 2017
1101 | Войкаро-Сыньинский | Хойлинское | ДГ | 1403/9-2 | 0.23 | 11.05 | 53.86 | 4.316909 | 0.18 | 21.67565 | 0.62 | 7.64 | 0.08 | 0.08 |  | 100.1426 | 25.56 | 0.6141548 | 0.1519718 | 0.05517852 | 0.7235963 | 0.2212252 | 0.765855 | Брисюк, 2017
1102 | Войкаро-Сыньинский | Хойлинское | ДГ | 1403/10-1 | 0.25 | 11.33 | 52.93 | 4.149615 | 0.07 | 20.99618 | 0.53 | 7.82 | 0.2 | 0.06 |  | 98.57579 | 24.73 | 0.6010099 | 0.1509853 | 0.05352334 | 0.7175795 | 0.2288971 | 0.7581587 | Брисюк, 2017
1103 | Войкаро-Сыньинский | 1387 | ДГ | 3327-1-3 (центр) | 0.29 | 8.86 | 58.34 | 4.086999 |  | 17.96452 | 0.51 | 9.94 |  |  |  | 99.99152 | 21.642 | 0.5034626 | 0.1699253 | 0.05154885 | 0.7734168 | 0.1750343 | 0.8154525 | Котельников, 2011
1104 | Войкаро-Сыньинский | 1387 | ДГ | К-37-21,5 (9) - центр | 0.13 | 8.72 | 61.54 | 1.473243 |  | 17.13438 | 0.68 | 10.25 | 0.04 | 0.01 |  | 99.97762 | 18.46 | 0.4839625 | 0.07181152 | 0.01845836 | 0.8104179 | 0.1711238 | 0.8256582 | Котельников, 2011
1105 | Войкаро-Сыньинский | 1387 | ДГ | К-37-21,5 (9) | 0.34 | 8.57 | 61.29 | 1.458287 |  | 17.36783 | 0.46 | 10.16 | 0.24 | 0.07 |  | 99.95612 | 18.68 | 0.4895466 | 0.07024533 | 0.01838909 | 0.8123435 | 0.1692674 | 0.8275617 | Котельников, 2011
1106 | Войкаро-Сыньинский | 1387 | ДГ | К-38-1/1 (9) - центр | 0.21 | 10.46 | 58.98 | 1.968348 |  | 17.08888 | 0.5 | 10.44 | 0.34 |  |  | 99.98723 | 18.86 | 0.4787135 | 0.09390992 | 0.02449897 | 0.7715844 | 0.2039166 | 0.7909622 | Котельников, 2011
1107 | Войкаро-Сыньинский | 1387 | ДГ | 3327-1/2 (центр) | 0.4 | 9.09 | 58.6 | 3.470849 |  | 17.55693 | 0.64 | 10.21 |  |  |  | 99.96778 | 20.68 | 0.491026 | 0.1510206 | 0.04376782 | 0.7766934 | 0.1795387 | 0.8122436 | Котельников, 2011
1108 | Войкаро-Сыньинский | 1387 | ДГ | 3327-2/1 (центр) | 0.13 | 9.22 | 59.43 | 3.115675 |  | 16.96852 | 0.71 | 10.41 |  |  |  | 99.98419 | 19.772 | 0.4776678 | 0.1417923 | 0.03893512 | 0.7805989 | 0.180466 | 0.8122229 | Котельников, 2011
1109 | Войкаро-Сыньинский | 1387 | ДГ | В-2/1б (10) | 0.21 | 2.68 | 62.31 | 6.293954 | 0.15 | 20.1987 | 0.37 | 7.93 | 0.04 | 0.04 |  | 100.3027 | 25.862 | 0.5883102 | 0.2189838 | 0.08283264 | 0.861923 | 0.05524434 | 0.9397663 | Котельников, 2011
1110 | Войкаро-Сыньинский | 1387 | ДГ | 3327-1/1 (центр) | 0.26 | 9.2 | 59.19 | 2.439327 |  | 19.17309 | 0.59 | 9.13 |  |  |  | 99.98242 | 21.368 | 0.5408987 | 0.1027206 | 0.03085323 | 0.7868859 | 0.1822609 | 0.8119367 | Котельников, 2011
1111 | Войкаро-Сыньинский | 1387 | ДГ | 3327-1-1/1 (центр) | 0.18 | 8.22 | 60.03 | 2.148109 |  | 20.83413 | 0.8 | 7.76 |  |  |  | 99.97224 | 22.767 | 0.600999 | 0.08489887 | 0.02749791 | 0.8076896 | 0.1648125 | 0.8305273 | Котельников, 2011
1112 | Войкаро-Сыньинский | 1387 | ДГ | 4061-1-1 (центр) |  | 9.47 | 57.97 | 3.558496 |  | 19.33007 | 1.11 | 8.55 |  |  |  | 99.98856 | 22.532 | 0.5591589 | 0.1421077 | 0.04486137 | 0.7681431 | 0.1869955 | 0.8042216 | Котельников, 2011
1113 | Войкаро-Сыньинский | 1387 | ДГ | 4061-1-2/1 (центр) | 0.5 | 8.94 | 58.86 | 1.703031 |  | 21.90261 | 0.58 | 7.47 |  |  |  | 99.95564 | 23.435 | 0.6219257 | 0.06538968 | 0.02195423 | 0.7975329 | 0.1805129 | 0.8154352 | Котельников, 2011
1114 | Войкаро-Сыньинский | 1387 | ДГ | 4061-1-2/2 (середина) | 0.55 | 8.34 | 59.08 | 2.14575 |  | 21.88725 | 0.39 | 7.57 |  |  |  | 99.963 | 23.818 | 0.6186284 | 0.08106349 | 0.02775656 | 0.8032665 | 0.168977 | 0.8261989 | Котельников, 2011
1115 | Войкаро-Сыньинский | 1387 | ДГ | 3327-1-2/1 (центр) | 0.34 | 7.99 | 58.39 | 3.755406 |  | 21.22689 | 0.52 | 7.74 |  |  |  | 99.96229 | 24.606 | 0.6060852 | 0.1373305 | 0.04836805 | 0.7904474 | 0.1611846 | 0.830623 | Котельников, 2011
1116 | Войкаро-Сыньинский | 1387 | ДГ | 4099-2/1 (центр) | 0.6 | 10.53 | 56.58 | 2.391245 |  | 20.50436 | 1.06 | 8.28 |  |  |  | 99.9456 | 22.656 | 0.5814706 | 0.09497126 | 0.03051845 | 0.7589865 | 0.210495 | 0.7828788 | Котельников, 2011
1117 | Войкаро-Сыньинский | 1387 | ДГ | К-38-1/1 (9) - метазонка | 0.4 | 1.85 | 59.98 | 7.081817 |  | 25.85378 | 0.75 | 3.79 | 0.22 |  |  | 99.9256 | 32.226 | 0.7928367 | 0.1977375 | 0.09698088 | 0.8633376 | 0.03968151 | 0.9560568 | Котельников, 2011
1118 | Войкаро-Сыньинский | 1387 | ДГ | В-2/1а (10) | 0.52 | 2.2 | 57.81 | 8.407422 | 0.09 | 25.079 | 0.54 | 4.33 | 0.07 | 0.19 |  | 99.27642 | 32.644 | 0.7646748 | 0.2317448 | 0.1157795 | 0.8367672 | 0.04745332 | 0.9463332 | Котельников, 2011
1119 | Войкаро-Сыньинский | 1387 | ДГ | 4099-2/4 (метазонка) | 0.27 | 1.26 | 60 | 7.853156 |  | 26.48773 | 0.66 | 3.44 |  |  |  | 99.97089 | 33.554 | 0.8120261 | 0.2105962 | 0.1077383 | 0.8651866 | 0.02707518 | 0.9696556 | Котельников, 2011
1120 | Войкаро-Сыньинский | 1387 | ДГ | 4099-2/2 (центр) | 0.47 | 10.62 | 54.84 | 5.690138 |  | 16.84101 | 0.64 | 10.85 |  |  |  | 99.95115 | 21.961 | 0.4654728 | 0.2331423 | 0.07115778 | 0.720825 | 0.2080172 | 0.7760468 | Котельников, 2011
1121 | Войкаро-Сыньинский | 1387 | ДГ | ШО-3149 (8) | 0.24 | 21.2 | 44.69 | 2.001003 |  | 14.0455 | 0.18 | 15.3 |  |  |  | 99.3665 | 15.846 | 0.3399467 | 0.1136264 | 0.02434931 | 0.5715868 | 0.4040639 | 0.5858519 | Котельников, 2011
1122 | Войкаро-Сыньинский | 1387 | ДГ | К-38-1/2 (9) - центр | 0.27 | 12.74 | 55.73 | 3.129067 |  | 16.24747 | 0.2 | 11.61 |  | 0.05 |  | 99.97653 | 19.063 | 0.4398155 | 0.147698 | 0.03831823 | 0.717319 | 0.2443628 | 0.7459006 | Котельников, 2011
1123 | Войкаро-Сыньинский | 1387 | ДГ | В-1/2а (10) | 0.38 | 14.62 | 51.68 | 4.04938 | 0.15 | 14.36637 | 0.19 | 12.85 | 0.09 | 0.08 |  | 98.61575 | 18.01 | 0.3854604 | 0.2023138 | 0.0498274 | 0.6683978 | 0.2817748 | 0.7034488 | Котельников, 2011
1124 | Войкаро-Сыньинский | 1387 | ДГ | В-1/2б (10) - центр | 0.36 | 14.84 | 51.28 | 4.339119 | 0.2 | 14.77166 | 0.22 | 12.42 | 0.21 | 0.07 |  | 98.74078 | 18.676 | 0.4002128 | 0.2090588 | 0.05325247 | 0.6614834 | 0.2852641 | 0.6986904 | Котельников, 2011
1125 | Войкаро-Сыньинский | 1387 | ДГ | В-1/2в (10) | 0.33 | 14.96 | 51.44 | 4.495671 | 0.12 | 14.3688 | 0.2 | 12.77 | 0.09 | 0.12 |  | 98.93447 | 18.414 | 0.3869809 | 0.2196832 | 0.05482879 | 0.6593984 | 0.2857728 | 0.6976497 | Котельников, 2011
1126 | Войкаро-Сыньинский | 1387 | ДГ | В-2/2б (10) | 0.33 | 15.16 | 52.33 | 4.557697 | 0.2 | 13.93998 | 0.23 | 13.46 | 0.11 |  |  | 100.3677 | 18.041 | 0.3675035 | 0.2273188 | 0.05471066 | 0.6602526 | 0.2850368 | 0.6984661 | Котельников, 2011
1127 | Войкаро-Сыньинский | 1387 | ДГ | В-3/1а (10) | 0.32 | 14.32 | 52.78 | 4.702902 | 0.16 | 13.96533 | 0.2 | 13.2 | 0.19 | 0.04 |  | 99.93823 | 18.197 | 0.3724735 | 0.2325502 | 0.05693038 | 0.6715531 | 0.2715165 | 0.7120928 | Котельников, 2011
1128 | Войкаро-Сыньинский | 1387 | ДГ | В-3/1б (10) | 0.3 | 14.46 | 52.73 | 5.070819 | 0.2 | 13.67128 | 0.27 | 13.32 | 0.1 | 0.18 |  | 100.3321 | 18.234 | 0.365412 | 0.2502341 | 0.06098942 | 0.6666026 | 0.272408 | 0.7098989 | Котельников, 2011
1129 | Войкаро-Сыньинский | 1387 | ДГ | В-6/1б (10) | 0.45 | 16.82 | 50.62 | 3.10617 | 0.16 | 13.45407 | 0.26 | 14.43 | 0.17 | 0.09 |  | 100.2702 | 16.249 | 0.3434384 | 0.1720083 | 0.03757919 | 0.6436906 | 0.3187303 | 0.6688244 | Котельников, 2011
1130 | Войкаро-Сыньинский | 1387 | ДГ | В-6/2а (10) - центр | 0.42 | 17.1 | 50.5 | 4.62562 | 0.15 | 13.24987 | 0.16 | 14.12 | 0.18 | 0.07 |  | 100.5955 | 17.412 | 0.3448882 | 0.2390407 | 0.0547485 | 0.6282412 | 0.3170103 | 0.6646286 | Котельников, 2011
1131 | Войкаро-Сыньинский | 1387 | ДГ | В-6/2б (10) | 0.44 | 17.21 | 50.69 | 4.398341 | 0.22 | 13.01837 | 0.24 | 14.37 | 0.23 |  |  | 100.8767 | 16.976 | 0.3369844 | 0.2331331 | 0.05196942 | 0.6295266 | 0.318504 | 0.6640361 | Котельников, 2011
1132 | Войкаро-Сыньинский | 1387 | ДГ | В-9/1б (10) | 0.4 | 16.39 | 50.74 | 4.34727 | 0.17 | 13.61933 | 0.22 | 13.71 | 0.19 | 0.05 |  | 99.9466 | 17.531 | 0.357871 | 0.2231313 | 0.05215658 | 0.6398464 | 0.307997 | 0.675055 | Котельников, 2011
1133 | Войкаро-Сыньинский | 1387 | ДГ | В-9/1в (10) | 0.4 | 16.6 | 51.42 | 4.289981 | 0.21 | 13.33187 | 0.18 | 14.13 | 0.17 |  |  | 100.7819 | 17.192 | 0.3461234 | 0.2245327 | 0.05086729 | 0.6408378 | 0.3082949 | 0.6751825 | Котельников, 2011
1134 | Войкаро-Сыньинский | 1387 | ДГ | В-11/3б (10) | 0.4 | 15.57 | 52 | 4.263081 | 0.2 | 13.98808 | 0.19 | 13.54 | 0.06 |  |  | 100.2512 | 17.824 | 0.3669268 | 0.2152132 | 0.05117365 | 0.6560833 | 0.292743 | 0.6914683 | Котельников, 2011
1135 | Войкаро-Сыньинский | 1387 | ДГ | В-12/2а (10) | 0.31 | 15.68 | 50.95 | 4.908635 | 0.16 | 13.93221 | 0.18 | 13.39 | 0.09 |  |  | 99.64085 | 18.349 | 0.3685865 | 0.2407126 | 0.05912565 | 0.6450483 | 0.295826 | 0.6855839 | Котельников, 2011
1136 | Войкаро-Сыньинский | 1387 | ДГ | В-12/3а (10) | 0.46 | 15.83 | 50.94 | 4.471087 | 0.13 | 13.68792 | 0.23 | 13.52 | 0.17 |  |  | 99.459 | 17.711 | 0.362244 | 0.2271541 | 0.0539939 | 0.6465815 | 0.2994246 | 0.6834855 | Котельников, 2011
1137 | Войкаро-Сыньинский | 1387 | ДГ | 6190-2-1/1 (центр) | 0.43 | 13 | 54.32 | 4.523809 |  | 14.44048 | 0.49 | 12.75 |  |  |  | 99.95429 | 18.511 | 0.3885344 | 0.2198998 | 0.05518186 | 0.6964416 | 0.2483765 | 0.7371171 | Котельников, 2011
1138 | Войкаро-Сыньинский | 1387 | ДГ | 6190-2-1/2 (центр) | 0.54 | 12.66 | 54.09 | 4.45369 | 0.81 | 13.84657 | 0.32 | 13.24 |  |  |  | 99.96026 | 17.854 | 0.3697741 | 0.2244579 | 0.05489195 | 0.7007102 | 0.2443979 | 0.7414075 | Котельников, 2011
1139 | Войкаро-Сыньинский | 1387 | ДГ | 6190-2-2 (центр) | 0.33 | 12.56 | 54.77 | 4.701264 | 0.11 | 14.5558 | 0.15 | 12.79 |  |  |  | 99.96707 | 18.786 | 0.3896806 | 0.2251806 | 0.0573736 | 0.702543 | 0.2400834 | 0.7453038 | Котельников, 2011
1140 | Войкаро-Сыньинский | 1387 | ДГ | В-9/2а (10) | 0.39 | 16.02 | 49.46 | 3.931933 | 0.17 | 20.09505 | 0.32 | 9.41 | 0.13 | 0.01 |  | 99.98698 | 23.633 | 0.5450573 | 0.1497057 | 0.04853631 | 0.641723 | 0.3097407 | 0.6744587 | Котельников, 2011
1141 | Войкаро-Сыньинский | 1387 | ДГ | В-9/2б (10) | 0.4 | 15.9 | 49.31 | 4.213266 | 0.14 | 20.4169 | 0.4 | 9.17 | 0.05 | 0.07 |  | 100.1302 | 24.208 | 0.555383 | 0.1566069 | 0.05205043 | 0.6402849 | 0.3076647 | 0.6754419 | Котельников, 2011
1142 | Войкаро-Сыньинский | 1387 | ДГ | В-9/2в (10) | 0.36 | 16.09 | 49.27 | 4.4943 | 0.14 | 19.82803 | 0.39 | 9.44 | 0.22 | 0.1 |  | 100.3623 | 23.872 | 0.540948 | 0.1694042 | 0.05515667 | 0.6355524 | 0.3092909 | 0.6726538 | Котельников, 2011
1143 | Войкаро-Сыньинский | 1387 | ДГ | 4055-2-1/2 (центр) | 0.58 | 12.32 | 52.94 | 4.19144 |  | 20.29654 | 1.03 | 8.59 |  |  |  | 99.94798 | 24.068 | 0.5700048 | 0.1567019 | 0.05296766 | 0.7031764 | 0.2438559 | 0.7425052 | Котельников, 2011
1144 | Войкаро-Сыньинский | 1387 | ДГ | 4055-2-2 (центр) | 0.26 | 12.69 | 54.01 | 3.355385 |  | 20.52583 | 0.41 | 8.71 |  |  |  | 99.96121 | 23.545 | 0.5693577 | 0.1282315 | 0.04194221 | 0.7096039 | 0.2484539 | 0.7406692 | Котельников, 2011
1145 | Войкаро-Сыньинский | 1387 | ДГ | 1-268 (6) | 0.37 | 14.62 | 51.41 | 4.735492 |  | 14.826 | 0.16 | 13.24 |  |  |  | 99.8515 | 19.087 | 0.3858381 | 0.2232431 | 0.05798293 | 0.6616303 | 0.2803867 | 0.7023549 | Котельников, 2011
1146 | Войкаро-Сыньинский | 1387 | ДГ | М-4026 (7) | 0.25 | 15.92 | 47.45 | 7.59637 |  | 17.56779 |  | 11.2 |  |  |  | 99.98416 | 24.403 | 0.4680865 | 0.2801 | 0.09218305 | 0.605221 | 0.302596 | 0.6666773 | Котельников, 2011
1147 | Войкаро-Сыньинский | 1387 | ДГ | В-1/1а (10) | 0.31 | 14.57 | 51.96 | 5.677218 | 0.22 | 13.60864 | 0.15 | 13.41 | 0.2 | 0.2 |  | 100.3759 | 18.717 | 0.3627896 | 0.2729289 | 0.06830808 | 0.6571105 | 0.2745814 | 0.7052873 | Котельников, 2011
1148 | Войкаро-Сыньинский | 1387 | ДГ | В-1/1б (10) | 0.27 | 12.6 | 54.43 | 5.530645 | 0.18 | 14.24253 | 0.2 | 12.93 | 0.09 | 0.09 |  | 100.5932 | 19.219 | 0.3819454 | 0.2589377 | 0.06705769 | 0.6936557 | 0.2392866 | 0.743514 | Котельников, 2011
1149 | Войкаро-Сыньинский | 1387 | ДГ | В-2/2а (10) | 0.27 | 15.2 | 51.95 | 5.125344 | 0.18 | 13.44722 | 0.25 | 13.77 | 0.09 |  |  | 100.3626 | 18.059 | 0.3539546 | 0.2553758 | 0.06135466 | 0.6536464 | 0.2849989 | 0.6963721 | Котельников, 2011
1150 | Войкаро-Сыньинский | 1387 | ДГ | В-3/2а (10) | 0.3 | 14.41 | 52.81 | 5.034749 | 0.17 | 14.19573 | 0.25 | 13.25 | 0.03 |  |  | 100.4905 | 18.726 | 0.3754193 | 0.2419264 | 0.06057767 | 0.6678573 | 0.271565 | 0.7109234 | Котельников, 2011
1151 | Войкаро-Сыньинский | 1387 | ДГ | В-3/2б (10) | 0.3 | 14.62 | 52.51 | 5.261981 | 0.13 | 14.03427 | 0.16 | 13.36 | 0.11 | 0.07 |  | 100.6163 | 18.769 | 0.3708099 | 0.2522659 | 0.06312878 | 0.6621447 | 0.2747265 | 0.7067617 | Котельников, 2011
1152 | Войкаро-Сыньинский | 1387 | ДГ | В-3/3а (10) | 0.33 | 14.44 | 52.8 | 5.125448 | 0.14 | 13.84712 | 0.15 | 13.39 | 0.09 | 0.14 |  | 100.4926 | 18.459 | 0.3671619 | 0.249847 | 0.06157473 | 0.6667107 | 0.2717146 | 0.7104569 | Котельников, 2011
1153 | Войкаро-Сыньинский | 1387 | ДГ | В-3/3б (10) | 0.32 | 14.56 | 52.84 | 5.062169 | 0.15 | 14.10706 | 0.22 | 13.34 | 0.15 | 0.03 |  | 100.8392 | 18.662 | 0.3723677 | 0.2440782 | 0.06069297 | 0.6658821 | 0.273425 | 0.7089078 | Котельников, 2011
1154 | Войкаро-Сыньинский | 1387 | ДГ | В-6/2в (10) | 0.44 | 17.03 | 50.88 | 4.736925 | 0.15 | 12.85871 | 0.22 | 14.6 | 0.06 |  |  | 101.0256 | 17.121 | 0.3307088 | 0.2489533 | 0.05580101 | 0.629978 | 0.314221 | 0.6672089 | Котельников, 2011
1155 | Войкаро-Сыньинский | 1387 | ДГ | В-9/1а (10) | 0.4 | 16.34 | 50.87 | 5.446384 | 0.12 | 13.19134 | 0.26 | 14.12 | 0.11 | 0.09 |  | 100.9877 | 18.092 | 0.3438887 | 0.2708769 | 0.06444829 | 0.6326998 | 0.3028519 | 0.6762852 | Котельников, 2011
1156 | Войкаро-Сыньинский | 1387 | ДГ | В-11/1а (10) | 0.36 | 15.56 | 51.27 | 5.387883 | 0.18 | 13.27898 | 0.19 | 13.76 | 0.19 | 0.14 |  | 100.3469 | 18.127 | 0.3512466 | 0.26745 | 0.06441137 | 0.6442292 | 0.2913594 | 0.6885817 | Котельников, 2011
1157 | Войкаро-Сыньинский | 1387 | ДГ | В-11/1б (10) | 0.35 | 15.13 | 50.14 | 6.304896 | 0.08 | 12.86685 | 0.19 | 13.82 | 0.15 | 0.09 |  | 99.17175 | 18.54 | 0.343115 | 0.3059978 | 0.07623465 | 0.6372232 | 0.2865421 | 0.6898107 | Котельников, 2011
1158 | Войкаро-Сыньинский | 1387 | ДГ | В-11/1в (10) | 0.34 | 15.61 | 51.3 | 5.184557 | 0.19 | 13.09794 | 0.23 | 13.95 | 0.13 | 0.03 |  | 100.1025 | 17.763 | 0.3450192 | 0.2626308 | 0.06204997 | 0.6453274 | 0.2926226 | 0.6880189 | Котельников, 2011
1159 | Войкаро-Сыньинский | 1387 | ДГ | В-11/2а (10) | 0.4 | 15.49 | 51.37 | 5.050594 | 0.18 | 13.61748 | 0.26 | 13.61 | 0.14 | 0.08 |  | 100.2581 | 18.162 | 0.3595237 | 0.2502241 | 0.06062687 | 0.6481344 | 0.2912388 | 0.6899648 | Котельников, 2011
1160 | Войкаро-Сыньинский | 1387 | ДГ | В-11/2б (10) | 0.35 | 15.57 | 51.41 | 5.011176 | 0.15 | 13.93994 | 0.19 | 13.7 | 0.06 |  |  | 100.5411 | 18.449 | 0.3634044 | 0.244409 | 0.06006147 | 0.6476445 | 0.2922941 | 0.6890285 | Котельников, 2011
1161 | Войкаро-Сыньинский | 1387 | ДГ | В-11/2в (10) | 0.45 | 15.56 | 51.49 | 4.872396 | 0.07 | 13.87582 | 0.17 | 13.57 | 0.07 | 0.08 |  | 100.2482 | 18.26 | 0.3645442 | 0.2401 | 0.0584474 | 0.6491997 | 0.2923529 | 0.6894992 | Котельников, 2011
1162 | Войкаро-Сыньинский | 1387 | ДГ | В-11/3а (10) | 0.45 | 15.24 | 51.13 | 4.9673 | 0.11 | 13.74142 | 0.21 | 13.43 | 0.05 | 0.08 |  | 99.43872 | 18.211 | 0.3646919 | 0.2454353 | 0.06015205 | 0.6507866 | 0.2890614 | 0.6924382 | Котельников, 2011
1163 | Войкаро-Сыньинский | 1387 | ДГ | В-12/1а (10) - центр | 0.3 | 15.58 | 51.56 | 5.062813 | 0.14 | 14.11048 | 0.2 | 13.36 | 0.09 | 0.04 |  | 100.4633 | 18.666 | 0.3720743 | 0.2440569 | 0.06051719 | 0.6477875 | 0.2916953 | 0.689515 | Котельников, 2011
1164 | Войкаро-Сыньинский | 1387 | ДГ | В-12/1б (10) | 0.39 | 15.61 | 50.98 | 4.735699 | 0.14 | 14.04082 | 0.22 | 13.36 | 0.04 |  |  | 99.56652 | 18.302 | 0.3709187 | 0.2328285 | 0.05721562 | 0.6473857 | 0.2953986 | 0.6866742 | Котельников, 2011
1165 | Войкаро-Сыньинский | 1387 | ДГ | В-12/2б (10) | 0.29 | 15.56 | 50.98 | 5.117131 | 0.17 | 13.79261 | 0.24 | 13.39 | 0.19 | 0.04 |  | 99.84974 | 18.397 | 0.3662458 | 0.2502822 | 0.06159841 | 0.6450235 | 0.2933781 | 0.6873641 | Котельников, 2011
1166 | Войкаро-Сыньинский | 1387 | ДГ | В-12/3б (10) | 0.43 | 15.96 | 50.89 | 4.900376 | 0.1 | 13.53264 | 0.19 | 13.74 | 0.22 |  |  | 100.003 | 17.942 | 0.3559038 | 0.2457587 | 0.05876622 | 0.6414512 | 0.2997826 | 0.6815004 | Котельников, 2011
1167 | Войкаро-Сыньинский | 1387 | ДГ | 4055-2-1/1 (центр) | 0.24 | 12.28 | 52.52 | 6.242902 |  | 17.09164 | 1.34 | 10.26 |  |  |  | 99.97454 | 22.709 | 0.4830953 | 0.2473654 | 0.07737912 | 0.6842184 | 0.2384024 | 0.741603 | Котельников, 2011
1168 | Войкаро-Сыньинский | 1387 | ДГ | 6190-2-1/3 (середина) | 0.55 | 12.82 | 53.53 | 5.77992 |  | 13.08423 | 0.54 | 13.64 |  |  |  | 99.94415 | 18.285 | 0.349877 | 0.2844311 | 0.07038055 | 0.6851109 | 0.2445085 | 0.73698 | Котельников, 2011
1169 | Войкаро-Сыньинский | 1387 | ДГ | 6190-2-1/4 (середина) | 0.52 | 12.33 | 53.79 | 6.117914 | 0.15 | 12.9891 | 0.23 | 13.83 |  |  |  | 99.95701 | 18.494 | 0.3450859 | 0.2976615 | 0.07463819 | 0.6897506 | 0.2356112 | 0.7453848 | Котельников, 2011
1170 | Войкаро-Сыньинский | 1387 | ДГ | 6190-2-1/5 (край) | 0.24 | 11.37 | 51.66 | 9.248808 |  | 15.18692 | 0.02 | 12.25 |  |  |  | 99.97573 | 23.509 | 0.4102161 | 0.3539985 | 0.1136831 | 0.667417 | 0.2188999 | 0.753023 | Котельников, 2011
1171 | Войкаро-Сыньинский | 1387 | ДГ | 2-244 (6) | 0.32 | 13.5 | 46.02 | 5.457832 |  | 23.41904 | 0.12 | 8.15 |  |  |  | 98.55687 | 28.33 | 0.6171693 | 0.1733502 | 0.07279705 | 0.6451683 | 0.2820347 | 0.6958221 | Котельников, 2011
1172 | Войкаро-Сыньинский | 1387 | ДГ | 4055-2-3 (метазерно) | 0.35 | 6.07 | 48.51 | 14.2685 |  | 25.6392 | 0.66 | 4.47 |  |  |  | 99.9677 | 38.478 | 0.7629195 | 0.333669 | 0.1908485 | 0.6819845 | 0.1271669 | 0.8428391 | Котельников, 2011
1173 | Войкаро-Сыньинский | Пайты (р.т. 2469, 1903, 1904, 128, 1387) | ДГ |  | 0.36 | 14.17 | 50.89 | 6.395155 |  | 15.97864 |  | 12.12 |  |  |  | 99.91379 | 21.733 | 0.42517 | 0.2647779 | 0.07791489 | 0.6516804 | 0.2704048 | 0.7067464 | Котельников, 2011
1174 | Войкаро-Сыньинский | Пайты (р.т. 2469, 1903, 1904, 128, 1387) | ДГ | ПК-12/1 (10) | 0.21 | 11.27 | 55.54 | 4.70539 | 0.19 | 16.18009 | 0.36 | 11.37 | 0.06 | 0.07 |  | 100.0455 | 20.414 | 0.4439422 | 0.2074045 | 0.0582825 | 0.7230715 | 0.218646 | 0.7678221 | Котельников, 2011
1175 | Войкаро-Сыньинский | Пайты (р.т. 2469, 1903, 1904, 128, 1387) | ДГ | ПК-12/4 (10) | 0.2 | 11.21 | 55.54 | 4.837667 | 0.25 | 16.00607 | 0.38 | 11.33 | 0.04 | 0.14 |  | 99.96373 | 20.359 | 0.4421435 | 0.2138111 | 0.05989252 | 0.7227286 | 0.2173789 | 0.7687723 | Котельников, 2011
1176 | Войкаро-Сыньинский | Пайты (р.т. 2469, 1903, 1904, 128, 1387) | ДГ | ПС-105/1д (10) | 0.13 | 8.88 | 59.27 | 3.567146 | 0.13 | 15.99828 | 0.38 | 11.04 | 0.06 | 0.13 |  | 99.65543 | 19.208 | 0.4484279 | 0.167105 | 0.04471621 | 0.7809297 | 0.1743541 | 0.8174845 | Котельников, 2011
1177 | Войкаро-Сыньинский | Пайты (р.т. 2469, 1903, 1904, 128, 1387) | ДГ | ПС-105/2а (10) - центр | 0.3 | 11.05 | 56.74 | 3.772319 | 0.07 | 16.01267 | 0.21 | 11.5 | 0.12 | 0.11 |  | 99.94499 | 19.407 | 0.4385749 | 0.1749044 | 0.04673466 | 0.738844 | 0.2144213 | 0.7750665 | Котельников, 2011
1178 | Войкаро-Сыньинский | Пайты (р.т. 2469, 1903, 1904, 128, 1387) | ДГ | ПС-105/2б (10) | 0.22 | 11.1 | 56.56 | 3.654013 | 0.04 | 15.95812 | 0.33 | 11.39 | 0.16 |  |  | 99.46213 | 19.246 | 0.4401018 | 0.1708364 | 0.04539788 | 0.7385972 | 0.2160049 | 0.7737226 | Котельников, 2011
1179 | Войкаро-Сыньинский | Пайты (р.т. 2469, 1903, 1904, 128, 1387) | ДГ | ПС-105/2в (10) - центр | 0.19 | 10.91 | 56.75 | 4.355402 |  | 15.94201 | 0.29 | 11.46 | 0.03 | 0.15 |  | 100.1274 | 19.861 | 0.4383439 | 0.197323 | 0.05370931 | 0.7355632 | 0.2107275 | 0.7773121 | Котельников, 2011
1180 | Войкаро-Сыньинский | Пайты (р.т. 2469, 1903, 1904, 128, 1387) | ДГ | ПК-10-1/1а (10) | 0.31 | 15.71 | 50.98 | 3.868305 | 0.19 | 16.6603 | 0.38 | 11.44 | 0.08 | 0.09 |  | 99.7586 | 20.141 | 0.4496541 | 0.1728186 | 0.04714077 | 0.6529932 | 0.299866 | 0.6852987 | Котельников, 2011
1181 | Войкаро-Сыньинский | Пайты (р.т. 2469, 1903, 1904, 128, 1387) | ДГ | ПК-10-1/1б (10) | 0.31 | 15.65 | 50.9 | 3.932317 | 0.16 | 16.4147 | 0.4 | 11.46 | 0.1 | 0.18 |  | 99.57702 | 19.953 | 0.4455502 | 0.1773336 | 0.04798755 | 0.6528759 | 0.2991366 | 0.685785 | Котельников, 2011
1182 | Войкаро-Сыньинский | Пайты (р.т. 2469, 1903, 1904, 128, 1387) | ДГ | ПК-10-1/1в (10) | 0.3 | 15.69 | 51.07 | 4.050644 | 0.04 | 16.72723 | 0.38 | 11.43 | 0.11 | 0.04 |  | 99.86787 | 20.372 | 0.450863 | 0.1789127 | 0.04921553 | 0.6521939 | 0.2985906 | 0.6859535 | Котельников, 2011
1183 | Войкаро-Сыньинский | Пайты (р.т. 2469, 1903, 1904, 128, 1387) | ДГ | ПК-10-1/1г (10) | 0.3 | 15.7 | 51.08 | 4.009318 | 0.2 | 16.70542 | 0.41 | 11.48 | 0.07 | 0.09 |  | 100.1147 | 20.313 | 0.4494596 | 0.1776017 | 0.04872238 | 0.6524417 | 0.2988359 | 0.6858584 | Котельников, 2011
1184 | Войкаро-Сыньинский | Пайты (р.т. 2469, 1903, 1904, 128, 1387) | ДГ | ПК-12/2 (10) | 0.2 | 11.36 | 55.64 | 4.621838 | 0.17 | 16.06827 | 0.41 | 11.26 | 0.05 | 0.21 |  | 100.0501 | 20.227 | 0.4446302 | 0.2056051 | 0.05713259 | 0.7229181 | 0.2199493 | 0.766723 | Котельников, 2011
1185 | Войкаро-Сыньинский | Пайты (р.т. 2469, 1903, 1904, 128, 1387) | ДГ | ПК-12/3 (10) - центр | 0.18 | 11.91 | 55.23 | 4.401105 | 0.2 | 16.18589 | 0.37 | 11.34 | 0.11 | 0.09 |  | 100.077 | 20.146 | 0.4446829 | 0.1965729 | 0.05426328 | 0.7157349 | 0.2300018 | 0.7568015 | Котельников, 2011
1186 | Войкаро-Сыньинский | Пайты (р.т. 2469, 1903, 1904, 128, 1387) | ДГ | ПС-105/1б (10) | 0.12 | 12.58 | 56.82 | 2.467594 | 0.06 | 15.03166 | 0.41 | 12.02 | 0.06 | 0.16 |  | 99.77925 | 17.252 | 0.4123172 | 0.128702 | 0.0301317 | 0.7292627 | 0.2406056 | 0.7519193 | Котельников, 2011
1187 | Войкаро-Сыньинский | Пайты (р.т. 2469, 1903, 1904, 128, 1387) | ДГ | ПС-105/1в (10) | 0.29 | 15.24 | 51.92 | 4.142048 | 0.16 | 14.47898 | 0.38 | 12.81 | 0.09 | 0.03 |  | 99.58103 | 18.206 | 0.3880518 | 0.2047158 | 0.05015548 | 0.660801 | 0.2890435 | 0.6956938 | Котельников, 2011
1188 | Войкаро-Сыньинский | Пайты (р.т. 2469, 1903, 1904, 128, 1387) | ДГ | ПС-105/1г (10) | 0.29 | 14.85 | 52.7 | 4.098561 | 0.17 | 14.12411 | 0.35 | 12.9 | 0.08 | 0.21 |  | 99.81268 | 17.812 | 0.380524 | 0.2070472 | 0.04952964 | 0.6693869 | 0.2810835 | 0.7042691 | Котельников, 2011
1189 | Войкаро-Сыньинский | Пайты (р.т. 2469, 1903, 1904, 128, 1387) | ДГ | П-1/1 (10) | 0.29 | 12.51 | 56.25 | 4.659259 | 0.07 | 10.5856 | 0.26 | 15.14 | 0.23 | 0.06 |  | 100.0949 | 14.778 | 0.2817441 | 0.2836948 | 0.05588215 | 0.7091066 | 0.2350112 | 0.7510785 | Котельников, 2011
1190 | Войкаро-Сыньинский | Пайты (р.т. 2469, 1903, 1904, 128, 1387) | ДГ | П-1/2 (10) | 0.27 | 12.62 | 55.95 | 4.35481 | 0.08 | 10.21454 | 0.32 | 15.22 | 0.15 | 0.08 |  | 99.30935 | 14.133 | 0.2735314 | 0.2772586 | 0.05251248 | 0.7091306 | 0.2383569 | 0.7484326 | Котельников, 2011
1191 | Войкаро-Сыньинский | Пайты (р.т. 2469, 1903, 1904, 128, 1387) | ДГ | П-1/3 (10) | 0.26 | 12.76 | 56.06 | 4.53145 | 0.09 | 10.1266 | 0.29 | 15.48 | 0.16 |  |  | 99.80805 | 14.204 | 0.2684769 | 0.2870627 | 0.05430751 | 0.7061688 | 0.2395237 | 0.7467214 | Котельников, 2011
1192 | Войкаро-Сыньинский | Пайты (р.т. 2469, 1903, 1904, 128, 1387) | ДГ | П-2/1б (10) | 0.25 | 12.54 | 56.08 | 4.855291 | 0.13 | 9.838209 | 0.23 | 15.62 | 0.26 |  |  | 99.8535 | 14.207 | 0.2610999 | 0.3075126 | 0.05818841 | 0.7064184 | 0.2353932 | 0.7500634 | Котельников, 2011
1193 | Войкаро-Сыньинский | Пайты (р.т. 2469, 1903, 1904, 128, 1387) | ДГ | П-3/2а (10) | 0.27 | 12.58 | 55.97 | 4.623755 | 0.09 | 10.14955 | 0.3 | 15.3 | 0.16 | 0.13 |  | 99.6433 | 14.31 | 0.2712272 | 0.2907403 | 0.05560314 | 0.7074449 | 0.2369519 | 0.7490971 | Котельников, 2011
1194 | Войкаро-Сыньинский | Пайты (р.т. 2469, 1903, 1904, 128, 1387) | ДГ | П-3/2б (10) | 0.27 | 12.54 | 55.84 | 4.251312 | 0.04 | 10.47067 | 0.22 | 15.14 | 0.23 |  |  | 99.10198 | 14.296 | 0.2795402 | 0.2675831 | 0.05147825 | 0.710688 | 0.2378337 | 0.7492586 | Котельников, 2011
1195 | Войкаро-Сыньинский | Пайты (р.т. 2469, 1903, 1904, 128, 1387) | ДГ | П-6/1 (10) | 0.26 | 14.22 | 53.69 | 4.373244 | 0.18 | 13.19296 | 0.3 | 13.67 | 0.15 | 0.03 |  | 100.1262 | 17.128 | 0.3512608 | 0.2297458 | 0.05264013 | 0.6792653 | 0.2680945 | 0.7170088 | Котельников, 2011
1196 | Войкаро-Сыньинский | Пайты (р.т. 2469, 1903, 1904, 128, 1387) | ДГ | П-6/2 (10) | 0.23 | 13.79 | 53.87 | 4.134731 | 0.14 | 13.09257 | 0.32 | 13.51 | 0.15 |  |  | 99.2873 | 16.813 | 0.3522038 | 0.2212853 | 0.05020601 | 0.6875245 | 0.2622695 | 0.723867 | Котельников, 2011
1197 | Войкаро-Сыньинский | Пайты (р.т. 2469, 1903, 1904, 128, 1387) | ДГ | П-6/3 (10) | 0.24 | 13.22 | 55 | 4.027038 | 0.15 | 13.33647 | 0.34 | 13.44 | 0.14 |  |  | 99.95351 | 16.96 | 0.3576189 | 0.2136538 | 0.04878743 | 0.7003541 | 0.2508585 | 0.7362751 | Котельников, 2011
1198 | Войкаро-Сыньинский | Пайты (р.т. 2469, 1903, 1904, 128, 1387) | ДГ | П-7/1 (10) | 0.28 | 13.3 | 55.76 | 3.539526 | 0.19 | 12.15213 | 0.31 | 14.28 | 0.14 |  |  | 100.0117 | 15.337 | 0.3231493 | 0.2076612 | 0.04265561 | 0.7062958 | 0.2510486 | 0.7377656 | Котельников, 2011
1199 | Войкаро-Сыньинский | Пайты (р.т. 2469, 1903, 1904, 128, 1387) | ДГ | П-7/2 (10) | 0.28 | 13.49 | 55.58 | 3.174609 | 0.26 | 12.43749 | 0.26 | 14.06 | 0.09 | 0.08 |  | 99.7821 | 15.294 | 0.3316792 | 0.1867755 | 0.03837655 | 0.7061989 | 0.2554246 | 0.7343819 | Котельников, 2011
1200 | Войкаро-Сыньинский | Пайты (р.т. 2469, 1903, 1904, 128, 1387) | ДГ | П-7/3 (10) | 0.29 | 13.22 | 56.18 | 3.308068 | 0.15 | 11.9834 | 0.31 | 14.25 | 0.13 | 0.13 |  | 99.99147 | 14.96 | 0.3205565 | 0.1989727 | 0.03982561 | 0.7108903 | 0.2492841 | 0.7403762 | Котельников, 2011
1201 | Войкаро-Сыньинский | Пайты (р.т. 2469, 1903, 1904, 128, 1387) | ДГ | П-11/1 (10) | 0.27 | 12.85 | 55.84 | 3.972221 | 0.19 | 11.0188 | 0.22 | 14.81 | 0.18 | 0.08 |  | 99.49102 | 14.593 | 0.2944889 | 0.2449285 | 0.04797885 | 0.7089157 | 0.2431054 | 0.7446428 | Котельников, 2011
1202 | Войкаро-Сыньинский | Пайты (р.т. 2469, 1903, 1904, 128, 1387) | ДГ | П-11/2 (10) | 0.27 | 12.8 | 56 | 3.866938 | 0.13 | 11.28953 | 0.26 | 14.7 | 0.2 |  |  | 99.58647 | 14.769 | 0.3011236 | 0.2355953 | 0.04671588 | 0.7110795 | 0.2422046 | 0.7459261 | Котельников, 2011
1203 | Войкаро-Сыньинский | Пайты (р.т. 2469, 1903, 1904, 128, 1387) | ДГ | П-11/3 (10) | 0.28 | 12.8 | 56.15 | 3.932949 | 0.05 | 11.05213 | 0.27 | 14.87 | 0.19 |  |  | 99.65508 | 14.591 | 0.2942766 | 0.2425402 | 0.04738531 | 0.7110628 | 0.2415519 | 0.7464327 | Котельников, 2011
1204 | Войкаро-Сыньинский | Пайты (р.т. 2469, 1903, 1904, 128, 1387) | ДГ | П-11/4 (10) | 0.34 | 12.69 | 55.74 | 4.45283 | 0.1 | 11.09434 | 0.25 | 14.8 | 0.26 | 0.03 |  | 99.78717 | 15.101 | 0.2960513 | 0.2653265 | 0.05370291 | 0.7065803 | 0.2397168 | 0.7466791 | Котельников, 2011
1205 | Войкаро-Сыньинский | Пайты (р.т. 2469, 1903, 1904, 128, 1387) | ДГ | П-12/1 (10) - центр | 0.29 | 13.15 | 55.78 | 3.782837 | 0.14 | 11.3742 | 0.26 | 14.72 | 0.2 |  |  | 99.75704 | 14.778 | 0.3024116 | 0.2303311 | 0.04557167 | 0.706299 | 0.2481293 | 0.7400231 | Котельников, 2011
1206 | Войкаро-Сыньинский | Пайты (р.т. 2469, 1903, 1904, 128, 1387) | ДГ | П-12/2 (10) | 0.28 | 13.23 | 55.49 | 3.965142 | 0.21 | 10.96316 | 0.26 | 14.87 | 0.2 | 0.06 |  | 99.56831 | 14.531 | 0.2926008 | 0.2455352 | 0.04776628 | 0.7026033 | 0.2496305 | 0.7378475 | Котельников, 2011
1207 | Войкаро-Сыньинский | Пайты (р.т. 2469, 1903, 1904, 128, 1387) | ДГ | П-12/3 (10) | 0.27 | 13.03 | 55.59 | 3.992758 | 0.09 | 11.15332 | 0.25 | 14.6 | 0.14 | 0.24 |  | 99.43607 | 14.746 | 0.3000068 | 0.2436403 | 0.04820378 | 0.7054036 | 0.2463926 | 0.7411288 | Котельников, 2011
1208 | Войкаро-Сыньинский | Пайты (р.т. 2469, 1903, 1904, 128, 1387) | ДГ | П-13/1 (10) | 0.25 | 14.11 | 54.05 | 3.837665 | 0.19 | 12.54787 | 0.26 | 13.92 | 0.14 | 0.08 |  | 99.44553 | 16.001 | 0.3358693 | 0.2158095 | 0.04637737 | 0.6865427 | 0.2670799 | 0.7199313 | Котельников, 2011
1209 | Войкаро-Сыньинский | Пайты (р.т. 2469, 1903, 1904, 128, 1387) | ДГ | П-13/2 (10) | 0.25 | 14.17 | 54.46 | 3.618902 | 0.17 | 12.36371 | 0.32 | 14.1 | 0.19 |  |  | 99.69261 | 15.62 | 0.3297336 | 0.2084714 | 0.04357246 | 0.6892006 | 0.2672269 | 0.7205989 | Котельников, 2011
1210 | Войкаро-Сыньинский | Пайты (р.т. 2469, 1903, 1904, 128, 1387) | ДГ | П-13/3 (10) | 0.25 | 14.11 | 53.83 | 3.759119 | 0.16 | 12.13654 | 0.25 | 14.15 | 0.19 |  |  | 98.91566 | 15.519 | 0.3248712 | 0.2179581 | 0.04559887 | 0.6863176 | 0.2680835 | 0.7191081 | Котельников, 2011
1211 | Войкаро-Сыньинский | Пайты (р.т. 2469, 1903, 1904, 128, 1387) | ДГ | П-14/1 (10) | 0.29 | 13.12 | 56.09 | 3.631481 | 0.16 | 11.33339 | 0.23 | 14.6 | 0.2 | 0.16 |  | 99.84487 | 14.601 | 0.303381 | 0.2237957 | 0.0436812 | 0.7091352 | 0.2471836 | 0.7415259 | Котельников, 2011
1212 | Войкаро-Сыньинский | Пайты (р.т. 2469, 1903, 1904, 128, 1387) | ДГ | П-14/2 (10) | 0.29 | 13.06 | 56.26 | 3.388334 | 0.12 | 11.30418 | 0.28 | 14.72 | 0.18 |  |  | 99.64251 | 14.353 | 0.3011104 | 0.2124194 | 0.04083433 | 0.7126426 | 0.2465231 | 0.7429818 | Котельников, 2011
1213 | Войкаро-Сыньинский | Пайты (р.т. 2469, 1903, 1904, 128, 1387) | ДГ | П-14/3 (10) | 0.28 | 12.84 | 56.16 | 3.445485 | 0.05 | 11.20775 | 0.27 | 14.67 | 0.18 |  |  | 99.15324 | 14.308 | 0.3000248 | 0.2166816 | 0.04172045 | 0.7147572 | 0.2435223 | 0.7458755 | Котельников, 2011
1214 | Войкаро-Сыньинский | Пайты (р.т. 2469, 1903, 1904, 128, 1387) | ДГ | П-14/4 (10) | 0.27 | 13.01 | 56.64 | 3.274232 | 0.25 | 11.21785 | 0.25 | 14.72 | 0.17 | 0.16 |  | 100.0221 | 14.164 | 0.2994995 | 0.2080052 | 0.03936105 | 0.7156708 | 0.2449682 | 0.7449946 | Котельников, 2011
1215 | Войкаро-Сыньинский | Пайты (р.т. 2469, 1903, 1904, 128, 1387) | ДГ | П-14/5 (10) | 0.17 | 8.37 | 57.32 | 6.136903 | 0.22 | 16.44001 | 0.39 | 10.88 | 0.1 |  |  | 100.0969 | 21.962 | 0.4587964 | 0.2514362 | 0.07719926 | 0.7578841 | 0.1649166 | 0.8212869 | Котельников, 2011
1216 | Войкаро-Сыньинский | Пайты (р.т. 2469, 1903, 1904, 128, 1387) | ДГ | ПК-3 (10) | 0.26 | 12.11 | 55.97 | 4.840782 | 0.06 | 9.927264 | 0.26 | 15.4 | 0.21 |  |  | 99.10805 | 14.283 | 0.2655998 | 0.3049623 | 0.05857871 | 0.7118892 | 0.2295321 | 0.7561855 | Котельников, 2011
1217 | Войкаро-Сыньинский | Пайты (р.т. 2469, 1903, 1904, 128, 1387) | ДГ | П-2/1а (10) | 0.25 | 12.26 | 55.58 | 5.070265 | 0.03 | 9.730775 | 0.22 | 15.52 | 0.18 |  |  | 98.89104 | 14.293 | 0.2602216 | 0.3191959 | 0.06131526 | 0.7064627 | 0.232222 | 0.7526091 | Котельников, 2011
1218 | Войкаро-Сыньинский | Пайты (р.т. 2469, 1903, 1904, 128, 1387) | ДГ | П-2/2а (10) - центр | 0.3 | 12.01 | 56.21 | 4.890415 | 0.09 | 9.665604 | 0.19 | 15.62 | 0.18 | 0.04 |  | 99.24602 | 14.066 | 0.2576996 | 0.3128421 | 0.05907548 | 0.7136872 | 0.2272373 | 0.7584957 | Котельников, 2011
1219 | Войкаро-Сыньинский | Пайты (р.т. 2469, 1903, 1904, 128, 1387) | ДГ | П-3/2в (10) | 0.24 | 12.6 | 55.7 | 5.17374 | 0.12 | 9.844669 | 0.24 | 15.42 | 0.2 | 0.22 |  | 99.80841 | 14.5 | 0.2637212 | 0.3210603 | 0.0619952 | 0.7015222 | 0.2364825 | 0.7478877 | Котельников, 2011
1220 | Войкаро-Сыньинский | Пайты (р.т. 2469, 1903, 1904, 128, 1387) | ДГ | П-2/2б (10) | 0.28 | 12.25 | 56.11 | 4.864237 | 0.12 | 9.751159 | 0.29 | 15.58 | 0.27 |  |  | 99.5854 | 14.128 | 0.2598818 | 0.3098019 | 0.05858613 | 0.7103185 | 0.2310954 | 0.7545231 | Котельников, 2011
1221 | Войкаро-Сыньинский | Пайты (р.т. 2469, 1903, 1904, 128, 1387) | ДГ | ПС-105/1а (10) | 0.31 | 15.07 | 52.26 | 4.075911 | 0.18 | 14.3905 | 0.35 | 12.81 | 0.11 | 0.16 |  | 99.78641 | 18.058 | 0.386597 | 0.203098 | 0.04933972 | 0.6649273 | 0.285733 | 0.6994374 | Котельников, 2011
1222 | Войкаро-Сыньинский | Лабогейское-1 | ДГ | 122-В | 0.17 | 14.16 | 54.02 | 3.679377 | 0.22 | 11.8193 | 0.23 | 14.34 | 0.03 | 0 |  | 98.69867 | 15.13 | 0.3161979 | 0.2188194 | 0.04452449 | 0.6870875 | 0.268388 | 0.7191053 | Печенкин, 2013
1223 | Войкаро-Сыньинский | Лабогейское-1 | ДГ | 122-В | 0.22 | 14.22 | 53.85 | 4.855659 | 0.06 | 10.64088 | 0.21 | 14.52 | 0.1 | 0.81 |  | 99.62654 | 15.01 | 0.2913565 | 0.2910835 | 0.05799275 | 0.6759959 | 0.2660114 | 0.7176122 | Печенкин, 2013
1224 | Войкаро-Сыньинский | Лабогейское-1 | ДГ | 122-В | 0.21 | 13.88 | 53.85 | 4.554201 | 1 | 12.46213 | 0.19 | 13.88 | 0.04 | 0.43 |  | 100.5563 | 16.56 | 0.3349824 | 0.2474585 | 0.05493958 | 0.682797 | 0.2622634 | 0.7224903 | Печенкин, 2013
1225 | Войкаро-Сыньинский | Лабогейское-1 | ДГ | 122-В | 0.18 | 13.97 | 53.89 | 4.366349 | 0.13 | 12.65116 | 0.19 | 13.89 | 0.12 | 0 |  | 99.40751 | 16.58 | 0.3381831 | 0.2369651 | 0.0526765 | 0.6833441 | 0.2639794 | 0.7213419 | Печенкин, 2013
1226 | Войкаро-Сыньинский | Лабогейское-1 | ДГ | 122-Ш | 0.19 | 13.91 | 54.51 | 4.157583 | 0.44 | 12.71901 | 0.23 | 14.04 | 0.16 | 0.05 |  | 100.5166 | 16.46 | 0.3369772 | 0.2272802 | 0.04994766 | 0.6883085 | 0.2617438 | 0.7244954 | Печенкин, 2013
1227 | Войкаро-Сыньинский | Лабогейское-1 | ДГ | 122-Ш | 0.23 | 13.71 | 54.57 | 4.239786 | 0.15 | 12.76504 | 0.2 | 13.95 | 0.14 | 0 |  | 100.0348 | 16.58 | 0.3392249 | 0.2300965 | 0.05103822 | 0.6904597 | 0.2585021 | 0.7275948 | Печенкин, 2013
1228 | Войкаро-Сыньинский | Лабогейское-1 | ДГ | 122-Ш | 0.24 | 14.28 | 53.86 | 3.607181 | 0.19 | 12.45426 | 0.15 | 14.04 | 0.13 | 0 |  | 99.05144 | 15.7 | 0.3322938 | 0.2067373 | 0.04367854 | 0.6854872 | 0.2708342 | 0.7167958 | Печенкин, 2013
1229 | Войкаро-Сыньинский | Лабогейское-1 | ДГ | 122-Ш | 0.2 | 11.28 | 54.53 | 6.776367 | 0.11 | 12.93262 | 0.28 | 13.45 | 0.05 | 0 |  | 99.68899 | 19.03 | 0.350417 | 0.3204115 | 0.08288198 | 0.7010217 | 0.2160963 | 0.7643746 | Печенкин, 2013
1230 | Войкаро-Сыньинский | Лабогейское-1 | ДГ | 123-В | 0.16 | 13.46 | 54.26 | 5.332381 | 0.14 | 10.80192 | 0.2 | 15.02 | 0.14 | 0 |  | 99.6143 | 15.6 | 0.2874831 | 0.3075719 | 0.06390218 | 0.6834505 | 0.2526473 | 0.7301059 | Печенкин, 2013
1231 | Войкаро-Сыньинский | Лабогейское-1 | ДГ | 123-В | 0.21 | 13.62 | 54.58 | 4.547445 | 0.17 | 11.47821 | 0.17 | 14.68 | 0.16 | 0 |  | 99.76565 | 15.57 | 0.3049117 | 0.2628023 | 0.05462527 | 0.6891162 | 0.2562585 | 0.7289344 | Печенкин, 2013
1232 | Войкаро-Сыньинский | Лабогейское-1 | ДГ | 123-В | 0.22 | 13.59 | 53.85 | 4.707609 | 0 | 11.53409 | 0.14 | 14.56 | 0.08 | 0 |  | 98.7417 | 15.77 | 0.3076877 | 0.268608 | 0.05699705 | 0.6852839 | 0.2577191 | 0.7267039 | Печенкин, 2013
1233 | Войкаро-Сыньинский | Лабогейское-1 | ДГ | 123-В | 0.17 | 13.52 | 54.44 | 5.908438 | 0.23 | 10.51359 | 0.17 | 14.71 | 0.09 | 0.85 |  | 100.662 | 15.83 | 0.2862147 | 0.3358471 | 0.07008389 | 0.678729 | 0.2511871 | 0.729882 | Печенкин, 2013
1234 | Войкаро-Сыньинский | Лабогейское-1 | ДГ | 123-Ш | 0.19 | 13.56 | 54.59 | 5.247507 | 0.25 | 10.73829 | 0.17 | 14.92 | 0.1 | 0.41 |  | 100.2658 | 15.46 | 0.2876413 | 0.3054173 | 0.06257118 | 0.684175 | 0.2532539 | 0.729842 | Печенкин, 2013
1235 | Войкаро-Сыньинский | Лабогейское-1 | ДГ | 123-Ш | 0.19 | 13.6 | 54.22 | 5.273132 | 0.08 | 10.46524 | 0.19 | 14.89 | 0.14 | 0.41 |  | 99.48837 | 15.21 | 0.2828006 | 0.3119532 | 0.06310292 | 0.6819824 | 0.2549147 | 0.727916 | Печенкин, 2013
1236 | Войкаро-Сыньинский | Лабогейское-1 | ДГ | 123-Ш | 0.22 | 13.51 | 55.2 | 5.619532 | 0.19 | 10.38355 | 0.1 | 15.21 | 0.21 | 0.53 |  | 101.2131 | 15.44 | 0.2769359 | 0.3274936 | 0.06626848 | 0.6841932 | 0.2495384 | 0.7327515 | Печенкин, 2013
1237 | Войкаро-Сыньинский | Лабогейское-1 | ДГ | 123-Ш | 0.21 | 13.46 | 55.01 | 5.190096 | 0 | 11.00995 | 0.15 | 15.16 | 0.16 | 0 |  | 100.4 | 15.68 | 0.2894942 | 0.2978376 | 0.06171925 | 0.6875744 | 0.2507064 | 0.7328024 | Печенкин, 2013
1238 | Войкаро-Сыньинский | Лабогейское-1 | ДГ | 124-В | 0.21 | 11.78 | 55.93 | 5.379855 | 0.07 | 12.55921 | 0.14 | 13.91 | 0.12 | 0.01 |  | 100.1991 | 17.4 | 0.3362312 | 0.2782092 | 0.06511772 | 0.7115513 | 0.223331 | 0.7611133 | Печенкин, 2013
1239 | Войкаро-Сыньинский | Лабогейское-1 | ДГ | 124-В | 0.24 | 11.78 | 55.69 | 5.802755 | 0.02 | 12.24868 | 0.2 | 13.75 | 0.11 | 0.43 |  | 100.3214 | 17.47 | 0.3332324 | 0.2988763 | 0.07009172 | 0.7070376 | 0.2228707 | 0.7603305 | Печенкин, 2013
1240 | Войкаро-Сыньинский | Лабогейское-1 | ДГ | 124-В | 0.27 | 11.81 | 56.61 | 4.66021 | 0.27 | 12.81674 | 0.18 | 13.68 | 0.07 | 0.23 |  | 100.627 | 17.01 | 0.3445318 | 0.2465196 | 0.05637842 | 0.7198358 | 0.2237858 | 0.7628437 | Печенкин, 2013
1241 | Войкаро-Сыньинский | Лабогейское-1 | ДГ | 124-В | 0.25 | 11.8 | 56.31 | 5.161205 | 0.21 | 12.47595 | 0.26 | 13.68 | 0.2 | 0.36 |  | 100.7672 | 17.12 | 0.3384715 | 0.2712674 | 0.06231123 | 0.7145514 | 0.2231373 | 0.7620347 | Печенкин, 2013
1242 | Войкаро-Сыньинский | Лабогейское-1 | ДГ | 124-Ш | 0.26 | 11.6 | 55.45 | 5.754098 | 0.03 | 11.91246 | 0.11 | 13.97 | 0.1 | 0.3 |  | 99.63656 | 17.09 | 0.3235931 | 0.30296 | 0.06999679 | 0.708982 | 0.2210212 | 0.7623436 | Печенкин, 2013
1243 | Войкаро-Сыньинский | Лабогейское-1 | ДГ | 124-Ш | 0.26 | 11.61 | 55.57 | 6.127802 | 0.25 | 11.5762 | 0.19 | 14.07 | 0.14 | 0.57 |  | 100.444 | 17.09 | 0.3158145 | 0.3226358 | 0.07407824 | 0.7060886 | 0.2198332 | 0.7625791 | Печенкин, 2013
1244 | Войкаро-Сыньинский | Лабогейское-1 | ДГ | 124-Ш | 0.21 | 11.69 | 56.14 | 5.646255 | 0.2 | 12.0095 | 0.16 | 14.33 | 0.22 | 0 |  | 100.6658 | 17.09 | 0.3198115 | 0.2972819 | 0.06805707 | 0.7112429 | 0.2207 | 0.7631829 | Печенкин, 2013
1245 | Войкаро-Сыньинский | Лабогейское-1 | ДГ | 124-Ш | 0.19 | 11.4 | 56.04 | 5.46309 | 0.05 | 11.70431 | 0.2 | 14.3 | 0.16 | 0 |  | 99.6774 | 16.62 | 0.31469 | 0.2957723 | 0.06644395 | 0.7163875 | 0.2171686 | 0.7673749 | Печенкин, 2013
1246 | Войкаро-Сыньинский | Верхнелагортинское | ДВК | 302702-1 (центр) | 0.35 | 7.36 | 62.04 | 3.139917 |  | 14.6147 | 0.4 | 11.41 |  | 0.7 |  | 100.0146 | 17.44 | 0.4181328 | 0.1620028 | 0.03930968 | 0.8163678 | 0.1443225 | 0.849772 | Котельников, 2011
1247 | Войкаро-Сыньинский | Верхнелагортинское | ДВК | 302702-2/1 (центр) | 0.3 | 7.13 | 61.48 | 2.424152 |  | 18.70375 | 0.87 | 9.06 |  |  |  | 99.9679 | 20.885 | 0.5366526 | 0.1044423 | 0.03099469 | 0.8262172 | 0.1427882 | 0.8526446 | Котельников, 2011
1248 | Войкаро-Сыньинский | Верхнелагортинское | ДВК | 302702-3/1 (центр) | 0.12 | 7.22 | 60.58 | 3.921278 |  | 17.87363 | 0.61 | 9.55 |  | 0.12 |  | 99.99491 | 21.402 | 0.5121987 | 0.1648634 | 0.04969685 | 0.8069809 | 0.1433222 | 0.8491826 | Котельников, 2011
1249 | Войкаро-Сыньинский | Верхнелагортинское | ДВК | 302702-3/2 (середина) | 0.08 | 4.57 | 64.41 | 2.52352 |  | 19.36734 | 0.67 | 8.37 |  |  |  | 99.99086 | 21.638 | 0.5648706 | 0.10494 | 0.03261158 | 0.8748853 | 0.09250311 | 0.9043785 | Котельников, 2011
1250 | Войкаро-Сыньинский | Верхнелагортинское | ДВК | ВЛ106/1 | 0.29 | 9.43 | 55.67 | 5.271901 | 0.04 | 19.47934 | 0.49 | 8.66 | 0.1 | 0.3 |  | 99.79124 | 24.223 | 0.5579037 | 0.1958349 | 0.06711067 | 0.7448663 | 0.188023 | 0.7984509 | Котельников, 2011
1251 | Войкаро-Сыньинский | Верхнелагортинское | ДВК | ВЛ106/1 | 0.28 | 9.01 | 55.67 | 5.170216 | 0.06 | 19.99084 | 0.59 | 8.4 | 0.07 | 0 |  | 99.28106 | 24.643 | 0.5717663 | 0.1887843 | 0.0664588 | 0.7521385 | 0.1814027 | 0.8056833 | Котельников, 2011
1252 | Войкаро-Сыньинский | Верхнелагортинское | ДВК | ВЛ106/1 | 0.26 | 8.98 | 55.02 | 5.810338 | 0.09 | 20.33086 | 0.57 | 8.2 | 0.04 | 0 |  | 99.3412 | 25.559 | 0.5817654 | 0.2045541 | 0.0747736 | 0.7442182 | 0.1810082 | 0.8043633 | Котельников, 2011
1253 | Войкаро-Сыньинский | Верхнелагортинское | ДВК | ВЛ106/1 | 0.26 | 4.86 | 55.2 | 9.898687 | 0.05 | 21.99316 | 0.6 | 6.56 | 0.04 | 0.11 |  | 99.59185 | 30.9 | 0.6528884 | 0.28825 | 0.1310561 | 0.76816 | 0.1007839 | 0.8840156 | Котельников, 2011
1254 | Войкаро-Сыньинский | Верхнелагортинское | ДВК | ВЛ106/3 | 0.26 | 9.45 | 56.99 | 5.041285 | 0.1 | 15.87985 | 0.44 | 10.95 | 0.02 | 0.44 |  | 99.67114 | 20.416 | 0.4486147 | 0.2221883 | 0.06321878 | 0.7511668 | 0.1856145 | 0.8018593 | Котельников, 2011
1255 | Войкаро-Сыньинский | Верхнелагортинское | ДВК | ВЛ106/3 | 0.28 | 9.44 | 56.79 | 5.122283 | 0.08 | 15.91897 | 0.35 | 11.19 | 0.02 | 0.12 |  | 99.35125 | 20.528 | 0.4438651 | 0.2245264 | 0.06435143 | 0.749893 | 0.1857555 | 0.8014687 | Котельников, 2011
1256 | Войкаро-Сыньинский | Верхнелагортинское | ДВК | ВЛ106/3 | 0.2 | 6.79 | 58.83 | 5.693882 | 0.11 | 16.88765 | 0.47 | 10.1 | 0.05 | 0.16 |  | 99.34153 | 22.011 | 0.4840219 | 0.2327658 | 0.07284563 | 0.7910914 | 0.136063 | 0.8532467 | Котельников, 2011
1257 | Войкаро-Сыньинский | Верхнелагортинское | ДВК | ВЛ106/3 | 0.24 | 9.46 | 56.2 | 6.061487 | 0 | 15.39987 | 0.43 | 11.25 | 0.02 | 0.33 |  | 99.42136 | 20.854 | 0.4343832 | 0.2615412 | 0.07581694 | 0.7388498 | 0.1853332 | 0.7994626 | Котельников, 2011
1258 | Войкаро-Сыньинский | Верхнелагортинское | ДВК | ВЛ106/3 | 0.41 | 0.74 | 57.71 | 12.57276 | 0.07 | 18.63003 | 0.56 | 8.33 | 0.09 | 0.09 |  | 99.22279 | 29.943 | 0.5564904 | 0.37782 | 0.1690132 | 0.8154058 | 0.01558105 | 0.9812499 | Котельников, 2011
1259 | Войкаро-Сыньинский | Верхнелагортинское | ДВК | ВЛ106/3 | 0.38 | 0.78 | 57.84 | 12.39572 | 0.11 | 18.77733 | 0.49 | 8.35 | 0.13 | 0 |  | 99.28305 | 29.931 | 0.5578418 | 0.3726492 | 0.1665834 | 0.8169982 | 0.01641836 | 0.9802999 | Котельников, 2011
1260 | Войкаро-Сыньинский | Верхнелагортинское | ДВК | ВЛ106/6 | 0.24 | 9.35 | 57.72 | 4.932029 | 0.03 | 14.83916 | 0.27 | 12.06 | 0.09 | 0 |  | 99.59119 | 19.277 | 0.4083947 | 0.2302166 | 0.06146224 | 0.756035 | 0.1825028 | 0.8055456 | Котельников, 2011
1261 | Войкаро-Сыньинский | Верхнелагортинское | ДВК | ВЛ106/6 | 0.24 | 9.17 | 57.87 | 4.751183 | 0.12 | 14.87989 | 0.31 | 11.92 | 0 | 0.1 |  | 99.43107 | 19.155 | 0.4118826 | 0.2231876 | 0.05943455 | 0.7608929 | 0.1796725 | 0.8089739 | Котельников, 2011
1262 | Войкаро-Сыньинский | Верхнелагортинское | ДВК | ВЛ106/6 | 0.2 | 9.21 | 57.58 | 5.720566 | 0.04 | 14.00063 | 0.37 | 12.55 | 0.1 | 0 |  | 99.8412 | 19.148 | 0.3849479 | 0.2688227 | 0.07091585 | 0.7502547 | 0.1788294 | 0.8075207 | Котельников, 2011
1263 | Войкаро-Сыньинский | Верхнелагортинское | ДВК | ВЛ106/6 | 0.24 | 8.75 | 57.95 | 5.488895 | 0.1 | 13.70209 | 0.32 | 12.75 | 0.1 | 0 |  | 99.54099 | 18.641 | 0.3761402 | 0.2649513 | 0.06852238 | 0.7603853 | 0.1710924 | 0.8163216 | Котельников, 2011
1264 | Войкаро-Сыньинский | Верхнелагортинское | ДВК | ВЛ106/6 | 0.27 | 8.76 | 57.81 | 4.911939 | 0.2 | 14.77924 | 0.24 | 11.93 | 0.07 | 0.07 |  | 99.12118 | 19.199 | 0.4100366 | 0.2302103 | 0.06186691 | 0.7653168 | 0.1728163 | 0.815787 | Котельников, 2011
1265 | Войкаро-Сыньинский | Верхнелагортинское | ДВК | ВЛ106/6 | 0.17 | 9.36 | 57.98 | 5.185192 | 0.16 | 13.32636 | 0.22 | 12.93 | 0.13 | 0.08 |  | 99.60156 | 17.992 | 0.366378 | 0.2593198 | 0.06418352 | 0.7543445 | 0.181472 | 0.8060816 | Котельников, 2011
1266 | Войкаро-Сыньинский | Верхнелагортинское | ДВК | ВЛ106/6 | 0.26 | 9.27 | 57.78 | 5.030495 | 0.13 | 13.95056 | 0.23 | 12.62 | 0.06 | 0 |  | 99.37106 | 18.477 | 0.3827849 | 0.2449794 | 0.06266102 | 0.7564794 | 0.1808596 | 0.8070499 | Котельников, 2011
1267 | Войкаро-Сыньинский | Верхнелагортинское | ДВК | ВЛ106/6 | 0.23 | 9.38 | 56.91 | 5.832054 | 0.06 | 14.68932 | 0.33 | 11.98 | 0.12 | 0.11 |  | 99.68137 | 19.937 | 0.4075509 | 0.2632159 | 0.0725917 | 0.7445379 | 0.1828704 | 0.8028157 | Котельников, 2011
1268 | Войкаро-Сыньинский | Верхнелагортинское | ДВК | ВЛ108/1 | 0.16 | 8.16 | 61.8 | 3.786072 | 0.06 | 10.69429 | 0.17 | 14.68 | 0.03 | 0.03 |  | 99.62036 | 14.101 | 0.2901291 | 0.2415958 | 0.04644155 | 0.7967812 | 0.1567773 | 0.8355872 | Котельников, 2011
1269 | Войкаро-Сыньинский | Верхнелагортинское | ДВК | ВЛ108/1 | 0.24 | 7.97 | 61.15 | 4.706144 | 0.17 | 9.964412 | 0.14 | 15.25 | 0.08 | 0 |  | 99.76056 | 14.199 | 0.2682459 | 0.2982343 | 0.05777057 | 0.7889885 | 0.1532409 | 0.8373634 | Котельников, 2011
1270 | Войкаро-Сыньинский | Верхнелагортинское | ДВК | ВЛ108/1 | 0.21 | 8.29 | 61.36 | 4.059013 | 0.1 | 10.3017 | 0.1 | 14.76 | 0.14 | 0.19 |  | 99.54071 | 13.954 | 0.2813868 | 0.2617412 | 0.04978095 | 0.7909716 | 0.1592474 | 0.8324098 | Котельников, 2011
1271 | Войкаро-Сыньинский | Верхнелагортинское | ДВК | ВЛ108/1 | 0.11 | 8.02 | 61.74 | 4.001701 | 0.08 | 10.49927 | 0.24 | 14.67 | 0.04 | 0 |  | 99.42097 | 14.1 | 0.2864926 | 0.2553735 | 0.04912674 | 0.7966596 | 0.1542137 | 0.8378189 | Котельников, 2011
1272 | Войкаро-Сыньинский | Верхнелагортинское | ДВК | ВЛ108/1 | 0.16 | 8.27 | 61.45 | 3.784144 | 0.15 | 10.41703 | 0.14 | 14.61 | 0.08 | 0.26 |  | 99.40117 | 13.822 | 0.2857235 | 0.246347 | 0.04653063 | 0.7941928 | 0.1592766 | 0.8329505 | Котельников, 2011
1273 | Войкаро-Сыньинский | Верхнелагортинское | ДВК | ВЛ108/1 | 0.18 | 7.01 | 62.78 | 4.25136 | 0.01 | 10.59963 | 0.17 | 14.62 | 0.12 | 0 |  | 99.77099 | 14.425 | 0.2891424 | 0.2651932 | 0.05234539 | 0.8124649 | 0.1351897 | 0.8573429 | Котельников, 2011
1274 | Войкаро-Сыньинский | Верхнелагортинское | ДВК | ВЛ108/1 | 0.2 | 8.03 | 62.15 | 3.364061 | 0.06 | 11.04702 | 0.15 | 14.53 | 0.07 | 0 |  | 99.69108 | 14.074 | 0.2990059 | 0.2150785 | 0.04139587 | 0.8038352 | 0.1547689 | 0.8385476 | Котельников, 2011
1275 | Войкаро-Сыньинский | Верхнелагортинское | ДВК | ВЛ108/1 | 0.13 | 7.85 | 62.67 | 3.429984 | 0.05 | 10.5407 | 0.18 | 14.66 | 0.17 | 0 |  | 99.70068 | 13.627 | 0.287438 | 0.2264865 | 0.04203609 | 0.8072772 | 0.1506867 | 0.8427011 | Котельников, 2011
1276 | Войкаро-Сыньинский | Верхнелагортинское | ДВК | ВЛ109/1 | 0.19 | 7.86 | 60.17 | 4.250817 | 0.11 | 14.11011 | 0.29 | 12.31 | 0.04 | 0.03 |  | 99.42093 | 17.935 | 0.3913834 | 0.213266 | 0.05326505 | 0.7924699 | 0.1542651 | 0.8370557 | Котельников, 2011
1277 | Войкаро-Сыньинский | Верхнелагортинское | ДВК | ВЛ109/1 | 0.2 | 7.87 | 59.7 | 5.382719 | 0.06 | 13.76863 | 0.33 | 12.26 | 0.14 | 0.3 |  | 100.0213 | 18.612 | 0.386528 | 0.260231 | 0.06690053 | 0.7798928 | 0.1532067 | 0.8358089 | Котельников, 2011
1278 | Войкаро-Сыньинский | Верхнелагортинское | ДВК | ВЛ109/1 | 0.18 | 7.69 | 60.59 | 4.506358 | 0 | 13.39418 | 0.34 | 12.32 | 0.16 | 0.36 |  | 99.56054 | 17.449 | 0.3788612 | 0.2323837 | 0.056164 | 0.7937177 | 0.1501183 | 0.8409487 | Котельников, 2011
1279 | Войкаро-Сыньинский | Верхнелагортинское | ДВК | ВЛ109/1 | 0.16 | 7.75 | 59.72 | 4.867439 | 0 | 14.20328 | 0.33 | 12.13 | 0.12 | 0.06 |  | 99.42072 | 18.583 | 0.3964713 | 0.2356867 | 0.06101357 | 0.7868257 | 0.1521608 | 0.8379521 | Котельников, 2011
1280 | Войкаро-Сыньинский | Верхнелагортинское | ДВК | ВЛ109/1 | 0.16 | 7.26 | 59.19 | 4.864845 | 0.06 | 17.40661 | 0.45 | 9.96 | 0.07 | 0 |  | 99.45146 | 21.784 | 0.4950732 | 0.2009472 | 0.06201269 | 0.7930356 | 0.1449517 | 0.8454652 | Котельников, 2011
1281 | Войкаро-Сыньинский | Верхнелагортинское | ДВК | ВЛ109/1 | 0.14 | 7.39 | 59.43 | 4.221517 | 0.08 | 17.83948 | 0.34 | 9.81 | 0.07 | 0 |  | 99.421 | 21.638 | 0.5050075 | 0.1755506 | 0.05394101 | 0.7981583 | 0.1479006 | 0.8436666 | Котельников, 2011
1282 | Войкаро-Сыньинский | Верхнелагортинское | ДВК | ВЛ109/1 | 0.19 | 7.18 | 59.5 | 5.108705 | 0.01 | 16.13219 | 0.39 | 10.63 | 0.04 | 0.22 |  | 99.42089 | 20.729 | 0.4598753 | 0.2217599 | 0.06475439 | 0.7926987 | 0.1425469 | 0.8475834 | Котельников, 2011
1283 | Войкаро-Сыньинский | Верхнелагортинское | ДВК | ВЛ109/1 | 0.17 | 7.33 | 59.43 | 4.360209 | 0.03 | 17.15068 | 0.41 | 10.1 | 0.01 | 0.11 |  | 99.19089 | 21.074 | 0.4878828 | 0.1861706 | 0.05568136 | 0.7977026 | 0.1466161 | 0.8447388 | Котельников, 2011
1284 | Войкаро-Сыньинский | Верхнелагортинское | ДВК | ВЛ109/2 | 0.17 | 7.56 | 62.78 | 2.453522 | 0.1 | 13.88732 | 0.24 | 12.51 | 0.11 | 0.03 |  | 99.89084 | 16.095 | 0.3837803 | 0.1371671 | 0.03056164 | 0.8219412 | 0.1474971 | 0.847853 | Котельников, 2011
1285 | Войкаро-Сыньинский | Верхнелагортинское | ДВК | ВЛ109/2 | 0.11 | 7.44 | 62.65 | 2.861446 | 0 | 13.71927 | 0.29 | 12.52 | 0.04 | 0.01 |  | 99.65072 | 16.294 | 0.3807168 | 0.1580188 | 0.03560588 | 0.8193887 | 0.1450054 | 0.8496409 | Котельников, 2011
1286 | Войкаро-Сыньинский | Верхнелагортинское | ДВК | ВЛ109/2 | 0.16 | 7.51 | 62.37 | 3.180892 | 0.07 | 13.33983 | 0.31 | 12.84 | 0.08 | 0.05 |  | 99.98073 | 16.202 | 0.368236 | 0.1766571 | 0.03951457 | 0.8143608 | 0.1461246 | 0.8478638 | Котельников, 2011
1287 | Войкаро-Сыньинский | Верхнелагортинское | ДВК | ВЛ109/2 | 0.16 | 7.44 | 62.07 | 3.329001 | 0.07 | 13.23157 | 0.25 | 12.86 | 0.08 | 0 |  | 99.52057 | 16.227 | 0.365981 | 0.1845978 | 0.04149717 | 0.8132407 | 0.1452622 | 0.8484489 | Котельников, 2011
1288 | Войкаро-Сыньинский | Верхнелагортинское | ДВК | ВЛ109 | 0.11 | 7.24 | 62.32 | 3.501627 | 0.01 | 14.78924 | 0.32 | 11.92 | 0.12 | 0 |  | 100.3809 | 17.94 | 0.4104031 | 0.1756298 | 0.04358266 | 0.8152749 | 0.1411424 | 0.8524259 | Котельников, 2011
1289 | Войкаро-Сыньинский | Верхнелагортинское | ДВК | ВЛ109 | 0.11 | 7.2 | 62.01 | 3.193247 | 0.05 | 15.09772 | 0.28 | 11.67 | 0.05 | 0.01 |  | 99.75096 | 17.971 | 0.4205639 | 0.1598863 | 0.04009218 | 0.8183171 | 0.1415907 | 0.8524955 | Котельников, 2011
1290 | Войкаро-Сыньинский | Верхнелагортинское | ДВК | ВЛ109 | 0.1 | 6.88 | 62.72 | 3.210111 | 0.12 | 14.89054 | 0.28 | 11.72 | 0.07 | 0.07 |  | 100.0907 | 17.779 | 0.4161614 | 0.1624664 | 0.04017182 | 0.8249739 | 0.1348543 | 0.8595016 | Котельников, 2011
1291 | Войкаро-Сыньинский | Верхнелагортинское | ДВК | ВЛ109 | 0.13 | 7.04 | 62.24 | 3.713979 | 0.01 | 14.84716 | 0.3 | 11.89 | 0.04 | 0.04 |  | 100.3111 | 18.189 | 0.4119597 | 0.1837305 | 0.04633236 | 0.8161075 | 0.1375602 | 0.8557567 | Котельников, 2011
1292 | Войкаро-Сыньинский | Верхнелагортинское | ДВК | ВЛ111/1 | 0.22 | 21.21 | 46.57 | 3.620054 | 0.11 | 12.74068 | 0.18 | 14.52 | 0.18 | 0.09 |  | 99.48073 | 15.998 | 0.3298843 | 0.2036104 | 0.04219681 | 0.5705631 | 0.3872401 | 0.5956997 | Котельников, 2011
1293 | Войкаро-Сыньинский | Верхнелагортинское | ДВК | ВЛ111/1 | 0.27 | 21.07 | 46.71 | 3.717825 | 0.03 | 12.9127 | 0.24 | 14.42 | 0.26 | 0.07 |  | 99.75053 | 16.258 | 0.3343923 | 0.2057654 | 0.04332352 | 0.5721073 | 0.3845692 | 0.5980154 | Котельников, 2011
1294 | Войкаро-Сыньинский | Верхнелагортинское | ДВК | ВЛ111/1 | 0.21 | 21.35 | 46.53 | 4.119999 | 0.08 | 12.61082 | 0.19 | 14.71 | 0.28 | 0.04 |  | 100.1408 | 16.318 | 0.3247663 | 0.2271856 | 0.04764827 | 0.5656083 | 0.3867434 | 0.593907 | Котельников, 2011
1295 | Войкаро-Сыньинский | Верхнелагортинское | ДВК | ВЛ111/1 | 0.24 | 21.42 | 46.28 | 4.138672 | 0.07 | 12.54202 | 0.14 | 14.78 | 0.3 | 0.02 |  | 99.95069 | 16.266 | 0.3225296 | 0.2289448 | 0.04793876 | 0.5634455 | 0.3886157 | 0.5918165 | Котельников, 2011
1296 | Войкаро-Сыньинский | Верхнелагортинское | ДВК | ВЛ111/1 | 0.15 | 21.96 | 45.95 | 3.86225 | 0.03 | 12.25875 | 0.21 | 14.84 | 0.15 | 0.12 |  | 99.551 | 15.734 | 0.3166809 | 0.2208776 | 0.04462191 | 0.5579896 | 0.3973885 | 0.5840511 | Котельников, 2011
1297 | Войкаро-Сыньинский | Верхнелагортинское | ДВК | ВЛ111/1 | 0.17 | 22.2 | 45.79 | 3.580691 | 0.09 | 12.35009 | 0.28 | 14.88 | 0.14 | 0.06 |  | 99.60079 | 15.572 | 0.3177058 | 0.206906 | 0.04140428 | 0.5565213 | 0.4020744 | 0.5805589 | Котельников, 2011
1298 | Войкаро-Сыньинский | Верхнелагортинское | ДВК | ВЛ111/1 | 0.17 | 22 | 46.01 | 3.441453 | 0.11 | 12.70938 | 0.23 | 14.66 | 0.16 | 0.03 |  | 99.57083 | 15.806 | 0.3272249 | 0.1959163 | 0.03989631 | 0.5606295 | 0.3994742 | 0.583926 | Котельников, 2011
1299 | Войкаро-Сыньинский | Верхнелагортинское | ДВК | ВЛ111/1 | 0.15 | 22.02 | 46 | 3.282886 | 0.1 | 12.72806 | 0.24 | 14.55 | 0.12 | 0.09 |  | 99.33095 | 15.682 | 0.3292094 | 0.1883671 | 0.03811894 | 0.5614042 | 0.4004769 | 0.5836524 | Котельников, 2011
1300 | Войкаро-Сыньинский | Верхнелагортинское | ДВК | ВЛ111/2 | 0.21 | 24.87 | 41.72 | 3.96776 | 0.04 | 14.65281 | 0.16 | 13.77 | 0.18 | 0 |  | 99.61057 | 18.223 | 0.3738252 | 0.1959188 | 0.04572605 | 0.5053537 | 0.4489203 | 0.5295688 | Котельников, 2011
1301 | Войкаро-Сыньинский | Верхнелагортинское | ДВК | ВЛ111/2 | 0.21 | 25.18 | 41.93 | 3.760198 | 0.07 | 14.27057 | 0.27 | 14.02 | 0.15 | 0.01 |  | 99.88077 | 17.654 | 0.3634858 | 0.1916542 | 0.0430864 | 0.504995 | 0.4519186 | 0.5277331 | Котельников, 2011
1302 | Войкаро-Сыньинский | Верхнелагортинское | ДВК | ВЛ111/2 | 0.18 | 24.97 | 41.88 | 3.997248 | 0.07 | 13.83328 | 0.24 | 14.11 | 0.1 | 0.16 |  | 99.56052 | 17.43 | 0.35485 | 0.2063547 | 0.04587856 | 0.5052289 | 0.4488925 | 0.5295227 | Котельников, 2011
1303 | Войкаро-Сыньинский | Верхнелагортинское | ДВК | ВЛ111/2 | 0.22 | 24.7 | 42.02 | 3.932322 | 0.16 | 13.9687 | 0.19 | 14.15 | 0.25 | 0 |  | 99.64102 | 17.507 | 0.3564337 | 0.2021101 | 0.04531054 | 0.5089077 | 0.4457817 | 0.533061 | Котельников, 2011
1304 | Войкаро-Сыньинский | Верхнелагортинское | ДВК | ВЛ111/2 | 0.21 | 20.95 | 46.61 | 3.271974 | 0.04 | 15.01888 | 0.22 | 12.98 | 0.15 | 0.17 |  | 99.68085 | 17.963 | 0.3936291 | 0.1639011 | 0.03845921 | 0.5758408 | 0.3857 | 0.598873 | Котельников, 2011
1305 | Войкаро-Сыньинский | Верхнелагортинское | ДВК | ВЛ111/2 | 0.11 | 22.4 | 44.99 | 3.201596 | 0.07 | 14.4492 | 0.25 | 13.43 | 0.13 | 0.02 |  | 99.0808 | 17.33 | 0.3764056 | 0.1662336 | 0.03741297 | 0.5525918 | 0.4099952 | 0.5740695 | Котельников, 2011
1306 | Войкаро-Сыньинский | Большелагортинское 1 | ДВК | БЛ114/1 | 0.18 | 9.45 | 56.23 | 4.480686 | 0.19 | 20.78028 | 0.49 | 8 | 0.02 | 0.09 |  | 99.93096 | 24.812 | 0.5930484 | 0.1624926 | 0.05716323 | 0.7540032 | 0.1888336 | 0.7997176 | Гайкович, 2013
1307 | Войкаро-Сыньинский | Большелагортинское 1 | ДВК | БЛ114/1 | 0.21 | 9.04 | 55.71 | 5.109252 | 0.04 | 21.82169 | 0.47 | 7.16 | 0.03 | 0.2 |  | 99.80095 | 26.419 | 0.6309777 | 0.1740171 | 0.06565148 | 0.7524075 | 0.181941 | 0.805275 | Гайкович, 2013
1308 | Войкаро-Сыньинский | Большелагортинское 1 | ДВК | БЛ114/1 | 0.17 | 9.27 | 55.96 | 4.951021 | 0.04 | 20.58007 | 0.38 | 8.18 | 0.07 | 0.06 |  | 99.73109 | 25.035 | 0.5853196 | 0.17795 | 0.06324059 | 0.751297 | 0.1854624 | 0.802017 | Гайкович, 2013
1309 | Войкаро-Сыньинский | Большелагортинское 1 | ДВК | БЛ114/1 | 0.16 | 8.54 | 55.41 | 5.558201 | 0.1 | 22.54273 | 0.46 | 6.63 | 0.09 | 0.08 |  | 99.57093 | 27.544 | 0.6560694 | 0.1815758 | 0.07202135 | 0.7546541 | 0.1733245 | 0.8132236 | Гайкович, 2013
1310 | Войкаро-Сыньинский | Большелагортинское 1 | ДВК | БЛ114/4 | 0.21 | 9.2 | 59.71 | 2.810937 | 0.05 | 15.77972 | 0.25 | 11.48 | 0.06 | 0 |  | 99.62066 | 18.309 | 0.4353976 | 0.1381458 | 0.0351453 | 0.7846861 | 0.1801686 | 0.8132687 | Гайкович, 2013
1311 | Войкаро-Сыньинский | Большелагортинское 1 | ДВК | БЛ114/4 | 0.19 | 8.84 | 59.49 | 3.431217 | 0.05 | 15.75959 | 0.29 | 11.32 | 0.09 | 0.07 |  | 99.60081 | 18.847 | 0.4385367 | 0.1638162 | 0.04299468 | 0.7835076 | 0.1734977 | 0.8187077 | Гайкович, 2013
1312 | Войкаро-Сыньинский | Большелагортинское 1 | ДВК | БЛ114/4 | 0.24 | 9.37 | 59.49 | 3.116243 | 0.12 | 15.424 | 0.29 | 11.57 | 0.09 | 0.22 |  | 100.0102 | 18.228 | 0.4278884 | 0.1538308 | 0.03879746 | 0.7784823 | 0.1827202 | 0.8099045 | Гайкович, 2013
1313 | Войкаро-Сыньинский | Большелагортинское 1 | ДВК | БЛ114/4 | 0.22 | 9.22 | 59.51 | 3.032293 | 0.05 | 15.85854 | 0.32 | 11.39 | 0.06 | 0 |  | 99.71084 | 18.587 | 0.4385599 | 0.1467955 | 0.0378928 | 0.7816428 | 0.1804644 | 0.812428 | Гайкович, 2013
1314 | Войкаро-Сыньинский | Большелагортинское 1 | ДВК | БЛ114/4 | 0.18 | 8.77 | 59.09 | 4.199463 | 0.11 | 15.51132 | 0.32 | 11.28 | 0.12 | 0.27 |  | 99.91079 | 19.29 | 0.4355009 | 0.19589 | 0.05246456 | 0.7759237 | 0.1716117 | 0.8188862 | Гайкович, 2013
1315 | Войкаро-Сыньинский | Большелагортинское 1 | ДВК | БЛ114/4 | 0.2 | 8.27 | 59.37 | 3.704704 | 0.16 | 16.56651 | 0.28 | 10.66 | 0.04 | 0.17 |  | 99.50121 | 19.9 | 0.4657795 | 0.1675141 | 0.04685928 | 0.7892997 | 0.163841 | 0.828104 | Гайкович, 2013
1316 | Войкаро-Сыньинский | Большелагортинское 1 | ДВК | БЛ114/4 | 0.2 | 8.78 | 59.46 | 3.170804 | 0.09 | 16.20991 | 0.27 | 10.92 | 0 | 0.16 |  | 99.30071 | 19.063 | 0.4543886 | 0.149668 | 0.03992464 | 0.7869179 | 0.1731575 | 0.8196418 | Гайкович, 2013
1317 | Войкаро-Сыньинский | Большелагортинское 1 | ДВК | БЛ114/4 | 0.17 | 8.42 | 59.04 | 4.147414 | 0.04 | 16.59316 | 0.33 | 10.67 | 0.09 | 0.09 |  | 99.65057 | 20.325 | 0.4659461 | 0.1836105 | 0.05224035 | 0.781642 | 0.1661177 | 0.8247259 | Гайкович, 2013
1318 | Войкаро-Сыньинский | Большелагортинское 1 | ДВК | БЛ114/5 | 0.21 | 8.83 | 56.21 | 5.343652 | 0.12 | 18.83778 | 0.41 | 9.02 | 0.1 | 0.23 |  | 99.39143 | 23.646 | 0.5395271 | 0.2033439 | 0.06828522 | 0.7549791 | 0.1767357 | 0.8103114 | Гайкович, 2013
1319 | Войкаро-Сыньинский | Большелагортинское 1 | ДВК | БЛ114/5 | 0.25 | 8.7 | 55.82 | 5.422518 | 0.12 | 20.25882 | 0.38 | 8.27 | 0.04 | 0.08 |  | 99.38134 | 25.138 | 0.5788306 | 0.194098 | 0.06976973 | 0.7548986 | 0.1753317 | 0.811518 | Гайкович, 2013
1320 | Войкаро-Сыньинский | Большелагортинское 1 | ДВК | БЛ114/5 | 0.19 | 8.66 | 56.65 | 5.048596 | 0.07 | 20.24227 | 0.36 | 8.4 | 0.03 | 0 |  | 99.68087 | 24.785 | 0.5748239 | 0.1832873 | 0.06459637 | 0.7618513 | 0.1735523 | 0.8144626 | Гайкович, 2013
1321 | Войкаро-Сыньинский | Большелагортинское 1 | ДВК | БЛ114/5 | 0.17 | 8.63 | 56.1 | 5.457928 | 0.14 | 20.15296 | 0.39 | 8.32 | 0.08 | 0.04 |  | 99.52088 | 25.064 | 0.5760814 | 0.1959423 | 0.07002705 | 0.7565431 | 0.1734299 | 0.8135108 | Гайкович, 2013
1322 | Войкаро-Сыньинский | Большелагортинское 1 | ДВК | БЛ115/1 | 0.24 | 10.29 | 50.93 | 8.262574 | 0.26 | 20.72934 | 0.41 | 8.06 | 0.07 | 0.1 |  | 99.42191 | 28.164 | 0.5906505 | 0.2639802 | 0.1060515 | 0.6870811 | 0.2068674 | 0.7685914 | Гайкович, 2013
1323 | Войкаро-Сыньинский | Большелагортинское 1 | ДВК | БЛ115/1 | 0.31 | 10.5 | 50.93 | 8.292895 | 0.15 | 20.81905 | 0.46 | 7.92 | 0.06 | 0.27 |  | 99.75195 | 28.281 | 0.5959207 | 0.2638528 | 0.1059522 | 0.6839275 | 0.2101203 | 0.7649787 | Гайкович, 2013
1324 | Войкаро-Сыньинский | Большелагортинское 1 | ДВК | БЛ115/1 | 0.26 | 10.27 | 51.16 | 8.350074 | 0.11 | 21.0116 | 0.37 | 7.78 | 0.12 | 0.26 |  | 99.74168 | 28.525 | 0.6024149 | 0.2633995 | 0.1067663 | 0.6875549 | 0.2056788 | 0.7697368 | Гайкович, 2013
1325 | Войкаро-Сыньинский | Большелагортинское 1 | ДВК | БЛ115/1 | 0.29 | 10.16 | 51.51 | 7.639376 | 0.22 | 21.54209 | 0.45 | 7.65 | 0.1 | 0 |  | 99.63147 | 28.416 | 0.6123787 | 0.2419053 | 0.09832678 | 0.6968483 | 0.2048249 | 0.7728391 | Гайкович, 2013
1326 | Войкаро-Сыньинский | Большелагортинское 2 | ДВК | БЛ112/1 | 0.08 | 6.01 | 59.92 | 4.648596 | 0.08 | 20.05219 | 0.4 | 8.1 | 0.01 | 0.06 |  | 99.43079 | 24.235 | 0.5813928 | 0.1725956 | 0.0603382 | 0.8174762 | 0.1221856 | 0.8699685 | Гайкович, 2013
1327 | Войкаро-Сыньинский | Большелагортинское 2 | ДВК | БЛ112/1 | 0.12 | 6.2 | 59.34 | 4.904934 | 0 | 20.89654 | 0.45 | 7.61 | 0.09 | 0 |  | 99.67147 | 25.31 | 0.6063844 | 0.1743781 | 0.06371149 | 0.810149 | 0.1261396 | 0.865277 | Гайкович, 2013
1328 | Войкаро-Сыньинский | Большелагортинское 2 | ДВК | БЛ112/1 | 0.11 | 6.06 | 59.18 | 5.22037 | 0.03 | 20.70071 | 0.44 | 7.49 | 0 | 0.2 |  | 99.44108 | 25.398 | 0.6079297 | 0.1849492 | 0.06787225 | 0.8087211 | 0.1234067 | 0.8676075 | Гайкович, 2013
1329 | Войкаро-Сыньинский | Большелагортинское 2 | ДВК | БЛ112/1 | 0.13 | 6.19 | 59.24 | 5.333897 | 0.11 | 21.16756 | 0.53 | 7.17 | 0.03 | 0.34 |  | 100.2615 | 25.967 | 0.6235358 | 0.1848305 | 0.06900714 | 0.8055589 | 0.125434 | 0.8652686 | Гайкович, 2013
1330 | Войкаро-Сыньинский | Малолагортинское | ДВК | 104702-1/3 (середина) | 0.36 | 17.35 | 50.33 | 3.499533 |  | 15.43112 | 0.43 | 12.56 |  |  |  | 99.96065 | 18.58 | 0.4080308 | 0.1694787 | 0.04187279 | 0.6329677 | 0.3251595 | 0.6606302 | Котельников, 2011
1331 | Войкаро-Сыньинский | Малолагортинское | ДВК | 104702-2/1 (центр) | 0.54 | 17.11 | 50.11 | 2.764807 | 0.52 | 17.07323 |  | 11.83 |  |  |  | 99.94803 | 19.561 | 0.4474181 | 0.1271818 | 0.03362143 | 0.6404845 | 0.3258941 | 0.6627677 | Котельников, 2011
1332 | Войкаро-Сыньинский | Малолагортинское | ДВК | 104702-1/1 (центр) | 0.41 | 16.45 | 50.07 | 5.29702 |  | 13.88874 | 0.21 | 13.63 |  |  |  | 99.95576 | 18.655 | 0.3637382 | 0.2554976 | 0.06329344 | 0.6288361 | 0.3078705 | 0.6713266 | Котельников, 2011
1333 | Войкаро-Сыньинский | Малолагортинское | ДВК | 104702-1/2 (центр) | 0.3 | 16.93 | 48.64 | 6.611796 |  | 13.08771 | 0.37 | 14.02 |  |  |  | 99.9595 | 19.037 | 0.3437127 | 0.3125151 | 0.07847508 | 0.6067904 | 0.3147345 | 0.6584634 | Котельников, 2011
1334 | Войкаро-Сыньинский | Малолагортинское | ДВК | 104702-2/2 (середина) | 0.43 | 17.23 | 48.98 | 4.731398 |  | 15.62669 | 0.67 | 12.29 |  |  |  | 99.95809 | 19.884 | 0.4163472 | 0.2141097 | 0.05686756 | 0.6187663 | 0.3243661 | 0.6560758 | Котельников, 2011
1335 | Войкаро-Сыньинский | Малолагортинское | ДВК | МЛ121/1 | 0.36 | 0.03 | 20.49 | 47.62123 | 0.09 | 27.73942 | 0.49 | 1.71 | 0.17 | 0.25 |  | 98.97065 | 70.589 | 0.9009995 | 0.6070324 | 0.6881213 | 0.3111997 | 0.0006789859 | 0.9978229 | Гайкович, 2013
1336 | Войкаро-Сыньинский | Малолагортинское | ДВК | МЛ121/1 | 0.43 | 0.12 | 19.48 | 47.97675 | 0.08 | 27.68352 | 0.33 | 1.93 | 0.38 | 0.04 |  | 98.53027 | 70.853 | 0.8894698 | 0.6092855 | 0.698966 | 0.2982957 | 0.002738303 | 0.9909037 | Гайкович, 2013
1337 | Войкаро-Сыньинский | Малолагортинское | ДВК | МЛ121/1 | 0.42 | 0.07 | 22.41 | 45.37729 | 0.12 | 27.91252 | 0.56 | 1.72 | 0.19 | 0.1 |  | 98.8898 | 68.743 | 0.9010343 | 0.5939617 | 0.6572468 | 0.3411651 | 0.001588046 | 0.9953668 | Гайкович, 2013
1338 | Войкаро-Сыньинский | Малолагортинское | ДВК | МЛ121/1 | 0.2 | 6.16 | 60.2 | 4.568211 | 0.09 | 19.10252 | 0.36 | 8.97 | 0.03 | 0.01 |  | 99.79073 | 23.213 | 0.5443714 | 0.1770784 | 0.05895135 | 0.8165389 | 0.1245098 | 0.8676904 | Гайкович, 2013
1339 | Войкаро-Сыньинский | Малолагортинское | ДВК | МЛ121/1 | 0.15 | 6.22 | 60.28 | 4.761028 | 0.17 | 18.57003 | 0.36 | 9.2 | 0.1 | 0.02 |  | 99.87105 | 22.854 | 0.5310511 | 0.1874516 | 0.06114693 | 0.8137294 | 0.1251237 | 0.8667271 | Гайкович, 2013
1340 | Войкаро-Сыньинский | Малолагортинское | ДВК | МЛ121/1 | 0.1 | 6.18 | 59.9 | 4.514091 | 0.09 | 19.50722 | 0.32 | 8.53 | 0.09 | 0 |  | 99.31131 | 23.569 | 0.5619831 | 0.1723376 | 0.05850824 | 0.8160303 | 0.1254614 | 0.8667419 | Гайкович, 2013
1341 | Войкаро-Сыньинский | Малолагортинское | ДВК | МЛ122/1 | 0.18 | 7.84 | 61.77 | 3.403695 | 0.11 | 12.62736 | 0.22 | 13.24 | 0.16 | 0.06 |  | 99.64105 | 15.69 | 0.3485638 | 0.1951994 | 0.04222514 | 0.8054357 | 0.1523392 | 0.8409447 | Гайкович, 2013
1342 | Войкаро-Сыньинский | Малолагортинское | ДВК | МЛ122/1 | 0.17 | 7.9 | 61.54 | 3.129912 | 0.13 | 12.8907 | 0.22 | 13.1 | 0.12 | 0 |  | 99.26062 | 15.707 | 0.3556977 | 0.1793039 | 0.03903281 | 0.8066552 | 0.154312 | 0.8394201 | Гайкович, 2013
1343 | Войкаро-Сыньинский | Малолагортинское | ДВК | МЛ122/1 | 0.13 | 7.83 | 61.72 | 3.469228 | 0.09 | 12.74139 | 0.22 | 13.13 | 0.15 | 0.07 |  | 99.59062 | 15.863 | 0.3525098 | 0.1967878 | 0.04303955 | 0.8048105 | 0.1521499 | 0.8410071 | Гайкович, 2013
1344 | Войкаро-Сыньинский | Малолагортинское | ДВК | МЛ122/1 | 0.13 | 8.12 | 61.77 | 3.251575 | 0 | 12.66923 | 0.23 | 13.28 | 0.09 | 0 |  | 99.55081 | 15.595 | 0.3486307 | 0.1876113 | 0.04019515 | 0.8025837 | 0.1572212 | 0.8361946 | Гайкович, 2013
1345 | Войкаро-Сыньинский | Малолагортинское | ДВК | МЛ122/2 | 0.15 | 7.96 | 61.82 | 2.617492 | 0.1 | 13.39278 | 0.24 | 12.76 | 0.15 | 0 |  | 99.27027 | 15.748 | 0.3706147 | 0.1495585 | 0.03269308 | 0.8115818 | 0.1557251 | 0.8390117 | Гайкович, 2013
1346 | Войкаро-Сыньинский | Малолагортинское | ДВК | МЛ122/2 | 0.12 | 7.92 | 61.85 | 2.85112 | 0.12 | 13.22956 | 0.26 | 12.87 | 0.08 | 0.02 |  | 99.39068 | 15.795 | 0.3657655 | 0.1624227 | 0.0355213 | 0.809927 | 0.1545517 | 0.8397563 | Гайкович, 2013
1347 | Войкаро-Сыньинский | Малолагортинское | ДВК | МЛ122/2 | 0.17 | 7.95 | 61.85 | 2.623085 | 0.1 | 13.42775 | 0.21 | 12.76 | 0.1 | 0.01 |  | 99.25083 | 15.788 | 0.3712232 | 0.1494983 | 0.03275416 | 0.811758 | 0.1554878 | 0.8392469 | Гайкович, 2013
1348 | Войкаро-Сыньинский | Малолагортинское | ДВК | МЛ122/2 | 0.13 | 7.93 | 61.76 | 2.908694 | 0.09 | 13.36176 | 0.22 | 12.78 | 0.07 | 0.05 |  | 99.36045 | 15.979 | 0.3697089 | 0.1637945 | 0.03624825 | 0.8089638 | 0.154788 | 0.8393902 | Гайкович, 2013
1349 | Войкаро-Сыньинский | Малолагортинское | ДВК | МЛ122/3 | 0.17 | 8.15 | 60.46 | 3.963519 | 0 | 13.90763 | 0.32 | 12.27 | 0.09 | 0.18 |  | 99.54114 | 17.474 | 0.3887188 | 0.2040982 | 0.0493732 | 0.79161 | 0.1590168 | 0.8327243 | Гайкович, 2013
1350 | Войкаро-Сыньинский | Малолагортинское | ДВК | МЛ122/3 | 0.13 | 8.2 | 60.66 | 3.750086 | 0.04 | 14.29067 | 0.24 | 12.3 | 0.12 | 0 |  | 99.80076 | 17.665 | 0.3946104 | 0.1910198 | 0.04667083 | 0.7934863 | 0.1598428 | 0.832332 | Гайкович, 2013
1351 | Войкаро-Сыньинский | Малолагортинское | ДВК | МЛ122/3 | 0.14 | 7.91 | 60.83 | 3.674189 | 0.09 | 14.27696 | 0.3 | 12.19 | 0.08 | 0.01 |  | 99.55115 | 17.583 | 0.3965288 | 0.1880266 | 0.04592714 | 0.7992056 | 0.1548672 | 0.8376778 | Гайкович, 2013
1352 | Войкаро-Сыньинский | Малолагортинское | ДВК | МЛ122/3 | 0.18 | 7.93 | 60.8 | 3.271291 | 0.02 | 14.62949 | 0.29 | 12.01 | 0.06 | 0 |  | 99.29078 | 17.573 | 0.4059626 | 0.1675036 | 0.04109802 | 0.8028569 | 0.1560451 | 0.8372669 | Гайкович, 2013
1353 | Войкаро-Сыньинский | Малолагортинское | ДВК | МЛ122/3 | 0.14 | 8.01 | 60.93 | 3.540862 | 0.14 | 14.39993 | 0.28 | 12.06 | 0.04 | 0.15 |  | 99.74079 | 17.586 | 0.4011558 | 0.1811727 | 0.04418964 | 0.7992366 | 0.1565738 | 0.8361874 | Гайкович, 2013
1354 | Войкаро-Сыньинский | Малолагортинское | ДВК | МЛ122/3 | 0.14 | 3.76 | 59.25 | 7.801351 | 0.09 | 20.76034 | 0.34 | 7.56 | 0.01 | 0 |  | 99.7617 | 27.78 | 0.6063971 | 0.2526899 | 0.1026943 | 0.819781 | 0.07752462 | 0.9136029 | Гайкович, 2013
1355 | Войкаро-Сыньинский | Софроновское IV | ДВК | СФ120/3 | 0.17 | 8.44 | 58.69 | 3.928361 | 0.11 | 17.43226 | 0.3 | 9.98 | 0.05 | 0.17 |  | 99.29062 | 20.967 | 0.4949398 | 0.1685877 | 0.04982991 | 0.7824843 | 0.1676858 | 0.8235202 | Гайкович, 2013
1356 | Войкаро-Сыньинский | Софроновское IV | ДВК | СФ120/3 | 0.15 | 8.11 | 58.18 | 3.831953 | 0.09 | 20.11901 | 0.5 | 8.21 | 0.01 | 0.05 |  | 99.29096 | 23.567 | 0.5789175 | 0.1463076 | 0.04932614 | 0.7871607 | 0.1635132 | 0.8280028 | Гайкович, 2013
1357 | Войкаро-Сыньинский | Софроновское IV | ДВК | СФ120/3 | 0.13 | 8.45 | 59.12 | 3.867585 | 0.01 | 17.54295 | 0.32 | 9.9 | 0.1 | 0.22 |  | 99.70053 | 21.023 | 0.4985341 | 0.1655374 | 0.04880711 | 0.7841704 | 0.1670225 | 0.8244073 | Гайкович, 2013
1358 | Войкаро-Сыньинский | Софроновское IV | ДВК | СФ120/3 | 0.14 | 8.26 | 58.61 | 4.012389 | 0.14 | 18.14865 | 0.35 | 9.34 | 0.07 | 0.29 |  | 99.39104 | 21.759 | 0.5215639 | 0.1659262 | 0.05107848 | 0.7842228 | 0.1646987 | 0.8264359 | Гайкович, 2013
1359 | Войкаро-Сыньинский | Софроновское IV | ДВК | СФ120/3 | 0.13 | 8.39 | 58.72 | 3.760802 | 0.09 | 17.83003 | 0.3 | 9.58 | 0.06 | 0.3 |  | 99.22083 | 21.214 | 0.5108047 | 0.1595177 | 0.04783454 | 0.7850186 | 0.1671468 | 0.8244561 | Гайкович, 2013
1360 | Войкаро-Сыньинский | Софроновское IV | ДВК | СФ120/3 | 0.15 | 8.21 | 57.93 | 3.960168 | 0.15 | 20.45064 | 0.44 | 8.08 | 0.02 | 0.04 |  | 99.47081 | 24.014 | 0.5867731 | 0.1483884 | 0.05096207 | 0.7835556 | 0.1654824 | 0.8256315 | Гайкович, 2013
1361 | Войкаро-Сыньинский | Софроновское IV | ДВК | СФ120/3 | 0.11 | 8.33 | 58.82 | 3.539737 | 0.16 | 18.85094 | 0.33 | 9.21 | 0.01 | 0 |  | 99.39068 | 22.036 | 0.534518 | 0.1445404 | 0.04514331 | 0.7884609 | 0.1663958 | 0.8257374 | Гайкович, 2013
1362 | Войкаро-Сыньинский | Софроновское IV | ДВК | СФ120/3 | 0.15 | 8.24 | 57.72 | 4.128636 | 0.02 | 20.19205 | 0.5 | 8.05 | 0.05 | 0.14 |  | 99.23069 | 23.907 | 0.5845879 | 0.1553933 | 0.05313363 | 0.7807681 | 0.1660983 | 0.824581 | Гайкович, 2013
1363 | Войкаро-Сыньинский | Софроновское IV | ДВК | СФ120/3 | 0.22 | 2.25 | 40.26 | 26.7074 | 0.04 | 24.98868 | 0.53 | 4.1 | 0.2 | 0.09 |  | 99.43608 | 49.02 | 0.7737232 | 0.4902384 | 0.3681354 | 0.5832873 | 0.04857732 | 0.9231207 | Гайкович, 2013
1364 | Войкаро-Сыньинский | Софроновское IV | ДВК | СФ120/3 | 0.23 | 0.06 | 22.63 | 46.09131 | 0.01 | 28.15904 | 0.33 | 1.82 | 0.26 | 0 |  | 99.62035 | 69.632 | 0.8966969 | 0.5956052 | 0.6587196 | 0.3399373 | 0.001343099 | 0.9960645 | Гайкович, 2013
1365 | Войкаро-Сыньинский | Софроновское IV | ДВК | СФ120/4 | 0.17 | 9.21 | 57.18 | 4.061172 | 0.11 | 18.92976 | 0.44 | 9.11 | 0.09 | 0.06 |  | 99.40093 | 22.584 | 0.5382704 | 0.1618085 | 0.05167731 | 0.7647605 | 0.1835622 | 0.8064349 | Гайкович, 2013
1366 | Войкаро-Сыньинский | Софроновское IV | ДВК | СФ120/4 | 0.16 | 9.15 | 57.17 | 3.389282 | 0.14 | 20.79132 | 0.42 | 7.93 | 0.05 | 0 |  | 99.22061 | 23.841 | 0.5952957 | 0.1279188 | 0.04355802 | 0.772256 | 0.184186 | 0.8074259 | Гайкович, 2013
1367 | Войкаро-Сыньинский | Софроновское IV | ДВК | СФ120/4 | 0.16 | 9.39 | 56.96 | 3.823351 | 0.11 | 19.61775 | 0.39 | 8.59 | 0.05 | 0.19 |  | 99.3211 | 23.058 | 0.5616485 | 0.1492016 | 0.04876722 | 0.7636364 | 0.1875964 | 0.802786 | Гайкович, 2013
1368 | Войкаро-Сыньинский | Софроновское IV | ДВК | СФ120/4 | 0.28 | 0.11 | 32.61 | 35.99219 | 0.04 | 26.81523 | 0.55 | 2.45 | 0.18 | 0.29 |  | 99.39742 | 59.201 | 0.8599532 | 0.547051 | 0.5109626 | 0.4865915 | 0.002445956 | 0.9949984 | Гайкович, 2013
1369 | Войкаро-Сыньинский | Софроновское IV | ДВК | СФ120/5 | 0.12 | 8.67 | 57.61 | 3.727079 | 0.07 | 20.30337 | 0.43 | 8.03 | 0.04 | 0.19 |  | 99.25045 | 23.657 | 0.5865258 | 0.141762 | 0.04786947 | 0.7777154 | 0.1744152 | 0.8168159 | Гайкович, 2013
1370 | Войкаро-Сыньинский | Софроновское IV | ДВК | СФ120/5 | 0.14 | 8.67 | 57.06 | 4.27993 | 0.09 | 20.75092 | 0.58 | 7.73 | 0.06 | 0.16 |  | 99.58085 | 24.602 | 0.6009681 | 0.1565371 | 0.05498795 | 0.7705403 | 0.1744717 | 0.8153762 | Гайкович, 2013
1371 | Войкаро-Сыньинский | Софроновское IV | ДВК | СФ120/5 | 0.13 | 8.59 | 58.64 | 3.926444 | 0.12 | 17.77399 | 0.38 | 9.75 | 0.03 | 0.25 |  | 99.66043 | 21.307 | 0.5056217 | 0.1658166 | 0.04969184 | 0.780032 | 0.1702762 | 0.82082 | Гайкович, 2013
1372 | Войкаро-Сыньинский | Софроновское IV | ДВК | СФ120/5 | 0.24 | 0.33 | 44.34 | 24.19403 | 0.07 | 23.57121 | 0.72 | 5.16 | 0.15 | 0.2 |  | 99.57524 | 45.341 | 0.7193235 | 0.4801381 | 0.3392536 | 0.6534986 | 0.007247784 | 0.9890309 | Гайкович, 2013
1373 | Войкаро-Сыньинский | Софроновское IV | ДВК | СФ120/5 | 0.24 | 0.33 | 44.63 | 24.15031 | 0.12 | 24.47455 | 0.64 | 4.11 | 0.19 | 0.13 |  | 99.08486 | 46.205 | 0.7696312 | 0.4703085 | 0.3374052 | 0.6553734 | 0.007221346 | 0.9891014 | Гайкович, 2013
1374 | Войкаро-Сыньинский | Софроновское IV | ДВК | СФ120/5 | 0.25 | 0.37 | 45.83 | 23.37457 | 0.16 | 24.54056 | 0.66 | 4.17 | 0.22 | 0.08 |  | 99.66513 | 45.573 | 0.7675324 | 0.4615144 | 0.3240853 | 0.6678796 | 0.00803512 | 0.9881122 | Гайкович, 2013
1375 | Войкаро-Сыньинский | Двуглавое | ДВК | 236-1-1 | 0.13 | 6.59 | 58.75 | 4.933682 | 0.01 | 21.38067 | 0.65 | 6.83 | 0.09 | 0.34 |  | 99.70435 | 25.82 | 0.6371884 | 0.1719356 | 0.0640687 | 0.8018911 | 0.1340402 | 0.8567841 | Брисюк, 2017
1376 | Войкаро-Сыньинский | Двуглавое | ДВК | 238-1 | 0.12 | 12 | 50.18 | 6.173781 | 0.18 | 22.97483 | 0.39 | 6.57 | 0.05 | 0.07 |  | 98.70861 | 28.53 | 0.6623769 | 0.1947153 | 0.07944415 | 0.6786942 | 0.2418617 | 0.7372656 | Брисюк, 2017
1377 | Войкаро-Сыньинский | Двуглавое | ДВК | 239/1 | 0.13 | 13.06 | 50.72 | 5.173959 | 0.22 | 20.93447 | 0.36 | 7.96 | 0 | 0.2 |  | 98.75843 | 25.59 | 0.5960388 | 0.1819297 | 0.06554272 | 0.6753261 | 0.2591312 | 0.7226933 | Брисюк, 2017
1378 | Войкаро-Сыньинский | Двуглавое | ДВК | 240-1 | 0.17 | 8.03 | 59.76 | 2.635039 | 0.1 | 18.10899 | 0.14 | 9.88 | 0 | 0.01 |  | 98.61403 | 20.48 | 0.5069783 | 0.1157733 | 0.03377193 | 0.8050302 | 0.1611979 | 0.8331678 | Брисюк, 2017
1379 | Войкаро-Сыньинский | Двуглавое | ДВК | 241-1 | 0.13 | 7.46 | 56.93 | 5.040372 | 0.12 | 23.30467 | 0.35 | 6.3 | 0 | 0.06 |  | 99.80505 | 27.84 | 0.6748323 | 0.1629087 | 0.06583339 | 0.7815515 | 0.1526151 | 0.8366297 | Брисюк, 2017
1380 | Войкаро-Сыньинский | Двуглавое | ДВК | 243-1 | 0 | 7.5 | 59.92 | 2.346225 | 0.06 | 21.46887 | 0.35 | 7.28 | 0 | 0 |  | 98.96509 | 23.58 | 0.6232796 | 0.08953179 | 0.0304413 | 0.817143 | 0.1524157 | 0.8427989 | Брисюк, 2017
1381 | Войкаро-Сыньинский | Двуглавое | ДВК | 245-1 | 0.18 | 9.03 | 55.44 | 5.417765 | 0.15 | 18.4151 | 0.21 | 9.42 | 0.18 | 0.18 |  | 98.83286 | 23.29 | 0.5230723 | 0.2093155 | 0.06960762 | 0.7486738 | 0.1817186 | 0.804686 | Брисюк, 2017
1382 | Войкаро-Сыньинский | Двуглавое | ДВК | 252-1 | 0.07 | 8.56 | 61.09 | 2.282409 | 0.12 | 14.17629 | 0.03 | 12.22 | 0.14 | 0 |  | 98.6887 | 16.23 | 0.3942495 | 0.1265395 | 0.02856582 | 0.8036302 | 0.167804 | 0.8272616 | Брисюк, 2017
1383 | Войкаро-Сыньинский | Двуглавое | ДВК | 256-1 | 0.12 | 8.01 | 59.49 | 3.309271 | 0.01 | 18.35232 | 0.08 | 9.57 | 0 | 0 |  | 98.94159 | 21.33 | 0.5182773 | 0.1396023 | 0.04221888 | 0.7977214 | 0.1600597 | 0.8328849 | Брисюк, 2017
1384 | Войкаро-Сыньинский | Двуглавое | ДВК | 256-2 | 0.08 | 7.88 | 59.89 | 3.305724 | 0.03 | 17.39551 | 0.21 | 10.16 | 0.17 | 0 |  | 99.27123 | 20.37 | 0.4899445 | 0.1460248 | 0.0420592 | 0.800906 | 0.1570348 | 0.8360705 | Брисюк, 2017
1385 | Войкаро-Сыньинский | Двуглавое | ДВК | 256-3 | 0.13 | 7.77 | 60.77 | 2.753655 | 0.01 | 15.71226 | 0.32 | 10.98 | 0.15 | 0.17 |  | 98.89592 | 18.19 | 0.4453158 | 0.1362159 | 0.03494597 | 0.8106055 | 0.1544485 | 0.8399587 | Брисюк, 2017
1386 | Войкаро-Сыньинский | Двуглавое | ДВК | 256-4 | 0.05 | 7.97 | 59.51 | 3.386428 | 0.07 | 16.40289 | 0.28 | 10.79 | 0.11 | 0 |  | 98.82932 | 19.45 | 0.460298 | 0.1566654 | 0.04318366 | 0.7976281 | 0.1591883 | 0.8336271 | Брисюк, 2017
1387 | Войкаро-Сыньинский | Двуглавое | ДВК | 256-5 | 0.17 | 8.22 | 58.93 | 3.714399 | 0.04 | 18.34778 | 0.49 | 9.09 | 0.22 | 0.23 |  | 99.45218 | 21.69 | 0.5310482 | 0.154092 | 0.04729965 | 0.7887485 | 0.1639518 | 0.8279083 | Брисюк, 2017
1388 | Войкаро-Сыньинский | Двуглавое | ДВК | 256-6 | 0.17 | 7.88 | 59.85 | 2.533233 | 0 | 17.5306 | 0 | 10.3 | 0 | 0.05 |  | 98.59383 | 19.81 | 0.4884578 | 0.1150646 | 0.03256821 | 0.8087526 | 0.1586792 | 0.8359789 | Брисюк, 2017
1389 | Войкаро-Сыньинский | Двуглавое | ДВК | 256/8 | 0.1 | 7.6 | 59.76 | 3.031588 | 0.13 | 17.99218 | 0.35 | 9.57 | 0.2 | 0.04 |  | 98.96377 | 20.72 | 0.5133275 | 0.1316532 | 0.0389927 | 0.8078979 | 0.1531094 | 0.8406782 | Брисюк, 2017
1390 | Войкаро-Сыньинский | Западно-Лаптапайское | ДГ | 184/1-1 | 0.13 | 6.74 | 65.61 | 0.9191422 | 0 | 14.10296 | 0.3 | 12.37 | 0.21 | 0.02 |  | 100.5121 | 14.93 | 0.390105 | 0.05539549 | 0.01142687 | 0.8573291 | 0.1312441 | 0.8672389 | Брисюк, 2017
1391 | Войкаро-Сыньинский | Западно-Лаптапайское | ДГ | 184/1-2 | 0.2 | 2.52 | 65.36 | 2.340825 | 0.04 | 21.29373 | 0.44 | 6.93 | 0.35 | 0 |  | 99.66455 | 23.4 | 0.6328752 | 0.09001284 | 0.03121682 | 0.9161457 | 0.05263751 | 0.9456664 | Брисюк, 2017
1392 | Войкаро-Сыньинский | Западно-Лаптапайское | ДГ | 194/2 | 0 | 6.85 | 63.99 | 3.500233 | 0 | 11.26049 | 0.26 | 14.03 | 0.11 | 0.28 |  | 100.4707 | 14.41 | 0.3104795 | 0.2185664 | 0.04295421 | 0.8253795 | 0.1316662 | 0.8624243 | Брисюк, 2017
1393 | Войкаро-Сыньинский | Вороновское | Г | В-6022 | 0.23 | 27.92 | 40.18 | 1.700264 | 0.18 | 13.4301 | 0.29 | 14.78 |  | 0.04 |  | 98.84037 | 14.96 | 0.337656 | 0.1022671 | 0.01939536 | 0.4817526 | 0.4988521 | 0.4912811 | Нужин, 2007
1394 | Войкаро-Сыньинский | Вороновское | Г | В-6023 | 0.33 | 27.15 | 40.97 | 1.946841 | 0.13 | 13.81823 | 0.24 | 14.61 |  | 0.08 |  | 99.36507 | 15.57 | 0.3466724 | 0.1125105 | 0.02224087 | 0.4919492 | 0.4858099 | 0.5031394 | Нужин, 2007
1395 | Войкаро-Сыньинский | Вороновское | Г | В-6024 | 0.32 | 22.84 | 45.5 | 2.466947 | 0.19 | 13.61024 | 0.22 | 14.25 |  | 0.12 |  | 99.54719 | 15.83 | 0.3488915 | 0.1402264 | 0.02866374 | 0.5556704 | 0.4156658 | 0.5720681 | Нужин, 2007
1396 | Войкаро-Сыньинский | Вороновское | Г | В-6035ц | 0.24 | 23.03 | 45.36 | 2.190473 | 0.1 | 13.75901 | 0.23 | 14.09 |  | 0.1 |  | 99.15949 | 15.73 | 0.3539429 | 0.1253027 | 0.02548869 | 0.5547731 | 0.4197383 | 0.5692833 | Нужин, 2007
1397 | Войкаро-Сыньинский | Вороновское | Г | В-6047 | 0.18 | 34.22 | 34.24 | 0.7875424 | 0.15 | 12.90137 | 0.2 | 15.67 |  | 0.1 |  | 98.51891 | 13.61 | 0.3159611 | 0.05206758 | 0.008714155 | 0.3982152 | 0.5930706 | 0.4017158 | Нужин, 2007
1398 | Войкаро-Сыньинский | Вороновское | Г | В-6048 | 0.32 | 34.29 | 34.22 | 1.431858 | 0.2 | 12.31161 | 0.14 | 16.37 |  | 0.06 |  | 99.38347 | 13.6 | 0.2967362 | 0.0947354 | 0.01571605 | 0.394781 | 0.589503 | 0.4010844 | Нужин, 2007
1399 | Войкаро-Сыньинский | Вороновское | Г | В-6052 | 0.23 | 27.59 | 40.76 | 2.501187 | 0.24 | 13.34943 | 0.2 | 15.03 |  | 0.03 |  | 99.95062 | 15.6 | 0.3325764 | 0.1442688 | 0.02824376 | 0.4837749 | 0.4879813 | 0.4978357 | Нужин, 2007
1400 | Войкаро-Сыньинский | Вороновское | Г | В-6054 | 0.23 | 27.33 | 40.71 | 2.811998 | 0.24 | 12.06976 | 0.19 | 15.81 |  | 0.03 |  | 99.51176 | 14.6 | 0.2998693 | 0.1733058 | 0.031807 | 0.4839957 | 0.4841973 | 0.4998959 | Нужин, 2007
1401 | Войкаро-Сыньинский | Вороновское | Г | В-6077 | 0.23 | 27.08 | 43.25 | 0.3489659 | 0.13 | 13.306 | 0.19 | 15.09 |  | 0 |  | 99.72497 | 13.62 | 0.3309707 | 0.0230546 | 0.003955486 | 0.515271 | 0.4807735 | 0.5173172 | Нужин, 2007
1402 | Войкаро-Сыньинский | Вороновское | Г | В-6093 | 0.32 | 20.6 | 48.05 | 1.425559 | 0.08 | 14.10728 | 0.32 | 13.63 |  | 0.07 |  | 98.75284 | 15.39 | 0.3673591 | 0.08334853 | 0.01693156 | 0.5998433 | 0.3832251 | 0.6101745 | Нужин, 2007

## Рай-Из
| Массив | Месторождение, проявление, привязка | СВК | №№ образца | TiO2 | Al2O3 | Cr2O3 | Fe2O3 | V2O3 | FeO | MnO | MgO | NiO | ZnO | CoO | Сумма | FeOобщ | Fe2+/(Mg+Fe2+) | Fe3+/(Fe3++Fe2+) | Fe3+/(Cr+Al+Fe3+) | Cr/(Cr+Al+Fe3+) | Al/(Cr+Al+Fe3+) | Cr/(Cr+Al) | Источник | Примечание
1 | Рай-Из | Центральное | ДГ | Р-303-426.6 | 0.3 | 8.03 | 57.33 | 6.033295 |  | 18.36624 |  | 9.91 |  |  |  | 99.96954 | 23.795 | 0.509746 | 0.2281494 | 0.07649798 | 0.7640295 | 0.1594726 | 0.8273176 | Перевозчиков, 1978 | химия
2 | Рай-Из | Центральное | ДГ | Р-307-16.5 | 0.19 | 10.85 | 56.32 | 5.900815 |  | 13.21945 |  | 13.5 |  |  |  | 99.98026 | 18.529 | 0.3545767 | 0.2865564 | 0.07188086 | 0.7211021 | 0.2070171 | 0.7769499 | Перевозчиков, 1978 | химия
3 | Рай-Из | Центральное | ДГ | Р-307-167.5 | 0.16 | 10.35 | 59.3 | 4.563275 |  | 10.21597 |  | 15.41 |  |  |  | 99.99924 | 14.322 | 0.2711006 | 0.286697 | 0.054911 | 0.7500155 | 0.1950735 | 0.7935925 | Перевозчиков, 1978 | химия
4 | Рай-Из | Центральное | ДГ | Р-307-167.9 | 0.17 | 9.82 | 58.17 | 5.656601 |  | 11.95719 |  | 14.21 |  |  |  | 99.98379 | 17.047 | 0.3206919 | 0.2985779 | 0.06883304 | 0.7440005 | 0.1871664 | 0.798998 | Перевозчиков, 1978 | химия
5 | Рай-Из | Центральное | ДГ | Р-308-158.8 | 0.14 | 9.1 | 60.53 | 3.536147 |  | 13.60717 |  | 13.06 |  |  |  | 99.97332 | 16.789 | 0.3689002 | 0.1895205 | 0.04343579 | 0.7814853 | 0.1750789 | 0.8169711 | Перевозчиков, 1978 | химия
6 | Рай-Из | Центральное | ДГ | Р-308-179.7 | 0.18 | 10.79 | 57.53 | 5.074749 |  | 12.32574 |  | 14.08 |  |  |  | 99.98049 | 16.892 | 0.3293676 | 0.2703235 | 0.06155438 | 0.7334517 | 0.2049939 | 0.7815602 | Перевозчиков, 1978 | химия
7 | Рай-Из | Центральное | ДГ | Р-308-184.5 | 0.19 | 10.75 | 57.39 | 5.212139 |  | 12.41812 |  | 14.02 |  |  |  | 99.98026 | 17.108 | 0.3319653 | 0.2741366 | 0.06327644 | 0.7323101 | 0.2044135 | 0.7817782 | Перевозчиков, 1978 | химия
8 | Рай-Из | Центральное | ДГ | Р-308-207-1 | 0.14 | 9.67 | 55.47 | 7.95413 |  | 13.80087 |  | 12.95 |  |  |  | 99.985 | 20.958 | 0.3741755 | 0.3415016 | 0.09771267 | 0.7162244 | 0.1860629 | 0.7937875 | Перевозчиков, 1978 | химия
9 | Рай-Из | Центральное | ДГ | Р-308-218.1 | 0.16 | 10.49 | 59.15 | 3.115675 |  | 14.29752 |  | 12.77 |  |  |  | 99.98319 | 17.101 | 0.3858018 | 0.1639387 | 0.03812757 | 0.760807 | 0.2010655 | 0.7909645 | Перевозчиков, 1978 | химия
10 | Рай-Из | Центральное | ДГ | Р-308-266.1 | 0.17 | 11.1 | 55.1 | 5.826306 |  | 16.26049 |  | 11.53 |  |  |  | 99.9868 | 21.503 | 0.4417174 | 0.2438061 | 0.07181767 | 0.7138754 | 0.2143069 | 0.7691112 | Перевозчиков, 1978 | химия
11 | Рай-Из | Центральное | ДГ | Р-309-6.0 | 0.19 | 11.22 | 54.46 | 7.559508 |  | 12.66996 |  | 13.88 |  |  |  | 99.97946 | 19.472 | 0.3386768 | 0.3493275 | 0.09176964 | 0.6948898 | 0.2133406 | 0.765103 | Перевозчиков, 1978 | химия
12 | Рай-Из | Центральное | ДГ | Р-309-79.6 | 0.21 | 12.36 | 54.5 | 6.116358 |  | 12.9675 |  | 13.83 |  |  |  | 99.98386 | 18.471 | 0.3447099 | 0.2979563 | 0.07390539 | 0.6921695 | 0.2339251 | 0.747407 | Перевозчиков, 1978 | химия
13 | Рай-Из | Центральное | ДГ | Р-309-83.2 | 0.18 | 12.57 | 55.25 | 5.203785 |  | 12.88063 |  | 13.9 |  |  |  | 99.98442 | 17.563 | 0.3420561 | 0.2666066 | 0.06272344 | 0.6999639 | 0.2373127 | 0.7468061 | Перевозчиков, 1978 | химия
14 | Рай-Из | Центральное | ДГ | Р-309-89.4 | 0.24 | 11.09 | 55.98 | 6.560906 |  | 11.3155 |  | 14.79 |  |  |  | 99.9764 | 17.219 | 0.3003232 | 0.3428513 | 0.0792665 | 0.7108722 | 0.2098613 | 0.7720716 | Перевозчиков, 1978 | химия
15 | Рай-Из | Центральное | ДГ | Р-309-91.0 | 0.21 | 11.74 | 55.92 | 6.332004 |  | 11.35646 |  | 14.92 |  |  |  | 100.4785 | 17.054 | 0.2992448 | 0.334091 | 0.07583569 | 0.7039347 | 0.2202296 | 0.7616987 | Перевозчиков, 1978 | химия
16 | Рай-Из | Центральное | ДГ | Р-309-92.0 | 0.16 | 9.21 | 56.06 | 6.80916 |  | 16.73412 |  | 11.01 |  |  |  | 99.98328 | 22.861 | 0.4602502 | 0.2680085 | 0.08494681 | 0.7350881 | 0.1799651 | 0.8033283 | Перевозчиков, 1978 | химия
17 | Рай-Из | Центральное | ДГ | Р-309-319.7 | 0.21 | 12.27 | 55.13 | 5.155155 |  | 14.17739 |  | 13.04 |  |  |  | 99.98255 | 18.816 | 0.3788684 | 0.2465272 | 0.06262389 | 0.7039132 | 0.2334629 | 0.7509399 | Перевозчиков, 1978 | химия
18 | Рай-Из | Центральное | ДГ | Р-310-78.7 | 0.21 | 8.78 | 58.83 | 6.283035 |  | 11.37352 |  | 14.5 |  |  |  | 99.97656 | 17.027 | 0.3055851 | 0.332033 | 0.07674427 | 0.7552802 | 0.1679755 | 0.8180617 | Перевозчиков, 1978 | химия
19 | Рай-Из | Центральное | ДГ | Р-310-79.7 | 0.18 | 10.03 | 60 | 3.705387 |  | 11.62889 |  | 14.48 |  |  |  | 100.0243 | 14.963 | 0.3106127 | 0.2228258 | 0.04492481 | 0.7646043 | 0.1904709 | 0.8005697 | Перевозчиков, 1978 | химия
20 | Рай-Из | Центральное | ДГ | Р-312-92.0 | 0.17 | 6.81 | 52.22 | 11.95137 |  | 20.71116 |  | 8.12 |  |  |  | 99.98253 | 31.465 | 0.5886437 | 0.3417746 | 0.1542015 | 0.7081749 | 0.1376236 | 0.8372855 | Перевозчиков, 1978 | химия
21 | Рай-Из | Центральное | ДГ | Р-312-202.5 | 0.16 | 9.75 | 54.25 | 7.95392 |  | 16.97006 |  | 10.9 |  |  |  | 99.98398 | 24.127 | 0.4662282 | 0.2966388 | 0.09911914 | 0.7105733 | 0.1903076 | 0.7887539 | Перевозчиков, 1978 | химия
22 | Рай-Из | Центральное | ДГ | Р-312-229.6 | 0.2 | 10.31 | 53.94 | 7.594802 |  | 16.9322 |  | 11.01 |  |  |  | 99.987 | 23.766 | 0.4631748 | 0.2875481 | 0.09441782 | 0.7048249 | 0.2007573 | 0.7783114 | Перевозчиков, 1978 | химия
23 | Рай-Из | Центральное | ДГ | Р-312-239.1 | 0.18 | 10.22 | 53.49 | 7.900488 |  | 17.72014 |  | 10.47 |  |  |  | 99.98063 | 24.829 | 0.4870546 | 0.2863155 | 0.09859593 | 0.7016337 | 0.1997704 | 0.7783787 | Перевозчиков, 1978 | химия
24 | Рай-Из | Центральное | ДГ | Р-312-233.5 | 0.2 | 12.41 | 54.3 | 6.1009 |  | 13.47141 |  | 13.5 |  |  |  | 99.98231 | 18.961 | 0.3589093 | 0.2895229 | 0.0738501 | 0.6908596 | 0.2352903 | 0.7459479 | Перевозчиков, 1978 | химия
25 | Рай-Из | Центральное | ДГ | Р-312-316.9 | 0.19 | 10.3 | 55.22 | 6.815909 |  | 15.52205 |  | 11.93 |  |  |  | 99.97795 | 21.655 | 0.4219494 | 0.2832147 | 0.08415841 | 0.7166431 | 0.1991985 | 0.7824968 | Перевозчиков, 1978 | химия
26 | Рай-Из | Центральное | ДГ | Р-316-106.4 | 0.16 | 8.68 | 60.02 | 5.140426 |  | 11.76065 |  | 14.22 |  |  |  | 99.98107 | 16.386 | 0.3169397 | 0.2822775 | 0.06282503 | 0.7710142 | 0.1661607 | 0.8227004 | Перевозчиков, 1978 | химия
27 | Рай-Из | Центральное | ДГ | Р-316-106.4/1 | 0.13 | 9.15 | 60.28 | 4.230453 |  | 12.23244 |  | 13.95 |  |  |  | 99.97289 | 16.039 | 0.3297382 | 0.2373341 | 0.05164079 | 0.773414 | 0.1749452 | 0.8155285 | Перевозчиков, 1978 | химия
28 | Рай-Из | Центральное | ДГ | Р-316-106.9 | 0.16 | 9.81 | 57.73 | 5.576768 |  | 13.52402 |  | 13.18 |  |  |  | 99.98079 | 18.542 | 0.3653509 | 0.2706302 | 0.06832549 | 0.7434205 | 0.188254 | 0.7979401 | Перевозчиков, 1978 | химия
29 | Рай-Из | Центральное | ДГ | Р-316-214.7 | 0.38 | 9.93 | 59.97 | 3.570904 |  | 11.3619 |  | 14.75 |  |  |  | 99.9628 | 14.575 | 0.3017542 | 0.2204551 | 0.04346434 | 0.7672232 | 0.1893125 | 0.8020853 | Перевозчиков, 1978 | химия
30 | Рай-Из | Центральное | ДГ | Р-316-217.3 | 0.14 | 9.97 | 59.59 | 3.640773 |  | 13.28803 |  | 13.36 |  |  |  | 99.98881 | 16.564 | 0.3581547 | 0.1977785 | 0.0444592 | 0.7648463 | 0.1906945 | 0.8004329 | Перевозчиков, 1978 | химия
31 | Рай-Из | Центральное | ДГ | Р-317-54.1 | 0.14 | 8.73 | 57.92 | 6.148245 |  | 14.82381 | 0.05 | 12.17 |  |  |  | 99.98205 | 20.356 | 0.4059532 | 0.2717747 | 0.07618626 | 0.7543742 | 0.1694396 | 0.8165869 | Перевозчиков, 1978 | химия
32 | Рай-Из | Центральное | ДГ | Р-317-115.0 | 0.19 | 11.52 | 56.75 | 5.359959 |  | 11.33711 | 0.05 | 14.77 |  |  |  | 99.97707 | 16.16 | 0.301009 | 0.298449 | 0.06453729 | 0.7182042 | 0.2172585 | 0.7677529 | Перевозчиков, 1978 | химия
33 | Рай-Из | Центральное | ДГ | Р-317-118.3 | 0.19 | 11.76 | 56.34 | 4.535137 |  | 14.08328 | 0.08 | 12.99 |  |  |  | 99.97842 | 18.164 | 0.3782054 | 0.2246619 | 0.0551906 | 0.7206499 | 0.2241595 | 0.7627463 | Перевозчиков, 1978 | химия
34 | Рай-Из | Центральное | ДГ | Р-317-132.6 | 0.15 | 10.52 | 56.31 | 6.450168 |  | 12.86514 | 0.06 | 13.63 |  |  |  | 99.98531 | 18.669 | 0.3462117 | 0.3108852 | 0.0785518 | 0.7207812 | 0.200667 | 0.7822265 | Перевозчиков, 1978 | химия
35 | Рай-Из | Центральное | ДГ | Р-317-136.5 | 0.16 | 11.5 | 57.71 | 4.899037 |  | 10.07185 | 0.05 | 15.58 |  |  |  | 99.97088 | 14.48 | 0.2661538 | 0.3044334 | 0.05862273 | 0.7258371 | 0.2155402 | 0.7710374 | Перевозчиков, 1978 | химия
36 | Рай-Из | Центральное | ДГ | Р-317-148.0 | 0.17 | 10.85 | 58.44 | 4.617227 |  | 10.79242 | 0.07 | 15.04 |  |  |  | 99.97965 | 14.947 | 0.2870304 | 0.2779569 | 0.05560494 | 0.7397332 | 0.2046619 | 0.7832879 | Перевозчиков, 1978 | химия
37 | Рай-Из | Центральное | ДГ | Р-317-165.0 | 0.19 | 11.22 | 57.8 | 4.614682 |  | 11.39371 | 0.05 | 14.71 |  |  |  | 99.97839 | 15.546 | 0.3029167 | 0.2670997 | 0.0556384 | 0.7324763 | 0.2118853 | 0.7756312 | Перевозчиков, 1978 | химия
38 | Рай-Из | Центральное | ДГ | Р-317-193.8 | 0.16 | 11.02 | 57.21 | 5.29535 |  | 11.93924 | 0.05 | 14.31 |  |  |  | 99.98459 | 16.704 | 0.3188398 | 0.2852492 | 0.06404024 | 0.7272153 | 0.2087445 | 0.7769728 | Перевозчиков, 1978 | химия
39 | Рай-Из | Центральное | ДГ | Р-317-194.4 | 0.15 | 11.02 | 56.39 | 5.750748 |  | 13.05748 | 0.05 | 13.57 |  |  |  | 99.98822 | 18.232 | 0.3505821 | 0.2838182 | 0.06989125 | 0.7203331 | 0.2097757 | 0.7744611 | Перевозчиков, 1978 | химия
40 | Рай-Из | Центральное | ДГ | Р-317-245.6 | 0.15 | 9.83 | 57.81 | 6.260518 |  | 11.33479 |  | 14.6 |  |  |  | 99.9853 | 16.968 | 0.303407 | 0.3319935 | 0.07595894 | 0.7372323 | 0.1868087 | 0.797835 | Перевозчиков, 1978 | химия
41 | Рай-Из | Центральное | ДГ | Р-317-255.5 | 0.16 | 10.76 | 58.22 | 4.726184 |  | 11.47838 | 0.05 | 14.59 |  |  |  | 99.98456 | 15.731 | 0.3062198 | 0.2703364 | 0.05709811 | 0.7392922 | 0.2036097 | 0.7840606 | Перевозчиков, 1978 | химия
42 | Рай-Из | Центральное | ДГ | Р-317-259.5 | 0.16 | 10.87 | 57.77 | 5.000917 |  | 11.62717 | 0.05 | 14.5 |  |  |  | 99.97809 | 16.127 | 0.3102855 | 0.279027 | 0.06043618 | 0.7338081 | 0.2057557 | 0.7810093 | Перевозчиков, 1978 | химия
43 | Рай-Из | Центральное | ДГ | Р-317-291.5 | 0.15 | 9.38 | 59.17 | 4.810112 |  | 12.94586 | 0.04 | 13.49 |  |  |  | 99.98597 | 17.274 | 0.349974 | 0.2505605 | 0.05887963 | 0.7612797 | 0.1798406 | 0.8089079 | Перевозчиков, 1978 | химия
44 | Рай-Из | Центральное | ДГ | Р-317-296.1 | 0.11 | 8.64 | 58.93 | 5.517607 |  | 14.56926 | 0.06 | 12.35 |  |  |  | 100.1769 | 19.534 | 0.3982593 | 0.2541616 | 0.06812687 | 0.7647808 | 0.1670923 | 0.820692 | Перевозчиков, 1978 | химия
45 | Рай-Из | Центральное | ДГ | Р-318-284.5 | 0.14 | 7.87 | 59.78 | 5.477886 |  | 14.169 |  | 12.55 |  |  |  | 99.98688 | 19.098 | 0.3877819 | 0.2580925 | 0.06793199 | 0.7792019 | 0.1528661 | 0.8359926 | Перевозчиков, 1978 | химия
46 | Рай-Из | Центральное | ДГ | Р-318-300.8 | 0.1 | 5.82 | 62.1 | 5.030491 |  | 15.45556 |  | 11.48 |  |  |  | 99.98606 | 19.982 | 0.4303022 | 0.226528 | 0.06334197 | 0.8218746 | 0.1147834 | 0.8774543 | Перевозчиков, 1978 | химия
47 | Рай-Из | Центральное | ДГ | Р-321-247.6 | 0.15 | 8.97 | 60.41 | 4.105295 |  | 12.71706 |  | 13.63 |  |  |  | 99.98235 | 16.411 | 0.3435959 | 0.2250919 | 0.05027899 | 0.7776492 | 0.1720718 | 0.8188186 | Перевозчиков, 1978 | химия
48 | Рай-Из | Центральное | ДГ | Р-323-50.2 | 0.2 | 11.66 | 56.28 | 4.07519 |  | 15.92614 |  | 11.84 |  |  |  | 99.98133 | 19.593 | 0.4300854 | 0.1871534 | 0.05000685 | 0.7258862 | 0.2241069 | 0.7640963 | Перевозчиков, 1978 | химия
49 | Рай-Из | Центральное | ДГ | Р-328-239.5 | 0.16 | 8.76 | 58.5 | 6.162621 |  | 12.82387 |  | 13.51 |  |  |  | 99.91649 | 18.369 | 0.3474873 | 0.301877 | 0.07573469 | 0.7556455 | 0.1686198 | 0.8175634 | Перевозчиков, 1978 | химия
50 | Рай-Из | Центральное | ДГ | Р-328-240.6 | 0.12 | 9.88 | 59.96 | 3.547427 |  | 12.87603 |  | 13.61 |  |  |  | 99.99345 | 16.068 | 0.3467357 | 0.1986563 | 0.04323768 | 0.7681453 | 0.1886171 | 0.802859 | Перевозчиков, 1978 | химия
51 | Рай-Из | Центральное | ДГ | Р-328-241.4 | 0.14 | 8.69 | 59.32 | 6.139313 |  | 10.99485 |  | 14.7 |  |  |  | 99.98416 | 16.519 | 0.2955869 | 0.3344151 | 0.07477838 | 0.7594344 | 0.1657873 | 0.8208135 | Перевозчиков, 1978 | химия
52 | Рай-Из | Центральное | ДГ | Р-328-288.1 | 0.18 | 9.34 | 60.35 | 3.785403 |  | 13.00189 |  | 13.55 |  |  |  | 100.2073 | 16.408 | 0.3499469 | 0.2075903 | 0.04624981 | 0.775011 | 0.1787392 | 0.8125933 | Перевозчиков, 1978 | химия
53 | Рай-Из | Центральное | ДГ | Р-328-291.1 | 0.16 | 9.73 | 59.73 | 3.972914 |  | 12.60417 |  | 13.79 |  |  |  | 99.98709 | 16.179 | 0.3389679 | 0.2209571 | 0.04845395 | 0.7656766 | 0.1858694 | 0.8046658 | Перевозчиков, 1978 | химия
54 | Рай-Из | Центральное | ДГ | Р-328-296.5 | 0.16 | 9.93 | 59.8 | 3.802838 |  | 12.23821 |  | 14.05 |  |  |  | 99.98104 | 15.66 | 0.3282654 | 0.2185076 | 0.0462574 | 0.7645528 | 0.1891898 | 0.8016343 | Перевозчиков, 1978 | химия
55 | Рай-Из | Центральное | ДГ | Р-328-295.0 | 0.1 | 8.38 | 60.81 | 4.450354 |  | 12.69857 |  | 13.55 |  |  |  | 99.98893 | 16.703 | 0.3445962 | 0.2397455 | 0.05461114 | 0.7843221 | 0.1610667 | 0.8296291 | Перевозчиков, 1978 | химия
56 | Рай-Из | Центральное | ДГ | Р-328-298.0 | 0.14 | 10.05 | 59.28 | 4.161057 |  | 12.43388 |  | 13.92 |  |  |  | 99.98494 | 16.178 | 0.3338368 | 0.2314352 | 0.05061499 | 0.757908 | 0.191477 | 0.7983147 | Перевозчиков, 1978 | химия
57 | Рай-Из | Центральное | ДГ | Р-328-319.4 | 0.14 | 9.5 | 59.21 | 3.9521 |  | 14.9849 |  | 12.2 |  |  |  | 99.987 | 18.541 | 0.4079675 | 0.1917986 | 0.04875165 | 0.7676959 | 0.1835524 | 0.8070405 | Перевозчиков, 1978 | химия
58 | Рай-Из | Центральное | ДГ | Р-328-320.2 | 0.18 | 9.28 | 58.58 | 5.195187 |  | 13.75537 |  | 12.99 |  |  |  | 99.98056 | 18.43 | 0.3726812 | 0.2536449 | 0.06389963 | 0.7573198 | 0.1787805 | 0.8090156 | Перевозчиков, 1978 | химия
59 | Рай-Из | Центральное | ДГ | Р-328-322.0 | 0.21 | 10.82 | 57.52 | 5.157133 |  | 11.88061 |  | 14.39 |  |  |  | 99.97774 | 16.521 | 0.3165642 | 0.2808809 | 0.0624636 | 0.7322685 | 0.2052679 | 0.7810561 | Перевозчиков, 1978 | химия
60 | Рай-Из | Центральное | ДГ | Р-328-323.7 | 0.19 | 9.43 | 59.46 | 3.872934 |  | 14.59113 |  | 12.49 |  |  |  | 100.0341 | 18.076 | 0.3959198 | 0.1927918 | 0.04773154 | 0.7702346 | 0.1820338 | 0.8088419 | Перевозчиков, 1978 | химия
61 | Рай-Из | Центральное | ДГ | Р-322-368.0 | 0.14 | 10.74 | 57.79 | 4.047745 |  | 14.85584 |  | 12.41 |  |  |  | 99.98358 | 18.498 | 0.4017712 | 0.196897 | 0.04959785 | 0.7442779 | 0.2061242 | 0.7831189 | Перевозчиков, 1978 | химия
62 | Рай-Из | Центральное | ДГ | Р-330-145.0 | 0.1 | 7.48 | 63.19 | 3.194866 |  | 12.26826 |  | 13.75 |  |  |  | 99.98313 | 15.143 | 0.3335873 | 0.1898416 | 0.03928367 | 0.8166587 | 0.1440576 | 0.8500519 | Перевозчиков, 1978 | химия
63 | Рай-Из | Центральное | ДГ | К-554-50 | 0.26 | 9.56 | 58.38 | 5.4312 |  | 12.39701 |  | 13.95 |  |  |  | 99.97821 | 17.284 | 0.3326984 | 0.2827494 | 0.06642316 | 0.750448 | 0.1831288 | 0.8038417 | Перевозчиков, 1978 | химия
64 | Рай-Из | Центральное | ДГ | К-381-26.7 | 0.19 | 11.01 | 57.78 | 4.667145 |  | 12.0235 |  | 14.31 |  |  |  | 99.98065 | 16.223 | 0.3203691 | 0.2588633 | 0.0564735 | 0.7348585 | 0.208668 | 0.7788425 | Перевозчиков, 1978 | химия
65 | Рай-Из | Центральное | ДГ | К-384-318 | 0.18 | 11.11 | 51.99 | 8.909395 |  | 16.34533 |  | 11.45 |  |  |  | 99.98472 | 24.362 | 0.4447197 | 0.3290677 | 0.1100519 | 0.6749974 | 0.2149506 | 0.7584684 | Перевозчиков, 1978 | химия
66 | Рай-Из | Центральное | ДГ | К-381-419 | 0.14 | 10.17 | 59.6 | 3.415324 |  | 13.26089 |  | 13.4 |  |  |  | 99.98622 | 16.334 | 0.3569983 | 0.1881439 | 0.04165611 | 0.7640573 | 0.1942866 | 0.7972684 | Перевозчиков, 1978 | химия
67 | Рай-Из | Центральное | ДГ | К-393-28.4 | 0.23 | 10.68 | 59.12 | 4.416557 |  | 9.727982 |  | 15.8 |  |  |  | 99.97454 | 13.702 | 0.2567395 | 0.2900347 | 0.05303003 | 0.7461142 | 0.2008558 | 0.7878963 | Перевозчиков, 1978 | химия
68 | Рай-Из | Центральное | ДГ | К-408-А-9 | 0.16 | 10.3 | 59.36 | 4.681522 |  | 9.834567 |  | 15.65 |  |  |  | 99.98609 | 14.047 | 0.2606585 | 0.2998842 | 0.05626417 | 0.7498451 | 0.1938908 | 0.7945497 | Перевозчиков, 1978 | химия
69 | Рай-Из | Центральное | ДГ | К-486-41.5 | 0.18 | 10.03 | 60 | 3.652576 |  | 11.67641 |  | 14.44 |  |  |  | 99.97899 | 14.963 | 0.3120801 | 0.21965 | 0.04431289 | 0.7650941 | 0.190593 | 0.8005697 | Перевозчиков, 1978 | химия
70 | Рай-Из | Центральное | ДГ | К-493-7.0 | 0.17 | 10.11 | 57.72 | 6.185565 |  | 10.83223 |  | 14.97 |  |  |  | 99.98779 | 16.398 | 0.2887416 | 0.3394207 | 0.07480537 | 0.7336898 | 0.1915048 | 0.7930114 | Перевозчиков, 1978 | химия
71 | Рай-Из | Центральное | ДГ | К-495-15 | 0.15 | 10.02 | 59.82 | 3.950118 |  | 11.52168 |  | 14.52 |  |  |  | 99.9818 | 15.076 | 0.3080445 | 0.2357623 | 0.04786883 | 0.7619421 | 0.1901891 | 0.8002491 | Перевозчиков, 1978 | химия
72 | Рай-Из | Центральное | ДГ | К-9-28,6-29,6 |  | 8.41 | 59.45 | 7.967791 |  | 6.974582 |  | 17.2 |  |  |  | 100.0024 | 14.144 | 0.1853341 | 0.506891 | 0.09527812 | 0.7472053 | 0.1575166 | 0.825895 | Перевозчиков, 1978 | химия
73 | Рай-Из | Центральное | ДГ | К-9-29.6-30.6 |  | 13.47 | 55.23 | 5.997691 |  | 8.673278 |  | 16.63 |  |  |  | 100.001 | 14.07 | 0.2263666 | 0.3835655 | 0.07043966 | 0.6817749 | 0.2477855 | 0.733438 | Перевозчиков, 1978 | химия
74 | Рай-Из | Центральное | ДГ | К-9-30.6-31.6 |  | 9.48 | 57.86 | 7.87207 |  | 8.430712 |  | 16.36 |  |  |  | 100.0028 | 15.514 | 0.2242725 | 0.4565773 | 0.09423603 | 0.7280132 | 0.1777508 | 0.803756 | Перевозчиков, 1978 | химия
75 | Рай-Из | Центральное | ДГ | К-9-31.6-32.6 |  | 9.01 | 56.15 | 12.24166 |  | 2.377951 |  | 20.22 |  |  |  | 99.99961 | 13.393 | 0.06189549 | 0.8224502 | 0.1433924 | 0.6913027 | 0.1653049 | 0.8070238 | Перевозчиков, 1978 | химия
76 | Рай-Из | Центральное | ДГ | К-9-32.6-33.6 |  | 9.68 | 57.7 | 8.620958 |  | 6.123862 |  | 17.88 |  |  |  | 100.0048 | 13.881 | 0.1611805 | 0.5588347 | 0.1021082 | 0.7183128 | 0.179579 | 0.7999993 | Перевозчиков, 1978 | химия
77 | Рай-Из | Центральное | ДГ | К-9-33.6-34.6 |  | 9.09 | 56.83 | 10.88671 |  | 3.946136 |  | 19.21 |  |  |  | 99.96285 | 13.742 | 0.1033379 | 0.712844 | 0.128295 | 0.7039204 | 0.1677846 | 0.8075214 | Перевозчиков, 1978 | химия
78 | Рай-Из | Центральное | ДГ | К-35-37.5-39.0 |  | 7.64 | 60.28 | 7.589485 |  | 8.097982 |  | 16.39 |  |  |  | 99.99747 | 14.927 | 0.2170336 | 0.4574977 | 0.09153366 | 0.7641429 | 0.1443235 | 0.841135 | Перевозчиков, 1978 | химия
79 | Рай-Из | Центральное | ДГ | К-35-39.0-41.0 |  | 8.71 | 60.5 | 5.915667 |  | 8.844083 |  | 16.03 |  |  |  | 99.99975 | 14.167 | 0.2363683 | 0.3757296 | 0.07114619 | 0.7647793 | 0.1640745 | 0.8233581 | Перевозчиков, 1978 | химия
80 | Рай-Из | Центральное | ДГ | К-35-43.0-45.0 |  | 8.32 | 59.8 | 6.898633 |  | 9.30461 |  | 15.68 |  |  |  | 100.0032 | 15.512 | 0.2497667 | 0.4001702 | 0.08333252 | 0.7592511 | 0.1574164 | 0.8282732 | Перевозчиков, 1978 | химия
81 | Рай-Из | Центральное | ДГ | К-35-45.0-47.0 |  | 8.58 | 59.88 | 6.880726 |  | 8.287723 |  | 16.37 |  |  |  | 99.99845 | 14.479 | 0.2212053 | 0.4276072 | 0.08264359 | 0.7559438 | 0.1614126 | 0.824046 | Перевозчиков, 1978 | химия
82 | Рай-Из | Центральное | ДГ | К-35-49.0-50.5 |  | 8.33 | 59.44 | 7.479978 |  | 8.654516 |  | 16.1 |  |  |  | 100.0045 | 15.385 | 0.2317032 | 0.4374738 | 0.09011693 | 0.7526926 | 0.1571904 | 0.827241 | Перевозчиков, 1978 | химия
83 | Рай-Из | Центральное | ДГ | Р-45(К-9-32.6-33.6) |  | 8.82 | 58.57 | 8.613621 |  | 6.692464 |  | 17.45 |  |  |  | 100.1461 | 14.443 | 0.1770682 | 0.5366326 | 0.1025556 | 0.7329627 | 0.1644817 | 0.8167221 | Перевозчиков, 1978 | химия
84 | Рай-Из | Центральное | ДГ | КР-438-5 |  | 12.38 | 54.37 | 6.813064 |  | 9.380605 |  | 15.78 |  |  |  | 98.72367 | 15.511 | 0.2500998 | 0.3952321 | 0.08173974 | 0.6856191 | 0.2326411 | 0.7466501 | Перевозчиков, 1978 | химия
85 | Рай-Из | Центральное | ДГ | КР-41-5 |  | 11.49 | 55.2 | 6.515793 |  | 10.13509 |  | 15.15 |  |  |  | 98.49088 | 15.998 | 0.2728962 | 0.3664808 | 0.07894887 | 0.7029922 | 0.2180589 | 0.76325 | Перевозчиков, 1978 | химия
86 | Рай-Из | Центральное | ДГ | КР-439 |  | 9.85 | 59.74 | 3.028848 |  | 14.63664 |  | 12.3 |  |  |  | 99.55549 | 17.362 | 0.4003392 | 0.1569743 | 0.03727905 | 0.7728325 | 0.1898885 | 0.8027585 | Перевозчиков, 1978 | зонд
87 | Рай-Из | Центральное | ДГ | БП-3-600-01-02 | 0.14 | 10.17 | 58.32 | 4.258161 | 0.04 | 14.04851 | 0.15 | 12.61 | 0.15 | 0.12 |  | 100.0467 | 17.88 | 0.3846269 | 0.2142916 | 0.05225635 | 0.7522588 | 0.1954848 | 0.7937366 | Овечкин, 2010 | зонд
88 | Рай-Из | Центральное | ДГ | БП-3-600-01-02 | 0.14 | 10.08 | 57.91 | 4.556606 | 0.08 | 14.40997 | 0.24 | 12.36 | 0.12 | 0.07 |  | 100.0066 | 18.51 | 0.3954341 | 0.221506 | 0.05610717 | 0.7494855 | 0.1944073 | 0.7940367 | Овечкин, 2010 | зонд
89 | Рай-Из | Центральное | ДГ | БП-3-600-01-03 | 0.14 | 10.36 | 58.91 | 3.999805 | 0.06 | 11.92098 | 0.2 | 14.03 | 0.12 | 0.05 |  | 99.83078 | 15.52 | 0.3228119 | 0.2318983 | 0.04869178 | 0.7537697 | 0.1975385 | 0.7923507 | Овечкин, 2010 | зонд
90 | Рай-Из | Центральное | ДГ | БП-3-600-01-03 | 0.18 | 9.33 | 58.91 | 5.192329 | 0.12 | 12.70794 | 0.25 | 13.49 | 0.11 | 0.1 |  | 100.4503 | 17.38 | 0.3457661 | 0.2688207 | 0.06353446 | 0.7576506 | 0.178815 | 0.8090533 | Овечкин, 2010 | зонд
91 | Рай-Из | Центральное | ДГ | БП-3-600-01-04 | 0.08 | 10.24 | 58.3 | 4.383152 | 0.1 | 12.84604 | 0.15 | 13.41 | 0 | 0.08 |  | 99.62919 | 16.79 | 0.3495663 | 0.2349018 | 0.0536496 | 0.7500347 | 0.1963157 | 0.7925549 | Овечкин, 2010 | зонд
92 | Рай-Из | Центральное | ДГ | БП-3-600-01-04 | 0.09 | 9.37 | 60.24 | 3.687046 | 0.08 | 13.1024 | 0.22 | 13.3 | 0.01 | 0 |  | 100.1394 | 16.42 | 0.3559583 | 0.2020487 | 0.04514019 | 0.7751799 | 0.1796799 | 0.8118259 | Овечкин, 2010 | зонд
93 | Рай-Из | Центральное | ДГ | БП-3-600-01-05 | 0.12 | 10.52 | 58.77 | 3.755119 | 0.09 | 12.49114 | 0.19 | 13.6 | 0.17 | 0.09 |  | 99.83626 | 15.87 | 0.3400591 | 0.2129107 | 0.04579182 | 0.7532734 | 0.2009347 | 0.7894225 | Овечкин, 2010 | зонд
94 | Рай-Из | Центральное | ДГ | БП-3-600-01-05 | 0.12 | 10.49 | 59.13 | 3.577009 | 0.09 | 12.61141 | 0.27 | 13.65 | 0.03 | 0.04 |  | 100.0484 | 15.83 | 0.3413871 | 0.2033245 | 0.04353847 | 0.7564736 | 0.1999879 | 0.7909086 | Овечкин, 2010 | зонд
95 | Рай-Из | Центральное | ДГ | БП-3-600-02-02 | 0.15 | 11.11 | 58.59 | 3.897194 | 0.09 | 11.3233 | 0.18 | 14.5 | 0.06 | 0.15 |  | 100.0805 | 14.83 | 0.3046468 | 0.236462 | 0.04702148 | 0.7430201 | 0.2099585 | 0.7796818 | Овечкин, 2010 | зонд
96 | Рай-Из | Центральное | ДГ | БП-3-600-02-02 | 0.12 | 10.68 | 58.62 | 4.374417 | 0.1 | 11.1739 | 0.16 | 14.45 | 0.13 | 0.23 |  | 100.0983 | 15.11 | 0.3025689 | 0.260499 | 0.05288452 | 0.7448812 | 0.2022343 | 0.7864735 | Овечкин, 2010 | зонд
97 | Рай-Из | Центральное | ДГ | БП-3-600-02-03 | 0.2 | 9.88 | 57.37 | 5.458479 | 0.14 | 11.21846 | 0.11 | 14.62 | 0.18 | 0 |  | 99.42694 | 16.13 | 0.3009431 | 0.3045 | 0.06719486 | 0.7423045 | 0.1905007 | 0.7957766 | Овечкин, 2010 | зонд
98 | Рай-Из | Центральное | ДГ | БП-3-600-02-03 | 0.12 | 12.03 | 56.48 | 4.149701 | 0.14 | 11.0561 | 0.11 | 14.75 | 0.16 | 0 |  | 99.1158 | 14.79 | 0.2960369 | 0.2524637 | 0.05038681 | 0.7208212 | 0.228792 | 0.7590682 | Овечкин, 2010 | зонд
99 | Рай-Из | Центральное | ДГ | БП-3-600-02-04 | 0.14 | 10.7 | 58.41 | 4.416298 | 0.06 | 11.41622 | 0.12 | 14.27 | 0.18 | 0.19 |  | 99.92251 | 15.39 | 0.309789 | 0.2582082 | 0.05348623 | 0.7435388 | 0.202975 | 0.7855552 | Овечкин, 2010 | зонд
100 | Рай-Из | Центральное | ДГ | БП-3-600-02-04 | 0.17 | 10.68 | 58.71 | 4.484252 | 0.15 | 11.64507 | 0.21 | 14 | 0.11 | 0.49 |  | 100.6893 | 15.68 | 0.3181785 | 0.2573323 | 0.05407872 | 0.7441856 | 0.2017357 | 0.786731 | Овечкин, 2010 | зонд
101 | Рай-Из | Центральное | ДГ | БП-3-600-03-01 | 0.16 | 10.49 | 57.58 | 5.098689 | 0.07 | 13.5322 | 0.21 | 13.02 | 0.05 | 0.19 |  | 100.4409 | 18.12 | 0.3683282 | 0.2531924 | 0.06214128 | 0.7376089 | 0.2002499 | 0.7864818 | Овечкин, 2010 | зонд
102 | Рай-Из | Центральное | ДГ | БП-3-600-03-01 | 0.15 | 10.61 | 57.75 | 5.057561 | 0.1 | 13.43921 | 0.25 | 13.02 | 0.08 | 0.27 |  | 100.7568 | 17.99 | 0.3667253 | 0.252965 | 0.06139645 | 0.7368633 | 0.2017403 | 0.7850634 | Овечкин, 2010 | зонд
103 | Рай-Из | Центральное | ДГ | БП-3-600-03-02 | 0.14 | 10.53 | 58 | 4.382845 | 0.14 | 13.61632 | 0.22 | 13.01 | 0.16 | 0.01 |  | 100.2392 | 17.56 | 0.3699502 | 0.2245857 | 0.05355499 | 0.7449115 | 0.2015335 | 0.7870626 | Овечкин, 2010 | зонд
104 | Рай-Из | Центральное | ДГ | БП-3-600-03-02 | 0.1 | 10.27 | 58.4 | 4.400239 | 0.1 | 13.32066 | 0.2 | 13.11 | 0 | 0.15 |  | 100.0909 | 17.28 | 0.3630756 | 0.2291306 | 0.05374745 | 0.7497686 | 0.196484 | 0.7923557 | Овечкин, 2010 | зонд
105 | Рай-Из | Центральное | ДГ | БП-3-600-03-03 | 0.12 | 10.65 | 58.43 | 3.890763 | 0.12 | 13.20909 | 0.29 | 13.18 | 0.07 | 0.12 |  | 100.1299 | 16.71 | 0.3599051 | 0.209512 | 0.0474564 | 0.7490809 | 0.2034627 | 0.7864007 | Овечкин, 2010 | зонд
106 | Рай-Из | Центральное | ДГ | БП-3-600-03-03 | 0.12 | 10.61 | 58.63 | 3.628339 | 0.08 | 13.33522 | 0.18 | 13.23 | 0.11 | 0 |  | 99.97356 | 16.6 | 0.3612231 | 0.1966756 | 0.04431766 | 0.7526995 | 0.2029829 | 0.7876042 | Овечкин, 2010 | зонд
107 | Рай-Из | Центральное | ДГ | БП-3-600-03-04 | 0.15 | 10.61 | 58.39 | 4.350747 | 0.16 | 12.2552 | 0.06 | 14.08 | 0.09 | 0 |  | 100.1959 | 16.17 | 0.3281011 | 0.2421053 | 0.05283794 | 0.7453382 | 0.2018239 | 0.7869173 | Овечкин, 2010 | зонд
108 | Рай-Из | Центральное | ДГ | БП-3-600-03-04 | 0 | 10.43 | 58.25 | 4.826826 | 0.06 | 11.50682 | 0 | 14.35 | 0 | 0.02 |  | 99.45365 | 15.85 | 0.3102842 | 0.2740202 | 0.05858629 | 0.743127 | 0.1982867 | 0.7893734 | Овечкин, 2010 | зонд
109 | Рай-Из | Центральное | ДГ | БП-8-600-01-01 | 0.14 | 9.39 | 60.76 | 3.471462 | 0.08 | 11.57638 | 0.22 | 14.13 | 0.15 | 0.15 |  | 100.1478 | 14.7 | 0.3148989 | 0.2124935 | 0.04231313 | 0.7784186 | 0.1792682 | 0.8128112 | Овечкин, 2010 | зонд
110 | Рай-Из | Центральное | ДГ | БП-8-600-01-01 | 0.11 | 9.38 | 60.77 | 3.431069 | 0.15 | 11.63272 | 0.19 | 14.12 | 0.02 | 0.12 |  | 99.95379 | 14.72 | 0.3161004 | 0.2097357 | 0.04184401 | 0.7789792 | 0.1791768 | 0.8129983 | Овечкин, 2010 | зонд
111 | Рай-Из | Центральное | ДГ | БП-8-600-01-02 | 0.13 | 8.58 | 60.56 | 3.527589 | 0.09 | 13.94588 | 0.26 | 12.55 | 0.07 | 0.01 |  | 99.77346 | 17.12 | 0.3840205 | 0.1854065 | 0.04375607 | 0.7895489 | 0.1666951 | 0.8256773 | Овечкин, 2010 | зонд
112 | Рай-Из | Центральное | ДГ | БП-8-600-01-02 | 0.11 | 8.74 | 60.3 | 3.660131 | 0.09 | 14.35661 | 0.17 | 12.38 | 0.06 | 0 |  | 99.90675 | 17.65 | 0.3941615 | 0.1865961 | 0.04533833 | 0.7850892 | 0.1695725 | 0.8223743 | Овечкин, 2010 | зонд
113 | Рай-Из | Центральное | ДГ | БП-8-600-01-02 | 0.1 | 8.65 | 60.07 | 4.561959 | 0.09 | 12.48515 | 0.24 | 13.24 | 0.17 | 0.19 |  | 99.81711 | 16.59 | 0.3459966 | 0.2474317 | 0.05614829 | 0.7770977 | 0.166754 | 0.823326 | Овечкин, 2010 | зонд
114 | Рай-Из | Центральное | ДГ | БП-8-600-01-02 | 0.16 | 8.68 | 60.13 | 3.909984 | 0.13 | 12.6418 | 0.13 | 13.42 | 0.13 | 0 |  | 99.40178 | 16.16 | 0.3457624 | 0.2177129 | 0.04844696 | 0.7830971 | 0.168456 | 0.8229673 | Овечкин, 2010 | зонд
115 | Рай-Из | Центральное | ДГ | БП-8-600-01-04 | 0.13 | 7.62 | 60.64 | 3.954287 | 0.07 | 15.30193 | 0.29 | 11.53 | 0.09 | 0 |  | 99.68622 | 18.86 | 0.4267914 | 0.1886589 | 0.04966041 | 0.8004498 | 0.1498898 | 0.8422776 | Овечкин, 2010 | зонд
116 | Рай-Из | Центральное | ДГ | БП-8-600-01-04 | 0.09 | 8.18 | 59.79 | 4.647756 | 0.06 | 14.69795 | 0.24 | 11.96 | 0 | 0.09 |  | 99.79571 | 18.88 | 0.4080963 | 0.2215093 | 0.05787721 | 0.7825743 | 0.1595485 | 0.83065 | Овечкин, 2010 | зонд
117 | Рай-Из | Центральное | ДГ | БП-8-600-01-06 | 0.11 | 8.87 | 60.07 | 4.648336 | 0.04 | 11.98743 | 0.24 | 13.75 | 0.19 | 0.04 |  | 99.95576 | 16.17 | 0.3284593 | 0.2586651 | 0.05690955 | 0.7729975 | 0.170093 | 0.819643 | Овечкин, 2010 | зонд
118 | Рай-Из | Центральное | ДГ | БП-8-600-01-06 | 0.13 | 8.83 | 60.43 | 4.017427 | 0.09 | 12.50512 | 0.18 | 13.58 | 0.11 | 0 |  | 99.92255 | 16.12 | 0.3406405 | 0.2242505 | 0.04937586 | 0.7806423 | 0.1699818 | 0.8211892 | Овечкин, 2010 | зонд
119 | Рай-Из | Центральное | ДГ | БП-8-600-01-07 | 0.13 | 10.15 | 59.95 | 3.678232 | 0.12 | 10.85033 | 0.2 | 14.78 | 0.09 | 0.03 |  | 100.0186 | 14.16 | 0.2917168 | 0.2337364 | 0.04453713 | 0.7629658 | 0.1924971 | 0.79853 | Овечкин, 2010 | зонд
120 | Рай-Из | Центральное | ДГ | БП-8-600-01-07 | 0.09 | 9.65 | 60.93 | 3.171076 | 0.06 | 11.12667 | 0.15 | 14.49 | 0.07 | 0.06 |  | 99.81774 | 13.98 | 0.3010937 | 0.2041034 | 0.03851771 | 0.7778893 | 0.183593 | 0.8090521 | Овечкин, 2010 | зонд
121 | Рай-Из | Центральное | ДГ | БП-8-600-01-08 | 0.12 | 10.08 | 60.08 | 3.882588 | 0.12 | 10.87645 | 0.21 | 14.8 | 0.08 | 0.03 |  | 100.309 | 14.37 | 0.2919342 | 0.2431168 | 0.0468802 | 0.7624843 | 0.1906355 | 0.7999879 | Овечкин, 2010 | зонд
122 | Рай-Из | Центральное | ДГ | БП-8-600-01-08 | 0.13 | 10.04 | 60.24 | 3.633531 | 0.11 | 10.95055 | 0.25 | 14.68 | 0.07 | 0.05 |  | 100.1741 | 14.22 | 0.2950301 | 0.2299216 | 0.04394914 | 0.7658422 | 0.1902087 | 0.8010475 | Овечкин, 2010 | зонд
123 | Рай-Из | Центральное | ДГ | БП-8-600-01-10 | 0.12 | 9.99 | 60.17 | 3.917422 | 0.04 | 10.9051 | 0.2 | 14.79 | 0.13 | 0.01 |  | 100.3225 | 14.43 | 0.2926183 | 0.244278 | 0.04730739 | 0.7637329 | 0.1889597 | 0.8016572 | Овечкин, 2010 | зонд
124 | Рай-Из | Центральное | ДГ | БП-8-600-01-10 | 0.14 | 8.83 | 61.29 | 3.723339 | 0.09 | 11.39974 | 0.14 | 14.31 | 0.09 | 0.09 |  | 100.1531 | 14.75 | 0.3088825 | 0.2271387 | 0.04542096 | 0.7858618 | 0.1687173 | 0.8232548 | Овечкин, 2010 | зонд
125 | Рай-Из | Центральное | ДГ | БП-8-600-01-12 | 0.12 | 9.51 | 60.61 | 3.77545 | 0.15 | 11.63285 | 0.18 | 14.16 | 0.04 | 0.21 |  | 100.4383 | 15.03 | 0.3154915 | 0.226027 | 0.04583165 | 0.7733459 | 0.1808224 | 0.8104921 | Овечкин, 2010 | зонд
126 | Рай-Из | Центральное | ДГ | БП-8-600-01-12 | 0.14 | 9.62 | 60.39 | 3.555143 | 0.08 | 11.79108 | 0.15 | 14.21 | 0.02 | 0.03 |  | 100.0362 | 14.99 | 0.317652 | 0.2134057 | 0.04330404 | 0.7731598 | 0.1835361 | 0.8081562 | Овечкин, 2010 | зонд
127 | Рай-Из | Центральное | ДГ | БП-8-600-01-13 | 0.13 | 10.15 | 60.16 | 3.671465 | 0.11 | 11.73642 | 0.1 | 14.36 | 0.16 | 0.01 |  | 100.6179 | 15.04 | 0.3143778 | 0.2196555 | 0.04434032 | 0.76366 | 0.1919997 | 0.799092 | Овечкин, 2010 | зонд
128 | Рай-Из | Центральное | ДГ | БП-8-600-01-13 | 0.14 | 10.22 | 59.99 | 3.769035 | 0.08 | 11.42862 | 0.16 | 14.49 | 0.19 | 0 |  | 100.4877 | 14.82 | 0.3067582 | 0.2288403 | 0.04550299 | 0.7612398 | 0.1932572 | 0.7975297 | Овечкин, 2010 | зонд
129 | Рай-Из | Центральное | ДГ | БП-8-600-01-99 | 0.17 | 9.95 | 60.83 | 2.625852 | 0.09 | 10.74726 | 0.19 | 14.75 | 0.1 | 0 |  | 99.46311 | 13.11 | 0.2901669 | 0.1802264 | 0.03196517 | 0.7783184 | 0.1897164 | 0.804019 | Овечкин, 2010 | зонд
130 | Рай-Из | Центральное | ДГ | БП-8-600-01-100 | 0.15 | 9.9 | 60.33 | 3.142564 | 0.07 | 9.922321 | 0.1 | 15.03 | 0.13 | 0.19 |  | 98.98488 | 12.75 | 0.2702721 | 0.2217811 | 0.03829586 | 0.7727406 | 0.1889635 | 0.8035118 | Овечкин, 2010 | зонд
131 | Рай-Из | Центральное | ДГ | БП-8-600-02-01 | 0.13 | 8.19 | 59.52 | 4.45607 | 0.03 | 16.93043 | 0.35 | 10.47 | 0.06 | 0.18 |  | 100.3765 | 20.94 | 0.4756736 | 0.1914812 | 0.05580976 | 0.7835268 | 0.1606635 | 0.8298399 | Овечкин, 2010 | зонд
132 | Рай-Из | Центральное | ДГ | БП-8-600-02-01 | 0.11 | 8.16 | 58.17 | 5.434961 | 0.07 | 17.43962 | 0.36 | 9.97 | 0.14 | 0.17 |  | 100.0546 | 22.33 | 0.4952959 | 0.2190072 | 0.06848759 | 0.770455 | 0.1610574 | 0.8271012 | Овечкин, 2010 | зонд
133 | Рай-Из | Центральное | ДГ | БП-8-600-02-02 | 0.15 | 8.25 | 60.59 | 4.32159 | 0.03 | 13.20143 | 0.26 | 12.97 | 0.16 | 0.06 |  | 100.053 | 17.09 | 0.3634793 | 0.227537 | 0.05340039 | 0.7869272 | 0.1596724 | 0.83132 | Овечкин, 2010 | зонд
134 | Рай-Из | Центральное | ДГ | БП-8-600-02-02 | 0.12 | 8.11 | 60.94 | 4.230458 | 0.06 | 13.42343 | 0.29 | 12.85 | 0.12 | 0.05 |  | 100.2539 | 17.23 | 0.3695092 | 0.220929 | 0.05223721 | 0.7909113 | 0.1568514 | 0.8345035 | Овечкин, 2010 | зонд
135 | Рай-Из | Центральное | ДГ | БП-8-600-02-03 | 0.13 | 10.12 | 60.11 | 3.548758 | 0.08 | 10.88683 | 0.06 | 14.85 | 0.13 | 0 |  | 99.96559 | 14.08 | 0.2914345 | 0.2267902 | 0.04297373 | 0.7650788 | 0.1919474 | 0.7994335 | Овечкин, 2010 | зонд
136 | Рай-Из | Центральное | ДГ | БП-8-600-02-03 | 0.15 | 10.15 | 60.82 | 2.853591 | 0.15 | 11.17234 | 0.19 | 14.57 | 0.11 | 0.16 |  | 100.4059 | 13.74 | 0.3007972 | 0.186877 | 0.0345146 | 0.7731974 | 0.192288 | 0.800838 | Овечкин, 2010 | зонд
137 | Рай-Из | Центральное | ДГ | БП-8-600-02-03 | 0.12 | 9 | 60.8 | 3.656633 | 0.08 | 13.22976 | 0.16 | 13.22 | 0.16 | 0 |  | 100.4764 | 16.52 | 0.3595672 | 0.1991691 | 0.04477954 | 0.7825906 | 0.1726298 | 0.8192775 | Овечкин, 2010 | зонд
138 | Рай-Из | Центральное | ДГ | БП-8-600-02-03 | 0.15 | 8.67 | 60.8 | 3.2973 | 0.11 | 13.40309 | 0.16 | 12.91 | 0.11 | 0.07 |  | 99.74039 | 16.37 | 0.3680717 | 0.1812427 | 0.04081709 | 0.791079 | 0.1681039 | 0.8247426 | Овечкин, 2010 | зонд
139 | Рай-Из | Центральное | ДГ | БП-8-600-02-05 | 0.15 | 8.4 | 61.99 | 3.278804 | 0.09 | 11.55973 | 0.16 | 14.11 | 0.05 | 0.18 |  | 100.0585 | 14.51 | 0.3148941 | 0.2033287 | 0.04018549 | 0.7985614 | 0.1612532 | 0.8319955 | Овечкин, 2010 | зонд
140 | Рай-Из | Центральное | ДГ | БП-8-600-02-05 | 0.08 | 7.22 | 62.86 | 3.097782 | 0.14 | 12.03262 | 0.24 | 13.59 | 0.05 | 0.03 |  | 99.4204 | 14.82 | 0.33188 | 0.1880847 | 0.0384928 | 0.8209863 | 0.1405209 | 0.8538535 | Овечкин, 2010 | зонд
141 | Рай-Из | Центральное | ДГ | БП-8-600-02-06 | 0.12 | 9.6 | 60.57 | 3.801021 | 0.09 | 10.54984 | 0.16 | 14.91 | 0.14 | 0.04 |  | 100.0309 | 13.97 | 0.2841634 | 0.2448241 | 0.04607243 | 0.7716693 | 0.1822582 | 0.8089391 | Овечкин, 2010 | зонд
142 | Рай-Из | Центральное | ДГ | БП-8-600-02-06 | 0.14 | 9.64 | 61.46 | 2.905094 | 0.12 | 11.096 | 0.22 | 14.55 | 0.2 | 0.08 |  | 100.4611 | 13.71 | 0.2996453 | 0.1906661 | 0.03516928 | 0.7820395 | 0.1827913 | 0.8105458 | Овечкин, 2010 | зонд
143 | Рай-Из | Центральное | ДГ | БП-8-600-02-09 | 0.13 | 9.35 | 61.03 | 3.52014 | 0.1 | 11.08258 | 0.19 | 14.59 | 0.12 | 0.06 |  | 100.2527 | 14.25 | 0.2988158 | 0.2222775 | 0.0427658 | 0.7793147 | 0.1779195 | 0.8141317 | Овечкин, 2010 | зонд
144 | Рай-Из | Центральное | ДГ | БП-8-600-02-09 | 0.11 | 9.36 | 60.67 | 3.894068 | 0.04 | 10.98612 | 0.12 | 14.62 | 0.15 | 0.01 |  | 99.99019 | 14.49 | 0.2965587 | 0.2418163 | 0.04730218 | 0.7746123 | 0.1780855 | 0.8130724 | Овечкин, 2010 | зонд
145 | Рай-Из | Центральное | ДГ | БП-8-600-02-12 | 0.12 | 10.22 | 60.23 | 3.181938 | 0.05 | 10.83689 | 0.2 | 14.8 | 0.11 | 0.04 |  | 99.88883 | 13.7 | 0.2911817 | 0.2089882 | 0.03857098 | 0.7673874 | 0.1940417 | 0.7981737 | Овечкин, 2010 | зонд
146 | Рай-Из | Центральное | ДГ | БП-8-600-02-12 | 0.14 | 10.21 | 60.22 | 3.809092 | 0.11 | 10.55258 | 0.27 | 14.87 | 0.13 | 0.2 |  | 100.5617 | 13.98 | 0.284763 | 0.2451685 | 0.04583931 | 0.7617109 | 0.1924498 | 0.7983046 | Овечкин, 2010 | зонд
147 | Рай-Из | Центральное | ДГ | БП-8-600-02-12 | 0.09 | 9.39 | 61.28 | 3.064463 | 0.08 | 11.7526 | 0.17 | 14.14 | 0.02 | 0.11 |  | 100.1671 | 14.51 | 0.3180138 | 0.1900368 | 0.03728884 | 0.7837474 | 0.1789638 | 0.8141044 | Овечкин, 2010 | зонд
148 | Рай-Из | Центральное | ДГ | БП-8-600-02-12 | 0.12 | 9.18 | 61.03 | 3.547086 | 0.09 | 11.86833 | 0.18 | 14.04 | 0.16 | 0.04 |  | 100.3054 | 15.06 | 0.3216896 | 0.2119324 | 0.04321883 | 0.7815872 | 0.1751939 | 0.8168924 | Овечкин, 2010 | зонд
149 | Рай-Из | Центральное | ДГ | БП-8-600-02-13 | 0.13 | 10.04 | 60.17 | 3.564523 | 0.1 | 11.49264 | 0.21 | 14.27 | 0.15 | 0.14 |  | 100.3172 | 14.7 | 0.3112175 | 0.2181899 | 0.04318895 | 0.7662738 | 0.1905373 | 0.8008622 | Овечкин, 2010 | зонд
150 | Рай-Из | Центральное | ДГ | БП-8-600-02-13 | 0.12 | 10.01 | 60.43 | 3.289878 | 0.1 | 11.92977 | 0.19 | 14.07 | 0.1 | 0.11 |  | 100.3996 | 14.89 | 0.3223508 | 0.1988089 | 0.03988462 | 0.7700361 | 0.1900793 | 0.8020245 | Овечкин, 2010 | зонд
151 | Рай-Из | Центральное | ДГ | БП-8-600-02-11 | 0.12 | 9.86 | 60.13 | 3.697618 | 0.05 | 12.33288 | 0.14 | 13.85 | 0.02 | 0.13 |  | 100.3805 | 15.66 | 0.3331445 | 0.2124618 | 0.04490542 | 0.7675395 | 0.187555 | 0.8036267 | Овечкин, 2010 | зонд
152 | Рай-Из | Центральное | ДГ | БП-8-600-02-11 | 0.13 | 9.39 | 60.46 | 3.599907 | 0.09 | 12.6408 | 0.18 | 13.66 | 0.1 | 0 |  | 100.3207 | 15.88 | 0.341746 | 0.2039818 | 0.0439789 | 0.7763436 | 0.1796775 | 0.812057 | Овечкин, 2010 | зонд
153 | Рай-Из | Центральное | ДГ | БП-8-600-02-10 | 0.15 | 10.31 | 60.27 | 3.554163 | 0.13 | 10.80196 | 0.15 | 14.83 | 0.13 | 0.17 |  | 100.5461 | 14 | 0.2900986 | 0.2284335 | 0.04279501 | 0.7627632 | 0.1944418 | 0.7968651 | Овечкин, 2010 | зонд
154 | Рай-Из | Центральное | ДГ | БП-8-600-02-10 | 0.15 | 10.22 | 60.78 | 3.080222 | 0.04 | 11.01842 | 0.12 | 14.75 | 0.17 | 0.07 |  | 100.4386 | 13.79 | 0.2953259 | 0.2009872 | 0.03712362 | 0.7699488 | 0.1929276 | 0.7996341 | Овечкин, 2010 | зонд
155 | Рай-Из | Центральное | ДГ | БП-8-600-02-04 | 0.14 | 10.2 | 60.02 | 3.330777 | 0.06 | 11.20297 | 0.19 | 14.49 | 0.14 | 0.05 |  | 99.86374 | 14.2 | 0.3025338 | 0.2110609 | 0.04042576 | 0.7656697 | 0.1939045 | 0.7979265 | Овечкин, 2010 | зонд
156 | Рай-Из | Центральное | ДГ | 17-625-2 | 0.08 | 9.31 | 62.08 | 0.8920314 | 0.1 | 11.98735 | 0.15 | 14.07 | 0.09 | 0.09 |  | 99.24938 | 12.79 | 0.3234036 | 0.06275684 | 0.01105026 | 0.8083083 | 0.1806414 | 0.8173401 | Овечкин, 2010 | зонд
157 | Рай-Из | Центральное | ДГ | 17-625-3 | 0.09 | 12.82 | 58.8 | 0.2986746 | 0.17 | 15.28125 | 0.29 | 12 | 0.04 | 0.17 |  | 99.99993 | 15.55 | 0.416718 | 0.01728302 | 0.003634319 | 0.7520295 | 0.2443362 | 0.7547725 | Овечкин, 2010 | зонд
158 | Рай-Из | Центральное | ДГ | 17-625-4 | 0.08 | 12.91 | 58.08 | 0.4827247 | 0.09 | 15.45564 | 0.16 | 11.92 | 0.09 | 0.13 |  | 99.48837 | 15.89 | 0.4211085 | 0.02733552 | 0.005904892 | 0.7467441 | 0.247351 | 0.7511797 | Овечкин, 2010 | зонд
159 | Рай-Из | Центральное | ДГ | 17-625-5 | 0.07 | 12.48 | 59.41 | 0.8433213 | 0.1 | 11.98118 | 0.06 | 14.3 | 0.05 | 0 |  | 99.3545 | 12.74 | 0.3197538 | 0.0595628 | 0.01018074 | 0.7538389 | 0.2359804 | 0.7615925 | Овечкин, 2010 | зонд
160 | Рай-Из | Центральное | ДГ | 17-625-6 | 0.06 | 12.37 | 59.21 | 1.028719 | 0.07 | 11.91436 | 0.25 | 14.22 | 0.07 | 0 |  | 99.30308 | 12.84 | 0.3197576 | 0.07209136 | 0.01244852 | 0.7530932 | 0.2344583 | 0.7625862 | Овечкин, 2010 | зонд
161 | Рай-Из | Центральное | ДГ | 17-625-7 | 0.11 | 9.09 | 60.55 | 1.460167 | 0.19 | 15.82614 | 0.31 | 11.13 | 0 | 0.09 |  | 98.82631 | 17.14 | 0.4437486 | 0.07665548 | 0.01840386 | 0.8021454 | 0.1794507 | 0.8171848 | Овечкин, 2010 | зонд
162 | Рай-Из | Центральное | ДГ | БП-17-625-8 | 0.09 | 8.84 | 61.59 | 0.7689185 | 0.15 | 16.02813 | 0.3 | 11.04 | 0.01 | 0.04 |  | 98.92705 | 16.72 | 0.4488889 | 0.04138049 | 0.009690143 | 0.8158172 | 0.1744927 | 0.8237999 | Овечкин, 2010 | зонд
163 | Рай-Из | Центральное | ДГ | БП-17-625-10 | 0.06 | 8.06 | 61.41 | 1.028434 | 0.14 | 17.84461 | 0.35 | 9.66 | 0.08 | 0.08 |  | 98.83305 | 18.77 | 0.5089308 | 0.04930191 | 0.01315147 | 0.8254098 | 0.1614388 | 0.8364098 | Овечкин, 2010 | зонд
164 | Рай-Из | Центральное | ДГ | 6-615-1 | 0.11 | 11.53 | 60.46 | 0.7163837 | 0.13 | 11.4254 | 0.16 | 14.36 | 0.08 | 0.14 |  | 99.20178 | 12.07 | 0.3086179 | 0.05340599 | 0.008702036 | 0.7719268 | 0.2193712 | 0.7787031 | Овечкин, 2010 | зонд
165 | Рай-Из | Центральное | ДГ | 6-615-2 | 0.07 | 11.44 | 60.91 | 0.1138089 | 0.13 | 12.06759 | 0.16 | 14.1 | 0.02 | 0 |  | 99.1314 | 12.17 | 0.3243982 | 0.008414674 | 0.001387014 | 0.7802365 | 0.2183765 | 0.7813202 | Овечкин, 2010 | зонд
166 | Рай-Из | Центральное | ДГ | 6-620-4 | 0.15 | 10.75 | 59.97 | 1.793702 | 0.07 | 10.85603 | 0.22 | 14.49 | 0.18 | 0.13 |  | 98.71973 | 12.47 | 0.2959374 | 0.12943 | 0.02196434 | 0.7718533 | 0.2061823 | 0.7891873 | Овечкин, 2010 | зонд
167 | Рай-Из | Центральное | ДГ | 83/1-625-3 | 0.08 | 9.9 | 62.37 | 0.9169247 | 0.08 | 11.62495 | 0.14 | 14.2 | 0.11 | 0.04 |  | 99.54188 | 12.45 | 0.3147362 | 0.06626982 | 0.01118491 | 0.7996638 | 0.1891512 | 0.8087092 | Овечкин, 2010 | зонд
168 | Рай-Из | Центральное | ДГ | 83/1-625-4 | 0.1 | 9.79 | 62.15 | 1.581782 | 0.17 | 11.59671 | 0.14 | 14.03 | 0.07 | 0.36 |  | 100.0685 | 13.02 | 0.3168129 | 0.1093168 | 0.01923372 | 0.7943111 | 0.1864552 | 0.8098883 | Овечкин, 2010 | зонд
169 | Рай-Из | Центральное | ДГ | 83-625-1 | 0.1 | 10.15 | 61.33 | 1.258076 | 0.11 | 11.46798 | 0.2 | 14.22 | 0.15 | 0 |  | 99.07606 | 12.6 | 0.3115096 | 0.08984371 | 0.01541414 | 0.7898018 | 0.1947841 | 0.8021665 | Овечкин, 2010 | зонд
170 | Рай-Из | Центральное | ДГ | 83-625-2 | 0.08 | 10.17 | 61.66 | 1.293596 | 0.14 | 11.28602 | 0.15 | 14.43 | 0.17 | 0 |  | 99.46962 | 12.45 | 0.3049734 | 0.09349335 | 0.01576941 | 0.790047 | 0.1941836 | 0.8027051 | Овечкин, 2010 | зонд
171 | Рай-Из | Центральное | ДГ | 83-625-3 | 0.07 | 11 | 61.39 | 0.2259068 | 0.11 | 13.51673 | 0.22 | 12.89 | 0.08 | 0.22 |  | 99.77264 | 13.72 | 0.3703992 | 0.01481586 | 0.002755614 | 0.7870811 | 0.2101633 | 0.789256 | Овечкин, 2010 | зонд
172 | Рай-Из | Центральное | ДГ | Е-216/10 | 0.09 | 8.95 | 61.7 | 3.173799 | 0.11 | 11.81422 | 0.29 | 14.08 |  | 0.02 |  | 100.278 | 14.67 | 0.3200738 | 0.1946704 | 0.0386844 | 0.79045 | 0.1708656 | 0.8222586 | Овечкин, 2010 | зонд
173 | Рай-Из | Центральное | ДГ | Е-216/10 | 0.09 | 6.97 | 62.41 | 4.022596 | 0.1 | 12.64047 | 0.32 | 13.12 |  | 0.12 |  | 99.84306 | 16.26 | 0.3508704 | 0.2226058 | 0.04994707 | 0.8144992 | 0.1355538 | 0.8573198 | Овечкин, 2010 | зонд
174 | Рай-Из | Центральное | ДГ | Е-216/14 | 0.08 | 8.84 | 61.67 | 3.20998 | 0.1 | 11.30166 | 0.29 | 14.29 |  | 0.03 |  | 99.85164 | 14.19 | 0.3073386 | 0.2035497 | 0.03920551 | 0.7916834 | 0.1691111 | 0.8239883 | Овечкин, 2010 | зонд
175 | Рай-Из | Центральное | ДГ | Е-216/16 | 0.07 | 8.69 | 61.36 | 3.40987 | 0.02 | 12.1818 | 0.26 | 13.74 |  | 0.04 |  | 99.85167 | 15.25 | 0.3321783 | 0.2011957 | 0.04183128 | 0.7911912 | 0.1669776 | 0.8257326 | Овечкин, 2010 | зонд
176 | Рай-Из | Центральное | ДГ | Е-216/18 | 0.08 | 8.56 | 62.47 | 2.736316 | 0.15 | 11.18786 | 0.29 | 14.33 |  | 0.06 |  | 99.91418 | 13.65 | 0.304596 | 0.1803783 | 0.03344951 | 0.802653 | 0.1638975 | 0.8304305 | Овечкин, 2010 | зонд
177 | Рай-Из | Центральное | ДГ | Е-216/19 | 0.08 | 7.97 | 61.57 | 3.199668 | 0.12 | 14.33094 | 0.38 | 12.18 |  | 0.02 |  | 99.89061 | 17.21 | 0.3976287 | 0.1672919 | 0.03979803 | 0.804931 | 0.1552709 | 0.8382935 | Овечкин, 2010 | зонд
178 | Рай-Из | Центральное | ДГ | Е-216/20 | 0.06 | 9.05 | 61.88 | 2.756406 | 0 | 11.55979 | 0.29 | 14.2 |  | 0 |  | 99.81619 | 14.04 | 0.313525 | 0.1766554 | 0.03362627 | 0.7934482 | 0.1729255 | 0.8210573 | Овечкин, 2010 | зонд
179 | Рай-Из | Центральное | ДГ | Е-216/21 | 0.08 | 8.35 | 62.58 | 2.47513 | 0.07 | 12.84288 | 0.33 | 13.21 |  | 0.08 |  | 100.058 | 15.07 | 0.3529343 | 0.1477868 | 0.03043322 | 0.8087574 | 0.1608094 | 0.834143 | Овечкин, 2010 | зонд
180 | Рай-Из | Центральное | ДГ | Е-216/2а | 0.11 | 8.8 | 61.74 | 2.645217 | 0.15 | 11.61983 | 0.29 | 14.04 |  | 0.07 |  | 99.55505 | 14 | 0.3170899 | 0.1700138 | 0.03252774 | 0.7979798 | 0.1694924 | 0.824809 | Овечкин, 2010 | зонд
181 | Рай-Из | Центральное | ДГ | Е-216/2б | 0.1 | 7.64 | 63.57 | 2.57233 | 0.13 | 11.36542 | 0.28 | 14.15 |  | 0.09 |  | 99.97775 | 13.68 | 0.3106418 | 0.1691965 | 0.03161836 | 0.8212923 | 0.1470893 | 0.8481081 | Овечкин, 2010 | зонд
182 | Рай-Из | Центральное | ДГ | Е-216/4а | 0.07 | 8.12 | 62.78 | 3.187972 | 0.12 | 11.08146 | 0.27 | 14.4 |  | 0.04 |  | 100.0994 | 13.95 | 0.3015484 | 0.2056321 | 0.03892865 | 0.8057661 | 0.1553052 | 0.8384041 | Овечкин, 2010 | зонд
183 | Рай-Из | Центральное | ДГ | Е-216/4б | 0.1 | 8.38 | 63.42 | 1.940953 | 0.11 | 11.52353 | 0.35 | 14.09 |  | 0.07 |  | 100.0345 | 13.27 | 0.3145235 | 0.1316119 | 0.02374963 | 0.8156446 | 0.1606057 | 0.8354871 | Овечкин, 2010 | зонд
184 | Рай-Из | Центральное | ДГ | Е-216/4в | 0.09 | 8.27 | 63.34 | 2.33537 | 0.04 | 11.39863 | 0.27 | 14.22 |  | 0.08 |  | 100.104 | 13.5 | 0.3102102 | 0.1556585 | 0.02852757 | 0.8132421 | 0.1582303 | 0.8371232 | Овечкин, 2010 | зонд
185 | Рай-Из | Центральное | ДГ | Е-216/5а | 0.08 | 8.46 | 61.05 | 3.738873 | 0.15 | 13.29576 | 0.28 | 13.04 |  | 0.05 |  | 100.2246 | 16.66 | 0.3638814 | 0.2019372 | 0.04606919 | 0.7906574 | 0.1632734 | 0.8288415 | Овечкин, 2010 | зонд
186 | Рай-Из | Центральное | ДГ | Е-216/5б | 0.06 | 8.56 | 61.48 | 3.100853 | 0.15 | 13.26985 | 0.28 | 13 |  | 0.05 |  | 100.0107 | 16.06 | 0.364141 | 0.1737347 | 0.03822157 | 0.7965152 | 0.1652632 | 0.8281691 | Овечкин, 2010 | зонд
187 | Рай-Из | Центральное | ДГ | Е-216/5в | 0.1 | 8.56 | 62.25 | 2.870527 | 0.07 | 13.4271 | 0.32 | 13.04 |  | 0.07 |  | 100.7676 | 16.01 | 0.3661597 | 0.1613322 | 0.03513181 | 0.800776 | 0.1640921 | 0.8299331 | Овечкин, 2010 | зонд
188 | Рай-Из | Центральное | ДГ | Е-216/8 | 0.08 | 5.39 | 65.55 | 2.656104 | 0.08 | 12.69004 | 0.28 | 13.03 |  | 0.08 |  | 99.90614 | 15.08 | 0.3533335 | 0.1584873 | 0.03320284 | 0.8612628 | 0.1055344 | 0.8908412 | Овечкин, 2010 | зонд
189 | Рай-Из | Центральное | ДГ | Е-217/1 | 0.13 | 8.97 | 57.85 | 5.668037 | 0.07 | 15.7299 | 0.39 | 11.43 |  | 0.08 |  | 100.3779 | 20.83 | 0.4356933 | 0.2448465 | 0.07039089 | 0.7551268 | 0.1744823 | 0.8123058 | Овечкин, 2010 | зонд
190 | Рай-Из | Центральное | ДГ | Е-217/2 | 0.14 | 10.35 | 57.89 | 4.448159 | 0.04 | 13.33755 | 0.33 | 13.14 |  | 0.01 |  | 99.75571 | 17.34 | 0.36284 | 0.2308244 | 0.05457463 | 0.7465294 | 0.198896 | 0.7896228 | Овечкин, 2010 | зонд
191 | Рай-Из | Центральное | ДГ | Е-217/3 | 0.1 | 10.02 | 59.15 | 4.205741 | 0.22 | 12.33567 | 0.29 | 13.7 |  | 0.15 |  | 100.2214 | 16.12 | 0.3356185 | 0.2347621 | 0.05124514 | 0.7575262 | 0.1912286 | 0.7984425 | Овечкин, 2010 | зонд
192 | Рай-Из | Центральное | ДГ | Е-217/4 | 0.13 | 9.43 | 58.79 | 4.69632 | 0.08 | 13.50425 | 0.35 | 12.81 |  | 0.12 |  | 99.94057 | 17.73 | 0.3716365 | 0.2383413 | 0.05779438 | 0.7604387 | 0.1817669 | 0.8070836 | Овечкин, 2010 | зонд
193 | Рай-Из | Центральное | ДГ | Е-217/5 | 0.12 | 9.32 | 59.42 | 4.314111 | 0.08 | 13.67816 | 0.35 | 12.71 |  | 0.14 |  | 100.1623 | 17.56 | 0.3764674 | 0.2210637 | 0.05302055 | 0.7675706 | 0.1794089 | 0.8105462 | Овечкин, 2010 | зонд
194 | Рай-Из | Центральное | ДГ | Е-217/8 | 0.11 | 9.45 | 58.21 | 4.813544 | 0.04 | 15.68877 | 0.41 | 11.53 |  | 0.02 |  | 100.3223 | 20.02 | 0.43291 | 0.2163473 | 0.05957502 | 0.7572331 | 0.1831918 | 0.8052031 | Овечкин, 2010 | зонд
195 | Рай-Из | Центральное | ДГ | Е-217/9 | 0.12 | 9.94 | 59.84 | 3.311363 | 0.05 | 13.25044 | 0.31 | 13.26 |  | 0 |  | 100.1518 | 16.23 | 0.3592312 | 0.1835858 | 0.0404928 | 0.7691223 | 0.1903849 | 0.8015805 | Овечкин, 2010 | зонд
196 | Рай-Из | Центральное | ДГ | Е-217/10 | 0.16 | 10.11 | 60.62 | 2.730033 | 0.14 | 11.71352 | 0.28 | 14.23 |  | 0.07 |  | 100.1035 | 14.17 | 0.3159191 | 0.17336 | 0.03317924 | 0.7743677 | 0.192453 | 0.8009424 | Овечкин, 2010 | зонд
197 | Рай-Из | Центральное | ДГ | Е-217/11 | 0.13 | 9.69 | 60.66 | 2.986613 | 0.07 | 11.83265 | 0.27 | 14.09 |  | 0.04 |  | 99.83926 | 14.52 | 0.3202585 | 0.1850816 | 0.03645673 | 0.7782765 | 0.1852668 | 0.8077234 | Овечкин, 2010 | зонд
198 | Рай-Из | Центральное | ДГ | Е-217/12 | 0.11 | 9.87 | 59.37 | 3.647606 | 0.18 | 13.80788 | 0.29 | 12.75 |  | 0.12 |  | 100.1855 | 17.09 | 0.3779467 | 0.192051 | 0.04475086 | 0.7655848 | 0.1896643 | 0.8014504 | Овечкин, 2010 | зонд
199 | Рай-Из | Центральное | ДГ | Е-217/13 | 0.13 | 10.05 | 59.32 | 3.958587 | 0.1 | 12.30806 | 0.32 | 13.81 |  | 0.05 |  | 100.1067 | 15.87 | 0.3333395 | 0.224447 | 0.0482463 | 0.7599023 | 0.1918514 | 0.7984233 | Овечкин, 2010 | зонд
200 | Рай-Из | Центральное | ДГ | Е-217/14 | 0.13 | 9.75 | 59.08 | 4.425544 | 0.08 | 13.0279 | 0.33 | 13.27 |  | 0.1 |  | 100.2434 | 17.01 | 0.3551691 | 0.2341062 | 0.05410574 | 0.7591891 | 0.1867052 | 0.8026152 | Овечкин, 2010 | зонд
201 | Рай-Из | Центральное | ДГ | Е-217/15 | 0.12 | 9.41 | 59.08 | 4.54769 | 0.09 | 13.34799 | 0.32 | 13.11 |  | 0.04 |  | 100.1657 | 17.44 | 0.3635496 | 0.2346361 | 0.05587944 | 0.7630175 | 0.1811031 | 0.808178 | Овечкин, 2010 | зонд
202 | Рай-Из | Центральное | ДГ | Е-218/1 | 0.07 | 8.72 | 59.22 | 2.782179 | 0.11 | 19.9266 | 0.36 | 8.51 |  | 0.12 |  | 99.85877 | 22.43 | 0.5677881 | 0.111611 | 0.03535851 | 0.7910612 | 0.1735803 | 0.8200572 | Овечкин, 2010 | зонд
203 | Рай-Из | Центральное | ДГ | Е-218/2 | 0.08 | 8.32 | 60.63 | 3.964916 | 0.08 | 13.47237 | 0.32 | 12.82 |  | 0.01 |  | 99.76728 | 17.04 | 0.3709026 | 0.2093703 | 0.0491175 | 0.7894464 | 0.1614361 | 0.830225 | Овечкин, 2010 | зонд
204 | Рай-Из | Центральное | ДГ | Е-219/1а | 0.1 | 9.05 | 61.34 | 3.311925 | 0.11 | 11.96993 | 0.31 | 13.98 |  | 0.01 |  | 100.2319 | 14.95 | 0.3244905 | 0.199338 | 0.04040917 | 0.7866398 | 0.172951 | 0.8197659 | Овечкин, 2010 | зонд
205 | Рай-Из | Центральное | ДГ | Е-219/1а | 0.03 | 4.03 | 67.64 | 2.428605 | 0.02 | 12.72474 | 0.36 | 12.89 |  | 0.01 |  | 100.1733 | 14.91 | 0.3564319 | 0.146565 | 0.03042017 | 0.8905147 | 0.0790651 | 0.9184543 | Овечкин, 2010 | зонд
206 | Рай-Из | Центральное | ДГ | Е-219/1в | 0.09 | 9.04 | 61.56 | 2.662358 | 0.09 | 12.77441 | 0.32 | 13.37 |  | 0.04 |  | 99.99677 | 15.17 | 0.3489744 | 0.1579181 | 0.03265665 | 0.7936638 | 0.1736796 | 0.8204572 | Овечкин, 2010 | зонд
207 | Рай-Из | Центральное | ДГ | Е-220/11 | 0.1 | 9.07 | 61.22 | 3.499658 | 0.08 | 11.03101 | 0.26 | 14.56 |  | 0.03 |  | 99.92067 | 14.18 | 0.2982701 | 0.2220751 | 0.04265135 | 0.7842118 | 0.1731369 | 0.8191496 | Овечкин, 2010 | зонд
208 | Рай-Из | Центральное | ДГ | Е-220/14 | 0.13 | 11.01 | 58.98 | 3.716256 | 0.06 | 11.39611 | 0.26 | 14.56 |  | 0.08 |  | 100.2624 | 14.74 | 0.30513 | 0.2268604 | 0.04479927 | 0.7473136 | 0.2078872 | 0.7823628 | Овечкин, 2010 | зонд
209 | Рай-Из | Центральное | ДГ | Е-220/2 | 0.09 | 9.16 | 61.02 | 3.354157 | 0.09 | 11.85193 | 0.31 | 13.91 |  | 0.09 |  | 99.91609 | 14.87 | 0.3234201 | 0.2029659 | 0.04098536 | 0.7837009 | 0.1753137 | 0.8171939 | Овечкин, 2010 | зонд
210 | Рай-Из | Центральное | ДГ | Е-222/10 | 0.08 | 7.98 | 62.37 | 3.441767 | 0.21 | 11.5931 | 0.32 | 14.02 |  | 0.06 |  | 100.1249 | 14.69 | 0.3168998 | 0.2108193 | 0.04223221 | 0.8043978 | 0.15337 | 0.8398673 | Овечкин, 2010 | зонд
211 | Рай-Из | Центральное | ДГ | Е-222/13 | 0.16 | 11.27 | 58.08 | 4.16694 | 0.07 | 11.07059 | 0.25 | 14.74 |  | 0.03 |  | 99.85753 | 14.82 | 0.2964513 | 0.2529993 | 0.05028561 | 0.7366919 | 0.2130225 | 0.7756983 | Овечкин, 2010 | зонд
212 | Рай-Из | Центральное | ДГ | Р-112/1 | 0.09 | 9.97 | 60.61 | 2.449337 | 0.15 | 11.27609 | 0.26 | 14.22 |  | 0.21 |  | 99.33542 | 13.48 | 0.307902 | 0.1634969 | 0.02995366 | 0.7790735 | 0.1909728 | 0.8031302 | Овечкин, 2010 | зонд
213 | Рай-Из | Центральное | ДГ | Р-112/3 | 0.09 | 10.13 | 60.9 | 1.599076 | 0.12 | 13.85115 | 0.28 | 12.71 |  | 0.1 |  | 99.82023 | 15.29 | 0.3794221 | 0.09410503 | 0.01962633 | 0.7856339 | 0.1947398 | 0.8013617 | Овечкин, 2010 | зонд
214 | Рай-Из | Центральное | ДГ | Р-112/5 | 0.14 | 10.43 | 60 | 2.32227 | 0.15 | 11.24042 | 0.27 | 14.23 |  | 0.24 |  | 99.11269 | 13.33 | 0.3070777 | 0.1567594 | 0.02841631 | 0.771683 | 0.1999007 | 0.7942527 | Овечкин, 2010 | зонд
215 | Рай-Из | Центральное | ДГ | Р-112/8 | 0.1 | 10.29 | 60.7 | 2.48084 | 0.05 | 11.59774 | 0.23 | 14.25 |  | 0.15 |  | 99.93858 | 13.83 | 0.313474 | 0.1614089 | 0.03010794 | 0.7742903 | 0.1956018 | 0.7983262 | Овечкин, 2010 | зонд
216 | Рай-Из | Центральное | ДГ | Р-112/9 | 0.09 | 10.1 | 60.27 | 2.65747 | 0.11 | 11.59881 | 0.31 | 14.06 |  | 0.11 |  | 99.36628 | 13.99 | 0.3163899 | 0.1709234 | 0.03247738 | 0.7741883 | 0.1933344 | 0.8001759 | Овечкин, 2010 | зонд
217 | Рай-Из | Центральное | ДГ | Р-112/11 | 0.08 | 10.11 | 60.88 | 2.454145 | 0.08 | 11.83176 | 0.28 | 14.08 |  | 0.06 |  | 99.90591 | 14.04 | 0.3203968 | 0.1572838 | 0.0298272 | 0.7777137 | 0.1924591 | 0.8016239 | Овечкин, 2010 | зонд
218 | Рай-Из | Центральное | ДГ | Р-112/17 | 0.08 | 10.46 | 60.65 | 1.775186 | 0.07 | 10.94269 | 0.23 | 14.55 |  | 0.02 |  | 98.82787 | 12.54 | 0.2967337 | 0.1273789 | 0.02167339 | 0.7782991 | 0.2000275 | 0.7955412 | Овечкин, 2010 | зонд
219 | Рай-Из | Центральное | ДГ | Р-112/18 | 0.07 | 6.72 | 60.96 | 4.726288 | 0.07 | 16.17729 | 0.39 | 10.77 |  | 0.1 |  | 100.0236 | 20.43 | 0.4573198 | 0.2081625 | 0.05958115 | 0.8077304 | 0.1326884 | 0.858905 | Овечкин, 2010 | зонд
220 | Рай-Из | Центральное | ДГ | Р-112/19 | 0.05 | 5.3 | 64.93 | 3.398955 | 0.09 | 12.72162 | 0.35 | 12.95 |  | 0.02 |  | 99.85058 | 15.78 | 0.3553112 | 0.1938158 | 0.04251537 | 0.8536478 | 0.1038368 | 0.8915525 | Овечкин, 2010 | зонд
221 | Рай-Из | Центральное | ДГ | Р-112/20 | 0.05 | 5.18 | 64.88 | 3.775516 | 0.04 | 12.73279 | 0.33 | 12.96 |  | 0.04 |  | 100.0283 | 16.13 | 0.3553354 | 0.2106166 | 0.0471453 | 0.8515413 | 0.1013134 | 0.8936738 | Овечкин, 2010 | зонд
222 | Рай-Из | Центральное | ДГ | Р-112/21 | 0.09 | 8.92 | 59.96 | 4.537016 | 0.12 | 12.13759 | 0.31 | 13.71 |  | 0.03 |  | 99.83461 | 16.22 | 0.3318568 | 0.2516922 | 0.05564791 | 0.7729885 | 0.1713636 | 0.8185385 | Овечкин, 2010 | зонд
223 | Рай-Из | Центральное | ДГ | 3152/20 | 0.15 | 9.53 | 60.49 | 2.744637 | 0.12 | 12.17038 | 0.28 | 13.68 |  | 0.09 |  | 99.30501 | 14.64 | 0.3329414 | 0.1686921 | 0.03377979 | 0.7825072 | 0.183713 | 0.8098642 | Овечкин, 2010 | зонд
224 | Рай-Из | Центральное | ДГ | 3154/19 | 0.1 | 10.12 | 59.73 | 2.172105 | 0.13 | 12.88554 | 0.33 | 13.19 |  | 0 |  | 98.71764 | 14.84 | 0.3540385 | 0.1317037 | 0.02688128 | 0.7769523 | 0.1961664 | 0.7984147 | Овечкин, 2010 | зонд
225 | Рай-Из | Центральное | ДГ | 3154/29 | 0.09 | 11.32 | 59.57 | 1.788211 | 0.12 | 12.68097 | 0.24 | 13.49 | 0.12 | 0.21 |  | 99.74918 | 14.29 | 0.3452856 | 0.1125998 | 0.02177263 | 0.7623467 | 0.2158806 | 0.7793145 | Овечкин, 2010 | зонд
226 | Рай-Из | Центральное | ДГ | 3154/29 | 0.11 | 11.37 | 60.03 | 1.444808 | 0.1 | 12.73996 | 0.25 | 13.41 | 0.17 | 0.16 |  | 99.80477 | 14.04 | 0.3476833 | 0.09259647 | 0.01754483 | 0.7661961 | 0.2162591 | 0.7798789 | Овечкин, 2010 | зонд
227 | Рай-Из | Центральное | ДГ | 3154/22 | 0.06 | 11.25 | 59.63 | 1.837107 | 0.17 | 13.44697 | 0.22 | 13.16 | 0.1 | 0 |  | 99.91408 | 15.1 | 0.3643787 | 0.1094734 | 0.02236734 | 0.763093 | 0.2145396 | 0.7805519 | Овечкин, 2010 | зонд
228 | Рай-Из | Центральное | ДГ | 3154/23 | 0.04 | 12.64 | 58.12 | 1.073559 | 0.14 | 12.87401 | 0.21 | 13.24 | 0.06 | 0.19 |  | 98.61757 | 13.84 | 0.3529692 | 0.06979773 | 0.01309858 | 0.7453439 | 0.2415575 | 0.7552365 | Овечкин, 2010 | зонд
229 | Рай-Из | Центральное | ДГ | 3154/24 | 0.07 | 12.38 | 58.27 | 1.110185 | 0.15 | 13.06106 | 0.23 | 13.16 | 0.05 | 0.15 |  | 98.67124 | 14.06 | 0.3576616 | 0.0710496 | 0.01358075 | 0.7492142 | 0.237205 | 0.7595292 | Овечкин, 2010 | зонд
230 | Рай-Из | Центральное | ДГ | 3154/25 | 0.08 | 11.98 | 58.64 | 1.572804 | 0.11 | 12.37479 | 0.25 | 13.73 | 0.01 | 0.1 |  | 98.9376 | 13.79 | 0.3358367 | 0.102627 | 0.0191871 | 0.751902 | 0.2289109 | 0.7666111 | Овечкин, 2010 | зонд
231 | Рай-Из | Центральное | ДГ | 3154/26 | 0.11 | 11.37 | 60.03 | 1.444808 | 0.1 | 12.73996 | 0.25 | 13.41 | 0.17 | 0.16 |  | 99.80477 | 14.04 | 0.3476833 | 0.09259647 | 0.01754483 | 0.7661961 | 0.2162591 | 0.7798789 | Овечкин, 2010 | зонд
232 | Рай-Из | Центральное | ДГ | 3154/27 | 0.06 | 11.25 | 59.63 | 1.837107 | 0.17 | 13.44697 | 0.22 | 13.16 | 0.1 | 0 |  | 99.91408 | 15.1 | 0.3643787 | 0.1094734 | 0.02236734 | 0.763093 | 0.2145396 | 0.7805519 | Овечкин, 2010 | зонд
233 | Рай-Из | Центральное | ДГ | 3495-1 | 0.1 | 9.91 | 60.38 | 2.421751 | 0.11 | 11.55091 | 0.33 | 13.99 | 0.23 | 0 |  | 99.10266 | 13.73 | 0.3165744 | 0.158712 | 0.02974848 | 0.7795808 | 0.1906707 | 0.8034832 | Овечкин, 2010 | зонд
234 | Рай-Из | Центральное | ДГ | 3495-3 | 0.08 | 12.72 | 58.52 | 1.353387 | 0.12 | 12.34222 | 0.22 | 14.06 | 0.11 | 0.01 |  | 99.66561 | 13.56 | 0.3299771 | 0.08980769 | 0.01634811 | 0.7429897 | 0.2406622 | 0.755338 | Овечкин, 2010 | зонд
235 | Рай-Из | Центральное | ДГ | 3495-4 | 0.1 | 12.92 | 58.54 | 1.260755 | 0.16 | 12.12557 | 0.23 | 14.1 | 0.05 | 0.13 |  | 99.68633 | 13.26 | 0.3254495 | 0.08555364 | 0.01518485 | 0.7410804 | 0.2437347 | 0.7525071 | Овечкин, 2010 | зонд
236 | Рай-Из | Центральное | ДГ | 3495-5 | 0.11 | 11.59 | 60.22 | 0.9074037 | 0.09 | 12.58352 | 0.24 | 13.71 | 0.15 | 0 |  | 99.65092 | 13.4 | 0.3399048 | 0.06093226 | 0.01101801 | 0.7685569 | 0.2204251 | 0.7771192 | Овечкин, 2010 | зонд
237 | Рай-Из | Центральное | ДГ | 3495-6 | 0.11 | 11.4 | 58.82 | 2.67603 | 0.05 | 10.87211 | 0.23 | 14.51 | 0.33 | 0.09 |  | 99.15814 | 13.28 | 0.2959584 | 0.1813192 | 0.03249346 | 0.7506937 | 0.2168128 | 0.7759056 | Овечкин, 2010 | зонд
238 | Рай-Из | Центральное | ДГ | 3495-7 | 0.12 | 10.52 | 59.78 | 1.443371 | 0.15 | 13.53126 | 0.28 | 12.55 | 0.09 | 0.29 |  | 98.82463 | 14.83 | 0.3769065 | 0.08757659 | 0.01787368 | 0.7780809 | 0.2040454 | 0.7922412 | Овечкин, 2010 | зонд
239 | Рай-Из | Центральное | ДГ | 3495-12 | 0.11 | 11.37 | 60.03 | 1.444808 | 0.1 | 12.73996 | 0.25 | 13.41 | 0.17 | 0.16 |  | 99.80477 | 14.04 | 0.3476833 | 0.09259647 | 0.01754483 | 0.7661961 | 0.2162591 | 0.7798789 | Овечкин, 2010 | зонд
240 | Рай-Из | Центральное | ДГ | 3495-15 | 0.12 | 11.81 | 58.63 | 1.76905 | 0.11 | 13.27821 | 0.28 | 13.19 | 0.14 | 0.01 |  | 99.38726 | 14.87 | 0.3609333 | 0.1070484 | 0.02160238 | 0.7525131 | 0.2258845 | 0.7691281 | Овечкин, 2010 | зонд
241 | Рай-Из | Центральное | ДГ | 3495-16 | 0.14 | 10.86 | 60.16 | 1.646984 | 0.1 | 12.29804 | 0.27 | 13.75 | 0.07 | 0.09 |  | 99.45503 | 13.78 | 0.3341266 | 0.1075453 | 0.02011226 | 0.7721686 | 0.2077191 | 0.7880174 | Овечкин, 2010 | зонд
242 | Рай-Из | Центральное | ДГ | 3495-17 | 0.06 | 12.77 | 58.27 | 0.6464549 | 0.08 | 12.82832 | 0.22 | 13.4 | 0.13 | 0.04 |  | 98.50477 | 13.41 | 0.3494221 | 0.04337715 | 0.007893788 | 0.7478682 | 0.244238 | 0.7538187 | Овечкин, 2010 | зонд
243 | Рай-Из | Центральное | ДГ | 3495-18 | 0.16 | 10.19 | 60.58 | 2.033719 | 0.16 | 12.01006 | 0.18 | 14 | 0.07 | 0 |  | 99.43378 | 13.84 | 0.3249109 | 0.1322227 | 0.02490218 | 0.7796658 | 0.195432 | 0.799577 | Овечкин, 2010 | зонд
244 | Рай-Из | Центральное | ДГ | 3495-19 | 0.15 | 10.4 | 60.31 | 2.216068 | 0.12 | 11.65598 | 0.21 | 14.21 | 0.14 | 0 |  | 99.48205 | 13.65 | 0.3151594 | 0.1460836 | 0.02705961 | 0.7740349 | 0.1989055 | 0.7955625 | Овечкин, 2010 | зонд
245 | Рай-Из | Центральное | ДГ | 16/10-1-6-3 | 0.08 | 9.21 | 59.62 | 5.783199 | 0.1 | 12.62628 |  | 13.59 | 0.21 | 0.27 |  | 101.5095 | 17.83 | 0.3426437 | 0.2918549 | 0.06978321 | 0.7561494 | 0.1740674 | 0.8128743 | Овечкин, 2010 | зонд
246 | Рай-Из | Центральное | ДГ | 16/10-1-6-7 | 0.03 | 10.61 | 58.15 | 4.572704 | 0.23 | 13.50548 |  | 13.36 | 0.12 | 0.03 |  | 100.7382 | 17.62 | 0.3618946 | 0.2335165 | 0.05555396 | 0.7425479 | 0.2018982 | 0.7862258 | Овечкин, 2010 | зонд
247 | Рай-Из | Центральное | ДГ | 16/10-1-6-8 | 0.12 | 9 | 60.57 | 3.728579 | 0 | 14.01502 |  | 13.12 | 0 | 0.01 |  | 100.5136 | 17.37 | 0.3747274 | 0.1931498 | 0.04575575 | 0.7812547 | 0.1729896 | 0.8187156 | Овечкин, 2010 | зонд
248 | Рай-Из | Центральное | ДГ | 16/10-1-7-5 | 0.31 | 10.58 | 58.2 | 4.880598 | 0 | 12.77844 |  | 13.84 | 0.12 | 0.18 |  | 100.819 | 17.17 | 0.3412374 | 0.2557721 | 0.05906963 | 0.7403669 | 0.2005635 | 0.7868455 | Овечкин, 2010 | зонд
249 | Рай-Из | Центральное | ДГ | 16/10-1-7-7 | 0.15 | 11.03 | 58.52 | 4.38188 | 0.07 | 12.79718 |  | 13.9 | 0.26 | 0 |  | 101.0491 | 16.74 | 0.3405948 | 0.235535 | 0.05268775 | 0.739582 | 0.2077303 | 0.7807161 | Овечкин, 2010 | зонд
250 | Рай-Из | Центральное | ДГ | 16/10-1-7-8 | 0.09 | 10.71 | 57.99 | 5.040877 | 0.16 | 13.21422 |  | 13.37 | 0.09 | 0.26 |  | 100.9751 | 17.75 | 0.3567035 | 0.2555396 | 0.06090394 | 0.7364193 | 0.2026767 | 0.7841789 | Овечкин, 2010 | зонд
251 | Рай-Из | Центральное | ДГ | 16/10-1-8-5 | 0.21 | 10.4 | 57.84 | 5.332031 | 0 | 13.16224 |  | 13.51 | 0.1 | 0.01 |  | 100.4343 | 17.96 | 0.3534156 | 0.2671386 | 0.06469686 | 0.7376522 | 0.197651 | 0.7886771 | Овечкин, 2010 | зонд
252 | Рай-Из | Центральное | ДГ | 16/10-1-8-6 | 0.07 | 10.77 | 58.07 | 5.629493 | 0.09 | 12.69458 |  | 13.36 | 0.28 | 0.38 |  | 101.2141 | 17.76 | 0.3477212 | 0.2852177 | 0.06739136 | 0.7306671 | 0.2019416 | 0.7834659 | Овечкин, 2010 | зонд
253 | Рай-Из | Центральное | ДГ | 16/10-1-10-5 | 0.22 | 9.59 | 59.59 | 4.98425 | 0 | 13.41517 |  | 13.49 | 0.18 | 0 |  | 101.3194 | 17.9 | 0.3581177 | 0.2505516 | 0.0603139 | 0.7579207 | 0.1817654 | 0.8065679 | Овечкин, 2010 | зонд
254 | Рай-Из | Центральное | ДГ | 16/10-1-10-6 | 0.02 | 10.49 | 57.5 | 6.436701 | 0.05 | 12.38826 |  | 13.96 | 0.17 | 0.24 |  | 101.385 | 18.18 | 0.3323827 | 0.3185807 | 0.07726772 | 0.7254967 | 0.1972356 | 0.7862483 | Овечкин, 2010 | зонд
255 | Рай-Из | Центральное | ДГ | 16/10-1-10-7 | 0.21 | 9.51 | 58.6 | 4.962107 | 0.06 | 13.4951 |  | 13.47 | 0.01 | 0 |  | 100.4072 | 17.96 | 0.359826 | 0.2486052 | 0.06092175 | 0.7562001 | 0.1828782 | 0.8052578 | Овечкин, 2010 | зонд
256 | Рай-Из | Центральное | ДГ | 16/10-1-11-1 | 0.09 | 10.32 | 57.78 | 5.418655 | 0 | 12.65429 |  | 13.88 | 0.1 | 0.06 |  | 100.4329 | 17.53 | 0.3383998 | 0.2781376 | 0.06582919 | 0.7377978 | 0.196373 | 0.789789 | Овечкин, 2010 | зонд
257 | Рай-Из | Центральное | ДГ | 16/10-1-11-2 | -0.01 | 10.7 | 58.05 | 5.210967 | 0.07 | 12.58117 |  | 13.98 | 0.05 | 0.01 |  | 100.7321 | 17.27 | 0.3355012 | 0.271504 | 0.06279396 | 0.7352493 | 0.2019568 | 0.7845119 | Овечкин, 2010 | зонд
258 | Рай-Из | Центральное | ДГ | 16/10-1-11-3 | 0.11 | 10.77 | 58.07 | 4.932393 | 0 | 12.98183 |  | 13.78 | 0.28 | 0 |  | 100.8942 | 17.42 | 0.3457783 | 0.2547768 | 0.05954318 | 0.7368159 | 0.203641 | 0.7834659 | Овечкин, 2010 | зонд
259 | Рай-Из | Центральное | ДГ | 16/10-1-12-10 | 0.13 | 10.53 | 58.01 | 5.068136 | 0 | 13.38969 |  | 13.69 | 0.08 | 0 |  | 100.8978 | 17.95 | 0.3543067 | 0.2540588 | 0.06140664 | 0.7387588 | 0.1998345 | 0.7870915 | Овечкин, 2010 | зонд
260 | Рай-Из | Центральное | ДГ | 16/10-1-12-11 | 0 | 10.43 | 58.91 | 4.911535 | 0 | 13.0106 |  | 13.93 | 0 | 0 |  | 101.0921 | 17.43 | 0.3438325 | 0.2535539 | 0.05905648 | 0.7445127 | 0.1964308 | 0.7912406 | Овечкин, 2010 | зонд
261 | Рай-Из | Центральное | ДГ | 16/10-2-2-6 | 0 | 10.58 | 57.78 | 4.107018 | 0.24 | 11.85451 | 0.09 | 14.1 | 0 | 0 |  | 98.90152 | 15.55 | 0.3205059 | 0.2376548 | 0.0504489 | 0.7459942 | 0.2035569 | 0.7856283 | Овечкин, 2010 | зонд
262 | Рай-Из | Центральное | ДГ | 16/10-2-6-3 | 0 | 5.71 | 63.53 | 4.384445 | 0.13 | 11.74488 | 0.5 | 13.23 | 0.27 | 0 |  | 99.49932 | 15.69 | 0.3324664 | 0.2514444 | 0.05473531 | 0.8336133 | 0.1116514 | 0.8818835 | Овечкин, 2010 | зонд
263 | Рай-Из | Центральное | ДГ | 16/10-2-7-4 | 0.2 | 7.92 | 59.67 | 4.896559 | 0 | 12.37408 | 0.41 | 13.37 | 0.14 | 0.08 |  | 99.28064 | 16.78 | 0.3417758 | 0.2625726 | 0.06119233 | 0.7837811 | 0.1550266 | 0.8348686 | Овечкин, 2010 | зонд
264 | Рай-Из | Центральное | ДГ | 16/10-2-10-4 | 0.12 | 10.34 | 59.02 | 3.629882 | 0 | 12.55383 | 0 | 13.84 | 0.22 | 0 |  | 99.88371 | 15.82 | 0.3372624 | 0.2064604 | 0.0443427 | 0.7578122 | 0.1978451 | 0.7929749 | Овечкин, 2010 | зонд
265 | Рай-Из | Центральное | ДГ | 16/10-2-11-6 | 0.18 | 10.3 | 58.48 | 3.789123 | 0.13 | 12.36055 | 0.43 | 13.71 | 0 | 0 |  | 99.47967 | 15.77 | 0.335905 | 0.2162009 | 0.04655585 | 0.7552239 | 0.1982202 | 0.7921009 | Овечкин, 2010 | зонд
266 | Рай-Из | Центральное | ДГ | 16/10-2-11-7 | 0 | 10.89 | 58.53 | 4.570483 | 0.14 | 11.51748 | 0.27 | 14.28 | 0.23 | 0 |  | 100.428 | 15.63 | 0.3115302 | 0.2631197 | 0.05496885 | 0.7398878 | 0.2051434 | 0.7829242 | Овечкин, 2010 | зонд
267 | Рай-Из | Центральное | ДГ | 16/10-2-13-1 | 0 | 10.16 | 60.6 | 3.668781 | 0.25 | 9.938831 | 0.42 | 15.13 | 0.24 | 0 |  | 100.4076 | 13.24 | 0.2692933 | 0.2493355 | 0.04405494 | 0.7648535 | 0.1910916 | 0.8001019 | Овечкин, 2010 | зонд
268 | Рай-Из | Центральное | ДГ | 16/10-2-13-2 | 0 | 10.02 | 59.52 | 3.879224 | 0.23 | 9.399475 | 0.31 | 15.07 | 0.07 | 0.23 |  | 98.7287 | 12.89 | 0.2592187 | 0.2707959 | 0.04723076 | 0.7616858 | 0.1910834 | 0.7994442 | Овечкин, 2010 | зонд
269 | Рай-Из | Центральное | ДГ | 16/10-2-13-3 | 0.15 | 10.17 | 60.55 | 2.577759 | 0 | 10.52053 | 0 | 14.61 | 0.52 | 0.1 |  | 99.19829 | 12.84 | 0.2877456 | 0.1806459 | 0.03137888 | 0.7747152 | 0.193906 | 0.7998124 | Овечкин, 2010 | зонд
270 | Рай-Из | Центральное | ДГ | 16/10-2-15-1 | 0.17 | 10.36 | 57.79 | 4.871163 | 0.14 | 11.38693 | 0.15 | 13.92 | 0.36 | 0.28 |  | 99.42809 | 15.77 | 0.3145696 | 0.2779401 | 0.0595209 | 0.7422024 | 0.1982767 | 0.7891748 | Овечкин, 2010 | зонд
271 | Рай-Из | Центральное | ДГ | 16/10-2-17-2 | 0.06 | 3.93 | 64.39 | 4.8919 | 0.13 | 12.41827 | 0.06 | 12.81 | 0.28 | 0 |  | 98.97017 | 16.82 | 0.3522786 | 0.2616989 | 0.06213827 | 0.8596721 | 0.07818965 | 0.9166299 | Овечкин, 2010 | зонд
272 | Рай-Из | Центральное | ДГ | 16/10-2-17-3 | 0 | 3.62 | 66.41 | 4.572849 | 0.08 | 12.42535 | 0.53 | 12.56 | 0.33 | 0.22 |  | 100.7482 | 16.54 | 0.3569196 | 0.2487721 | 0.05712876 | 0.8720356 | 0.07083561 | 0.9248724 | Овечкин, 2010 | зонд
273 | Рай-Из | Центральное | ДГ | 16/10-2-17-4 | 0 | 9.06 | 58.45 | 5.876349 | 0.12 | 12.13246 | 0.34 | 13.71 | 0.17 | 0 |  | 100.0088 | 17.42 | 0.331763 | 0.3035355 | 0.07210047 | 0.7537855 | 0.174114 | 0.8123568 | Овечкин, 2010 | зонд
274 | Рай-Из | Центральное | ДГ | 16/10-2-18-3 | 0.2 | 8.97 | 59.8 | 4.873531 | 0 | 11.8948 | 0.52 | 13.82 | 0 | 0.06 |  | 100.1383 | 16.28 | 0.3256345 | 0.269364 | 0.05959508 | 0.7686005 | 0.1718044 | 0.8173081 | Овечкин, 2010 | зонд
275 | Рай-Из | Центральное | ДГ | 16/10-2-18-4 | 0.38 | 6.9 | 58.97 | 5.788302 | 0 | 13.03169 | 0.38 | 12.93 | 0 | 0.24 |  | 98.96999 | 18.24 | 0.3612028 | 0.2855463 | 0.07366357 | 0.7887975 | 0.137539 | 0.8515237 | Овечкин, 2010 | зонд
276 | Рай-Из | Центральное | ДГ | 16/10-9-2-1 | 0.01 | 10.04 | 58.31 | 5.29182 | 0.07 | 12.21842 |  | 13.99 | 0.23 | 0.05 |  | 100.3702 | 16.98 | 0.3288526 | 0.2804256 | 0.06429483 | 0.7446408 | 0.1910644 | 0.795807 | Овечкин, 2010 | зонд
277 | Рай-Из | Центральное | ДГ | 16/10-9-2-2 | 0.04 | 10.29 | 57.51 | 6.085008 | 0.3 | 12.08471 |  | 14.1 | 0.26 | 0.11 |  | 100.8997 | 17.56 | 0.3247089 | 0.3118076 | 0.07362432 | 0.7313685 | 0.1950072 | 0.7894945 | Овечкин, 2010 | зонд
278 | Рай-Из | Центральное | ДГ | 16/10-9-4-4 | 0.15 | 10.15 | 58.81 | 5.093692 | 0.16 | 12.9367 |  | 13.98 | 0 | 0 |  | 101.1804 | 17.52 | 0.341742 | 0.2616067 | 0.06151413 | 0.7464938 | 0.1919921 | 0.7954236 | Овечкин, 2010 | зонд
279 | Рай-Из | Центральное | ДГ | 16/10-9-6-6 | 0.11 | 10.08 | 57.56 | 5.962914 | 0.09 | 12.33457 |  | 13.81 | 0.42 | 0.17 |  | 100.7075 | 17.7 | 0.3338177 | 0.3031345 | 0.07249658 | 0.7355506 | 0.1919529 | 0.7930435 | Овечкин, 2010 | зонд
280 | Рай-Из | Центральное | ДГ | 16/10-9-8-7 | 0.17 | 10.25 | 57.34 | 5.137222 | 0.19 | 13.29753 |  | 13.51 | 0 | 0 |  | 99.26475 | 17.92 | 0.3557559 | 0.257953 | 0.0630641 | 0.7398512 | 0.1970847 | 0.7896498 | Овечкин, 2010 | зонд
281 | Рай-Из | Центральное | ДГ | E-217/2 | 0.14 | 10.35 | 57.89 | 4.448159 | 0.04 | 13.33755 | 0.33 | 13.14 | 0 | 0.01 |  | 99.75571 | 17.34 | 0.36284 | 0.2308244 | 0.05457463 | 0.7465294 | 0.198896 | 0.7896228 | Вахрушева, 2017 | зонд
282 | Рай-Из | Центральное | ДГ | E-217/3 | 0.1 | 10.02 | 59.15 | 4.205741 | 0.22 | 12.33567 | 0.29 | 13.7 | 0 | 0.15 |  | 100.2214 | 16.12 | 0.3356185 | 0.2347621 | 0.05124514 | 0.7575262 | 0.1912286 | 0.7984425 | Вахрушева, 2017 | зонд
283 | Рай-Из | Центральное | ДГ | E-217/4 | 0.13 | 9.43 | 58.79 | 4.69632 | 0.08 | 13.50425 | 0.35 | 12.81 | 0 | 0.12 |  | 99.94057 | 17.73 | 0.3716365 | 0.2383413 | 0.05779438 | 0.7604387 | 0.1817669 | 0.8070836 | Вахрушева, 2017 | зонд
284 | Рай-Из | Центральное | ДГ | E-217/5 | 0.12 | 9.32 | 59.42 | 4.314111 | 0.08 | 13.67816 | 0.35 | 12.71 | 0 | 0.14 |  | 100.1623 | 17.56 | 0.3764674 | 0.2210637 | 0.05302055 | 0.7675706 | 0.1794089 | 0.8105462 | Вахрушева, 2017 | зонд
285 | Рай-Из | Центральное | ДГ | E-217/8 | 0.11 | 9.45 | 58.21 | 4.813544 | 0.04 | 15.68877 | 0.41 | 11.53 | 0 | 0.02 |  | 100.3223 | 20.02 | 0.43291 | 0.2163473 | 0.05957502 | 0.7572331 | 0.1831918 | 0.8052031 | Вахрушева, 2017 | зонд
286 | Рай-Из | Центральное | ДГ | E-217/9 | 0.12 | 9.94 | 59.84 | 3.311363 | 0.05 | 13.25044 | 0.31 | 13.26 | 0 | 0 |  | 100.1518 | 16.23 | 0.3592312 | 0.1835858 | 0.0404928 | 0.7691223 | 0.1903849 | 0.8015805 | Вахрушева, 2017 | зонд
287 | Рай-Из | Центральное | ДГ | E-217/10 | 0.16 | 10.11 | 60.62 | 2.730033 | 0.14 | 11.71352 | 0.28 | 14.23 | 0 | 0.07 |  | 100.1035 | 14.17 | 0.3159191 | 0.17336 | 0.03317924 | 0.7743677 | 0.192453 | 0.8009424 | Вахрушева, 2017 | зонд
288 | Рай-Из | Центральное | ДГ | E-217/11 | 0.13 | 9.69 | 60.66 | 2.986613 | 0.07 | 11.83265 | 0.27 | 14.09 | 0 | 0.04 |  | 99.83926 | 14.52 | 0.3202585 | 0.1850816 | 0.03645673 | 0.7782765 | 0.1852668 | 0.8077234 | Вахрушева, 2017 | зонд
289 | Рай-Из | Центральное | ДГ | E-217/12 | 0.11 | 9.87 | 59.37 | 3.647606 | 0.18 | 13.80788 | 0.29 | 12.75 | 0 | 0.12 |  | 100.1855 | 17.09 | 0.3779467 | 0.192051 | 0.04475086 | 0.7655848 | 0.1896643 | 0.8014504 | Вахрушева, 2017 | зонд
290 | Рай-Из | Центральное | ДГ | E-217/13 | 0.13 | 10.05 | 59.32 | 3.958587 | 0.1 | 12.30806 | 0.32 | 13.81 | 0 | 0.05 |  | 100.1067 | 15.87 | 0.3333395 | 0.224447 | 0.0482463 | 0.7599023 | 0.1918514 | 0.7984233 | Вахрушева, 2017 | зонд
291 | Рай-Из | Центральное | ДГ | E-217/14 | 0.13 | 9.75 | 59.08 | 4.425544 | 0.08 | 13.0279 | 0.33 | 13.27 | 0 | 0.1 |  | 100.2434 | 17.01 | 0.3551691 | 0.2341062 | 0.05410574 | 0.7591891 | 0.1867052 | 0.8026152 | Вахрушева, 2017 | зонд
292 | Рай-Из | Центральное | ДГ | E-217/15 | 0.12 | 9.41 | 59.08 | 4.54769 | 0.09 | 13.34799 | 0.32 | 13.11 | 0 | 0.04 |  | 100.1657 | 17.44 | 0.3635496 | 0.2346361 | 0.05587944 | 0.7630175 | 0.1811031 | 0.808178 | Вахрушева, 2017 | зонд
293 | Рай-Из | Центральное | ДГ | E-222/11ц | 0.09 | 8.86 | 61.19 | 3.103057 | 0.09 | 12.20787 | 0.22 | 13.54 | 0.08 | 0.16 |  | 99.60093 | 15 | 0.3359158 | 0.1861441 | 0.03817003 | 0.7911268 | 0.1707032 | 0.8225225 | Вахрушева, 2017 | зонд
294 | Рай-Из | Центральное | ДГ | E-222/11 к | 0.08 | 8.16 | 61.49 | 3.773103 | 0.17 | 12.12496 | 0.21 | 13.54 | 0.1 | 0.18 |  | 99.88806 | 15.52 | 0.3343973 | 0.2187548 | 0.04647561 | 0.7960929 | 0.1574315 | 0.8348951 | Вахрушева, 2017 | зонд
295 | Рай-Из | Центральное | ДГ | E-222/14ц | 0.1 | 9.18 | 61.2 | 3.437029 | 0.15 | 11.04736 | 0.31 | 14.44 | 0.15 | 0 |  | 100.0344 | 14.14 | 0.3003164 | 0.2187179 | 0.04184288 | 0.7831096 | 0.1750476 | 0.8173081 | Вахрушева, 2017 | зонд
296 | Рай-Из | Центральное | ДГ | E-222/14к | 0.12 | 9.22 | 61.34 | 2.89038 | 0.12 | 11.32924 | 0.18 | 14.32 | 0.13 | 0.03 |  | 99.73962 | 13.93 | 0.3074109 | 0.1867044 | 0.03533279 | 0.788133 | 0.1765342 | 0.8169999 | Вахрушева, 2017 | зонд
297 | Рай-Из | Центральное | ДГ | РШ-50 к | 0.05 | 4.65 | 57.35 | 7.225126 | 0.16 | 23.41883 | 0.49 | 5.31 | 0.04 | 0.29 |  | 99.03396 | 29.92 | 0.7121743 | 0.2172873 | 0.09660881 | 0.8060046 | 0.09738663 | 0.8921988 | Вахрушева, 2017 | зонд
298 | Рай-Из | Центральное | ДГ | РШ-64 Ц | 0.14 | 8.01 | 58.87 | 4.857197 | 0.15 | 15.85949 | 0.28 | 11.12 | 0.07 | 0.04 |  | 99.44669 | 20.23 | 0.4444903 | 0.2160431 | 0.06126642 | 0.7804833 | 0.1582503 | 0.8314216 | Вахрушева, 2017 | зонд
299 | Рай-Из | Центральное | ДГ | РШ-64 к | 0.08 | 7.12 | 58.67 | 6.279987 | 0.14 | 16.19927 | 0.34 | 10.8 | 0.06 | 0.06 |  | 99.81925 | 21.85 | 0.4569664 | 0.2586174 | 0.07939453 | 0.7796159 | 0.1409895 | 0.8468513 | Вахрушева, 2017 | зонд
300 | Рай-Из | Центральное | ДГ | РШ-67 ц | 0.09 | 8.37 | 61.15 | 3.736113 | 0.11 | 11.80825 | 0.27 | 13.73 | 0.07 | 0.13 |  | 99.52436 | 15.17 | 0.3254655 | 0.2216078 | 0.04605711 | 0.7923296 | 0.1616133 | 0.8305839 | Вахрушева, 2017 | зонд
301 | Рай-Из | Центральное | ДГ | РШ-67 к | 0.07 | 8.61 | 61.29 | 3.420992 | 0.11 | 12.45179 | 0.2 | 13.53 | 0.09 | 0 |  | 99.81278 | 15.53 | 0.3405092 | 0.1982126 | 0.04206461 | 0.7921131 | 0.1658223 | 0.8268961 | Вахрушева, 2017 | зонд
302 | Рай-Из | Центральное | ДГ | РШ-69 ц | 0.11 | 10.6 | 58.54 | 3.825302 | 0.12 | 11.50799 | 0.17 | 14.28 | 0.1 | 0.02 |  | 99.3333 | 14.95 | 0.3113535 | 0.2302369 | 0.04667399 | 0.750749 | 0.202577 | 0.787505 | Вахрушева, 2017 | зонд
303 | Рай-Из | Центральное | ДГ | РШ-69 К | 0.13 | 10.4 | 58.17 | 4.479184 | 0.1 | 11.41963 | 0.21 | 14.32 | 0.09 | 0.03 |  | 99.41881 | 15.45 | 0.3091055 | 0.260868 | 0.05468447 | 0.7464436 | 0.198872 | 0.7896237 | Вахрушева, 2017 | зонд
304 | Рай-Из | Центральное | ДГ | РШ-70 ц | 0.1 | 8.49 | 62.25 | 1.979996 | 0.07 | 12.4884 | 0.19 | 13.33 | 0.08 | 0.03 |  | 99.0284 | 14.27 | 0.344524 | 0.1248508 | 0.02453309 | 0.8106997 | 0.1647672 | 0.8310889 | Вахрушева, 2017 | зонд
305 | Рай-Из | Центральное | ДГ | РШ-70 к | 0.1 | 8.47 | 62.11 | 1.553602 | 0.08 | 13.05207 | 0.18 | 12.93 | 0.12 | 0 |  | 98.65567 | 14.45 | 0.3615635 | 0.09674384 | 0.01939523 | 0.8149845 | 0.1656203 | 0.8311039 | Вахрушева, 2017 | зонд
306 | Рай-Из | Центральное | ДГ | РШ-71 ц | 0.05 | 4.46 | 43.92 | 19.96698 | 0.11 | 24.34371 | 0.48 | 4.28 | 0.16 | 0.34 |  | 98.18069 | 42.31 | 0.7613944 | 0.4246378 | 0.273087 | 0.63137 | 0.09554297 | 0.8685634 | Вахрушева, 2017 | зонд
307 | Рай-Из | Центральное | ДГ | РШ-71 К | 0.02 | 4.68 | 55.04 | 9.473752 | 0.02 | 23.91552 | 0.52 | 5 | 0.08 | 0.23 |  | 99.05927 | 32.44 | 0.7285164 | 0.2627795 | 0.1269003 | 0.774911 | 0.09818871 | 0.8875401 | Вахрушева, 2017 | зонд
308 | Рай-Из | Центральное | ДГ | РШ-72А ц | 0.1 | 9.21 | 59.08 | 4.51884 | 0.14 | 12.19395 | 0.2 | 13.56 | 0.09 | 0.15 |  | 99.33279 | 16.26 | 0.3353322 | 0.2500673 | 0.05575934 | 0.7662385 | 0.1780022 | 0.8114864 | Вахрушева, 2017 | зонд
309 | Рай-Из | Центральное | ДГ | РШ-72А к | 0.13 | 9 | 59.3 | 4.383059 | 0.12 | 12.23612 | 0.21 | 13.5 | 0.14 | 0.01 |  | 99.03918 | 16.18 | 0.3370925 | 0.2437526 | 0.05424016 | 0.7713138 | 0.1744461 | 0.8155493 | Вахрушева, 2017 | зонд
310 | Рай-Из | Центральное | ДГ | РШ-92 ц | 0.07 | 6.33 | 56.41 | 8.419616 | 0.11 | 17.19403 | 0.46 | 9.69 | 0.08 | 0.12 |  | 98.93365 | 24.77 | 0.4988717 | 0.3058555 | 0.1084648 | 0.7638103 | 0.1277249 | 0.856736 | Вахрушева, 2017 | зонд
311 | Рай-Из | Центральное | ДГ | РШ-92 к | 0.02 | 6.36 | 58.64 | 6.279383 | 0.14 | 16.49981 | 0.38 | 10.29 | 0.05 | 0 |  | 98.71919 | 22.15 | 0.4735735 | 0.2550901 | 0.08063314 | 0.7914497 | 0.1279172 | 0.8608639 | Вахрушева, 2017 | зонд
312 | Рай-Из | Центральное | ДГ | РШ-94 ц | 0.09 | 8.25 | 61.05 | 3.634434 | 0.09 | 11.79974 | 0.24 | 13.63 | 0.09 | 0.11 |  | 99.02417 | 15.07 | 0.3269137 | 0.2170072 | 0.04502274 | 0.794902 | 0.1600752 | 0.832378 | Вахрушева, 2017 | зонд
313 | Рай-Из | Центральное | ДГ | РШ-94 к | 0.06 | 7.43 | 61.54 | 3.599183 | 0.13 | 12.46146 | 0.22 | 13.16 | 0.1 | 0 |  | 98.75064 | 15.7 | 0.3469388 | 0.206279 | 0.04503493 | 0.809349 | 0.1456161 | 0.8475168 | Вахрушева, 2017 | зонд
314 | Рай-Из | Центральное | ДГ | РШ-96 Ц | 0.09 | 7.3 | 60.67 | 4.629648 | 0.07 | 12.99424 | 0.29 | 12.66 | 0.11 | 0.17 |  | 99.04389 | 17.16 | 0.3654186 | 0.2427622 | 0.05799221 | 0.7987825 | 0.1432253 | 0.8479574 | Вахрушева, 2017 | зонд
315 | Рай-Из | Центральное | ДГ | РШ-96 К | 0.09 | 7.59 | 59.91 | 4.383545 | 0.07 | 13.23569 | 0.31 | 12.52 | 0.06 | 0.01 |  | 98.21923 | 17.18 | 0.3722931 | 0.2295899 | 0.05531878 | 0.7946561 | 0.1500251 | 0.8411897 | Вахрушева, 2017 | зонд
316 | Рай-Из | Центральное | ДГ | РШ-101 ц | 0.1 | 6.95 | 56.74 | 7.979442 | 0.15 | 18.8201 | 0.38 | 8.93 | 0.14 | 0.23 |  | 100.4595 | 26 | 0.5417843 | 0.2761528 | 0.1016449 | 0.7596881 | 0.138667 | 0.8456435 | Вахрушева, 2017 | зонд
317 | Рай-Из | Центральное | ДГ | РШ-101 К | 0.11 | 7.11 | 57.27 | 7.099534 | 0.13 | 18.86184 | 0.31 | 9 | 0.09 | 0.19 |  | 100.2114 | 25.25 | 0.5403956 | 0.252999 | 0.09051964 | 0.7674904 | 0.14199 | 0.8438779 | Вахрушева, 2017 | зонд
318 | Рай-Из | Центральное | ДГ | РШ-104 ц | 0.13 | 8.36 | 61.11 | 3.737228 | 0.17 | 12.79724 | 0.29 | 13.15 | 0.13 | 0.15 |  | 100.0845 | 16.16 | 0.3531611 | 0.2080937 | 0.04610301 | 0.7923641 | 0.1615329 | 0.83066 | Вахрушева, 2017 | зонд
319 | Рай-Из | Центральное | ДГ | РШ-104 к | 0.07 | 8.44 | 60.96 | 3.590757 | 0.13 | 12.88904 | 0.28 | 13.09 | 0.09 | 0.07 |  | 99.66979 | 16.12 | 0.3558431 | 0.2004341 | 0.04439406 | 0.7921667 | 0.1634392 | 0.8289679 | Вахрушева, 2017 | зонд
320 | Рай-Из | Центральное | ДГ | РШ-510-9 ц | 0.04 | 5 | 52.17 | 12.14905 | 0.16 | 22.96828 | 0.56 | 5.42 | 0.1 | 0.36 |  | 98.97733 | 33.9 | 0.7039205 | 0.3224725 | 0.1623879 | 0.7329339 | 0.1046782 | 0.8750278 | Вахрушева, 2017 | зонд
321 | Рай-Из | Центральное | ДГ | РШ-510-9 к | 0.18 | 4.93 | 48.24 | 16.32674 | 0.17 | 24.6492 | 0.57 | 4.7 | 0.15 | 0.16 |  | 100.0759 | 39.34 | 0.7463427 | 0.3734347 | 0.218411 | 0.6782897 | 0.1032992 | 0.8678343 | Вахрушева, 2017 | зонд
322 | Рай-Из | Центральное | ДГ | РШ-510-19 ц | 0.17 | 0.91 | 35.94 | 33.32066 | 0.14 | 26.78807 | 0.41 | 3.02 | 0.37 | 0.06 |  | 101.1487 | 56.77 | 0.8326769 | 0.5281332 | 0.4594588 | 0.5208873 | 0.01965393 | 0.9636403 | Вахрушева, 2017 | зонд
323 | Рай-Из | Центральное | ДГ | РШ-510-19 к | 0.14 | 0.6 | 35.6 | 33.32771 | 0.13 | 26.91173 | 0.47 | 2.78 | 0.38 | 0 |  | 100.3994 | 56.9 | 0.8445041 | 0.527038 | 0.4649144 | 0.5219758 | 0.01310974 | 0.9754997 | Вахрушева, 2017 | зонд
324 | Рай-Из | Центральное | ДГ | РШ-510-24 ц | 0.14 | 9.16 | 55.86 | 6.390369 | 0.12 | 14.23995 | 0.27 | 11.89 | 0.14 | 0.16 |  | 98.40032 | 19.99 | 0.4018825 | 0.2876493 | 0.08043198 | 0.7389865 | 0.1805815 | 0.8036235 | Вахрушева, 2017 | зонд
325 | Рай-Из | Центральное | ДГ | РШ-510-24 к | 0.15 | 9.41 | 56.01 | 6.595631 | 0.07 | 14.47525 | 0.31 | 11.91 | 0.14 | 0.19 |  | 99.30088 | 20.41 | 0.4054231 | 0.2907793 | 0.08223455 | 0.7340005 | 0.183765 | 0.7997691 | Вахрушева, 2017 | зонд
326 | Рай-Из | Центральное | ДГ | РШ-510-24 к_акц | 0.12 | 7.47 | 55.9 | 6.593901 | 0.09 | 18.90681 | 0.43 | 8.68 | 0.05 | 0.13 |  | 98.44071 | 24.84 | 0.5499626 | 0.2388588 | 0.08558046 | 0.7625649 | 0.1518546 | 0.8339333 | Вахрушева, 2017 | зонд
327 | Рай-Из | Центральное | ДГ | РШ-510-24 ц_акц | 0.05 | 6.98 | 55.93 | 6.933478 | 0.1 | 19.39126 | 0.46 | 8.23 | 0.07 | 0.07 |  | 98.25473 | 25.63 | 0.5693146 | 0.2434181 | 0.09045308 | 0.7669196 | 0.1426273 | 0.8431886 | Вахрушева, 2017 | зонд
328 | Рай-Из | Центральное | ДГ | 6-615-1 ц | 0.17 | 10.71 | 57.4 | 4.294126 | 0.11 | 12.53615 | 0.21 | 13.47 | 0.11 | 0.16 |  | 99.24027 | 16.4 | 0.3430279 | 0.2356033 | 0.05275288 | 0.7411671 | 0.2060801 | 0.7824432 | Вахрушева, 2017 | зонд
329 | Рай-Из | Центральное | ДГ | 6-615-1 к | 0.13 | 9.77 | 58.31 | 4.154536 | 0.12 | 12.67175 | 0.2 | 13.35 | 0.12 | 0.01 |  | 98.91628 | 16.41 | 0.3474828 | 0.2278056 | 0.05145233 | 0.7590289 | 0.1895187 | 0.8002011 | Вахрушева, 2017 | зонд
330 | Рай-Из | Центральное | ДГ | 6-630-2 ц | 0.1 | 9.55 | 58.33 | 4.013901 | 0.07 | 14.05829 | 0.33 | 12.34 | 0.04 | 0 |  | 98.87219 | 17.67 | 0.3899281 | 0.2043999 | 0.04999805 | 0.7636796 | 0.1863223 | 0.8038716 | Вахрушева, 2017 | зонд
331 | Рай-Из | Центральное | ДГ | БП-3-600- 01-05 | 0.12 | 10.52 | 58.77 | 3.784748 | 0.09 | 12.50448 | 0.19 | 13.6 | 0.17 | 0.09 |  | 99.87923 | 15.91 | 0.3402987 | 0.214051 | 0.04613646 | 0.7530014 | 0.2008622 | 0.7894225 | Вахрушева, 2017 | зонд
332 | Рай-Из | Центральное | ДГ | БП-3-600- 02-04 | 0.14 | 10.7 | 58.41 | 4.416298 | 0.06 | 11.41622 | 0.12 | 14.27 | 0.18 | 0.19 |  | 99.92251 | 15.39 | 0.309789 | 0.2582082 | 0.05348623 | 0.7435388 | 0.202975 | 0.7855552 | Вахрушева, 2017 | зонд
333 | Рай-Из | Центральное | ДГ | БП-8-600- 01-02 | 0.13 | 8.58 | 60.56 | 3.527589 | 0.09 | 13.94588 | 0.26 | 12.55 | 0.07 | 0.01 |  | 99.77346 | 17.12 | 0.3840205 | 0.1854065 | 0.04375607 | 0.7895489 | 0.1666951 | 0.8256773 | Вахрушева, 2017 | зонд
334 | Рай-Из | Центральное | ДГ | БП-8-600- 01-04 | 0.13 | 7.62 | 60.64 | 3.954287 | 0.07 | 15.30193 | 0.29 | 11.53 | 0.09 | 0 |  | 99.68622 | 18.86 | 0.4267914 | 0.1886589 | 0.04966041 | 0.8004498 | 0.1498898 | 0.8422776 | Вахрушева, 2017 | зонд
335 | Рай-Из | Центральное | ДГ | БП-8-600- 01-06 | 0.11 | 8.87 | 60.07 | 4.648336 | 0.04 | 11.98743 | 0.24 | 13.75 | 0.19 | 0.04 |  | 99.95576 | 16.17 | 0.3284593 | 0.2586651 | 0.05690955 | 0.7729975 | 0.170093 | 0.819643 | Вахрушева, 2017 | зонд
336 | Рай-Из | Центральное | ДГ | БП-8-600- 01-07 | 0.13 | 10.15 | 59.95 | 3.678232 | 0.12 | 10.85033 | 0.2 | 14.78 | 0.09 | 0.03 |  | 100.0186 | 14.16 | 0.2917168 | 0.2337364 | 0.04453713 | 0.7629658 | 0.1924971 | 0.79853 | Вахрушева, 2017 | зонд
337 | Рай-Из | Центральное | ДГ | БП-8-600- 02-01 | 0.13 | 8.19 | 59.52 | 4.45607 | 0.03 | 16.93043 | 0.35 | 10.47 | 0.06 | 0.18 |  | 100.3765 | 20.94 | 0.4756736 | 0.1914812 | 0.05580976 | 0.7835268 | 0.1606635 | 0.8298399 | Вахрушева, 2017 | химия
338 | Рай-Из | Западное | ДГ | К-238-3 |  | 10.82 | 56.76 | 6.894225 |  | 10.12558 |  | 15.4 |  |  |  | 99.9998 | 16.329 | 0.2694758 | 0.3799054 | 0.08256509 | 0.7144736 | 0.2029613 | 0.778773 | Перевозчиков, 1978 | химия
339 | Рай-Из | Западное | ДГ | К-238-5 |  | 11.33 | 59.4 | 2.632859 |  | 13.05895 |  | 13.58 |  |  |  | 100.0018 | 15.428 | 0.3504401 | 0.1535567 | 0.03179291 | 0.7539142 | 0.2142929 | 0.7786704 | Перевозчиков, 1978 | химия
340 | Рай-Из | Западное | ДГ | Р-31-75 | 0.17 | 8.75 | 57.39 | 8.953222 |  | 9.30989 | 0.19 | 15.79 |  |  |  | 100.5531 | 17.366 | 0.248565 | 0.4639046 | 0.1078969 | 0.7269401 | 0.165163 | 0.8148611 | Перевозчиков, 1978 | химия
341 | Рай-Из | Западное | ДГ | Р-23-19.6 | 0.008 | 7.68 | 60.52 | 4.242665 |  | 16.38645 | 0.25 | 10.84 |  |  |  | 99.92712 | 20.204 | 0.4589006 | 0.1889523 | 0.05311114 | 0.7963034 | 0.1505855 | 0.8409681 | Перевозчиков, 1978 | химия
342 | Рай-Из | Западное | ДГ | Р-23-19.8 | 0.1 | 9.04 | 60.17 | 2.918314 |  | 16.5701 | 0.25 | 10.94 |  |  |  | 99.98842 | 19.196 | 0.4593879 | 0.1367957 | 0.03633327 | 0.7873815 | 0.1762852 | 0.8170683 | Перевозчиков, 1978 | химия
343 | Рай-Из | Западное | ДГ | Р-23-20.0 | 0.13 | 8.62 | 59.79 | 4.304752 |  | 14.89858 | 0.27 | 11.98 |  |  |  | 99.99334 | 18.772 | 0.4109708 | 0.2063423 | 0.05337579 | 0.7792153 | 0.1674089 | 0.8231517 | Перевозчиков, 1978 | химия
344 | Рай-Из | Западное | ДГ | Р-21-13.6 | 0.15 | 9.56 | 62.16 | 0.9188092 |  | 14.72426 | 0.17 | 12.3 |  |  |  | 99.98306 | 15.551 | 0.4017727 | 0.05316411 | 0.01131158 | 0.8043437 | 0.1843448 | 0.8135461 | Перевозчиков, 1978 | химия
345 | Рай-Из | Западное | ДГ | Р-21-14.5 | 0.15 | 9.11 | 60.63 | 3.089796 |  | 14.3758 | 0.17 | 12.46 |  |  |  | 99.9856 | 17.156 | 0.392943 | 0.1620558 | 0.03810549 | 0.7859194 | 0.1759751 | 0.8170537 | Перевозчиков, 1978 | химия
346 | Рай-Из | Западное | ДГ | Р-21-16.0 | 0.14 | 9.87 | 60 | 3.17931 |  | 13.56626 | 0.17 | 13.06 |  |  |  | 99.98557 | 16.427 | 0.3681993 | 0.1741508 | 0.03891298 | 0.7718727 | 0.1892143 | 0.8031247 | Перевозчиков, 1978 | химия
347 | Рай-Из | Западное | ДГ | Р-21-27.0 | 0.17 | 10.56 | 59.7 | 2.872933 |  | 12.77493 | 0.17 | 13.65 |  |  |  | 99.89787 | 15.36 | 0.3442897 | 0.1683004 | 0.03496664 | 0.7637224 | 0.201311 | 0.7913948 | Перевозчиков, 1978 | химия
348 | Рай-Из | Западное | ДГ | Р-21-29.5 | 0.12 | 9.44 | 61.03 | 2.765243 |  | 13.24283 | 0.17 | 13.22 |  |  |  | 99.98808 | 15.731 | 0.3597947 | 0.1581714 | 0.03384709 | 0.785171 | 0.1809819 | 0.8126778 | Перевозчиков, 1978 | химия
349 | Рай-Из | Западное | ДГ | Р-21-32.0 | 0.16 | 10.25 | 60.89 | 1.934605 |  | 13.24924 | 0.17 | 13.33 |  |  |  | 99.98385 | 14.99 | 0.3579994 | 0.1161293 | 0.02359591 | 0.7805903 | 0.1958138 | 0.7994541 | Перевозчиков, 1978 | химия
350 | Рай-Из | Западное | ДГ | Р-21-34.5 | 0.15 | 9.41 | 60.82 | 3.056495 |  | 12.96877 | 0.17 | 13.41 |  |  |  | 99.98526 | 15.719 | 0.3517313 | 0.1749644 | 0.0374013 | 0.7822439 | 0.1803548 | 0.8126376 | Перевозчиков, 1978 | химия
351 | Рай-Из | Западное | ДГ | Р-21-36.5 | 0.15 | 9.93 | 59.8 | 3.286029 |  | 13.58523 | 0.2 | 13.04 |  |  |  | 99.99126 | 16.542 | 0.3688812 | 0.1787451 | 0.04022385 | 0.7693895 | 0.1903867 | 0.8016343 | Перевозчиков, 1978 | химия
352 | Рай-Из | Западное | ДГ | Р-21-38.0 | 0.15 | 9.38 | 61.18 | 2.633538 |  | 13.22034 | 0.18 | 13.24 |  |  |  | 99.98388 | 15.59 | 0.3590553 | 0.1520003 | 0.03226186 | 0.7877567 | 0.1799815 | 0.8140184 | Перевозчиков, 1978 | химия
353 | Рай-Из | Западное | ДГ | Р-21-52.0 | 0.13 | 10.54 | 60.11 | 2.137832 |  | 14.14838 | 0.16 | 12.76 |  |  |  | 99.98621 | 16.072 | 0.3835053 | 0.1196891 | 0.02612636 | 0.7721201 | 0.2017535 | 0.792834 | Перевозчиков, 1978 | химия
354 | Рай-Из | Западное | ДГ | К-261 | 0.13 | 9.69 | 60.54 | 3.546683 |  | 11.58869 | 0.16 | 14.33 |  |  |  | 99.98538 | 14.78 | 0.3121029 | 0.2159228 | 0.04306523 | 0.7726442 | 0.1842906 | 0.8074157 | Перевозчиков, 1978 | химия
355 | Рай-Из | Западное | ДГ | К-238-3 |  | 10.82 | 56.67 | 6.925756 |  | 10.09721 |  | 15.4 |  |  |  | 99.91296 | 16.329 | 0.2689238 | 0.3816429 | 0.08300539 | 0.7138799 | 0.2031148 | 0.7784995 | Кениг, 1985 | химия
356 | Рай-Из | Западное | ДГ | К-238-5 |  | 11.33 | 59.4 | 2.632859 |  | 13.05895 |  | 13.58 |  |  |  | 100.0018 | 15.428 | 0.3504401 | 0.1535567 | 0.03179291 | 0.7539142 | 0.2142929 | 0.7786704 | Кениг, 1985 | химия
357 | Рай-Из | Западное | ДГ | Р-31-75 | 0.17 | 8.75 | 57.39 | 8.953222 |  | 9.30989 | 0.19 | 15.79 |  |  |  | 100.5531 | 17.366 | 0.248565 | 0.4639046 | 0.1078969 | 0.7269401 | 0.165163 | 0.8148611 | Кениг, 1985 | химия
358 | Рай-Из | Западное | ДГ | Р-23-19.6 | 0.08 | 7.68 | 60.52 | 4.146809 |  | 16.4727 | 0.25 | 10.84 |  |  |  | 99.98951 | 20.204 | 0.4602045 | 0.1846832 | 0.05197355 | 0.79726 | 0.1507664 | 0.8409681 | Кениг, 1985 | химия
359 | Рай-Из | Западное | ДГ | Р-23-19.8 | 0.1 | 9.04 | 60.17 | 2.918314 |  | 16.5701 | 0.25 | 10.94 |  |  |  | 99.98842 | 19.196 | 0.4593879 | 0.1367957 | 0.03633327 | 0.7873815 | 0.1762852 | 0.8170683 | Кениг, 1985 | химия
360 | Рай-Из | Западное | ДГ | Р-23-20 | 0.13 | 8.62 | 59.79 | 4.251941 |  | 14.9461 | 0.27 | 11.94 |  |  |  | 99.94804 | 18.772 | 0.4125522 | 0.2038109 | 0.05275552 | 0.7797259 | 0.1675186 | 0.8231517 | Кениг, 1985 | химия
361 | Рай-Из | Западное | ДГ | Р-21-13.6 | 0.15 | 9.56 | 62.16 | 0.9188092 |  | 14.72426 | 0.17 | 12.3 |  |  |  | 99.98306 | 15.551 | 0.4017727 | 0.05316411 | 0.01131158 | 0.8043437 | 0.1843448 | 0.8135461 | Кениг, 1985 | химия
362 | Рай-Из | Западное | ДГ | Р-21-14.5 | 0.15 | 9.11 | 60.63 | 3.089796 |  | 14.3758 | 0.17 | 12.46 |  |  |  | 99.9856 | 17.156 | 0.392943 | 0.1620558 | 0.03810549 | 0.7859194 | 0.1759751 | 0.8170537 | Кениг, 1985 | химия
363 | Рай-Из | Западное | ДГ | Р-21-16.0 | 0.14 | 9.87 | 60 | 3.17931 |  | 13.56626 | 0.17 | 13.06 |  |  |  | 99.98557 | 16.427 | 0.3681993 | 0.1741508 | 0.03891298 | 0.7718727 | 0.1892143 | 0.8031247 | Кениг, 1985 | химия
364 | Рай-Из | Западное | ДГ | Р-21-27.0 | 0.17 | 10.65 | 59.7 | 2.825956 |  | 12.8172 | 0.17 | 13.65 |  |  |  | 99.98316 | 15.36 | 0.3450359 | 0.1655484 | 0.03435558 | 0.7628497 | 0.2027947 | 0.7899903 | Кениг, 1985 | химия
365 | Рай-Из | Западное | ДГ | Р-21-29.5 | 0.12 | 9.44 | 61.03 | 2.765243 |  | 13.24283 | 0.17 | 13.22 |  |  |  | 99.98808 | 15.731 | 0.3597947 | 0.1581714 | 0.03384709 | 0.785171 | 0.1809819 | 0.8126778 | Кениг, 1985 | химия
366 | Рай-Из | Западное | ДГ | Р-21-32.0 | 0.16 | 10.25 | 60.89 | 1.934605 |  | 13.24924 | 0.17 | 13.33 |  |  |  | 99.98385 | 14.99 | 0.3579994 | 0.1161293 | 0.02359591 | 0.7805903 | 0.1958138 | 0.7994541 | Кениг, 1985 | химия
367 | Рай-Из | Западное | ДГ | Р-21-34.5 | 0.15 | 9.41 | 60.82 | 3.056495 |  | 12.96877 | 0.17 | 13.41 |  |  |  | 99.98526 | 15.719 | 0.3517313 | 0.1749644 | 0.0374013 | 0.7822439 | 0.1803548 | 0.8126376 | Кениг, 1985 | химия
368 | Рай-Из | Западное | ДГ | Р-21-36.5 | 0.15 | 9.93 | 59.8 | 3.286029 |  | 13.58523 | 0.2 | 13.04 |  |  |  | 99.99126 | 16.542 | 0.3688812 | 0.1787451 | 0.04022385 | 0.7693895 | 0.1903867 | 0.8016343 | Кениг, 1985 | химия
369 | Рай-Из | Западное | ДГ | Р-21-38.0 | 0.15 | 9.38 | 61.18 | 2.633538 |  | 13.22034 | 0.18 | 13.24 |  |  |  | 99.98388 | 15.59 | 0.3590553 | 0.1520003 | 0.03226186 | 0.7877567 | 0.1799815 | 0.8140184 | Кениг, 1985 | химия
370 | Рай-Из | Западное | ДГ | Р-21-52.0 | 0.13 | 10.54 | 60.11 | 2.137832 |  | 14.14838 | 0.16 | 12.76 |  |  |  | 99.98621 | 16.072 | 0.3835053 | 0.1196891 | 0.02612636 | 0.7721201 | 0.2017535 | 0.792834 | Кениг, 1985 | химия
371 | Рай-Из | Западное | ДГ | К-261 | 0.13 | 9.69 | 60.54 | 3.546683 |  | 11.58869 | 0.16 | 14.33 |  |  |  | 99.98538 | 14.78 | 0.3121029 | 0.2159228 | 0.04306523 | 0.7726442 | 0.1842906 | 0.8074157 | Кениг, 1985 | химия
372 | Рай-Из | Западное | ДГ | Р-408-58.0 | 0.2 | 8.74 | 59.47 | 2.539029 |  | 20.38938 |  | 8.64 |  |  |  | 99.97841 | 22.674 | 0.5697008 | 0.1007606 | 0.03224745 | 0.7938867 | 0.1738659 | 0.8203406 | Кениг, 1985 | химия
373 | Рай-Из | Западное | ДГ | Р-408-86.0 | 0.19 | 7.22 | 53.86 | 8.672932 |  | 23.9361 |  | 6.1 |  |  |  | 99.97903 | 31.74 | 0.6876419 | 0.2458722 | 0.1132349 | 0.7391174 | 0.1476477 | 0.8334986 | Кениг, 1985 | химия
374 | Рай-Из | Западное | ДГ | Р-408-121.0 | 0.22 | 8.28 | 54.7 | 6.731982 |  | 23.52956 |  | 6.51 |  |  |  | 99.97154 | 29.587 | 0.669724 | 0.2047353 | 0.0872079 | 0.7447886 | 0.1680035 | 0.8159455 | Кениг, 1985 | химия
375 | Рай-Из | Западное | ДГ | Р-408-126.4 | 0.15 | 8.02 | 58.22 | 5.197313 |  | 18.81146 |  | 9.53 |  |  |  | 99.92877 | 23.488 | 0.525488 | 0.1991056 | 0.06582836 | 0.7750667 | 0.1591049 | 0.8296834 | Кениг, 1985 | химия
376 | Рай-Из | Западное | ДГ | Р-408-58.9 | 0.14 | 8.96 | 59.66 | 4.34517 |  | 14.28122 |  | 12.6 |  |  |  | 99.98639 | 18.191 | 0.3887112 | 0.2149319 | 0.05358703 | 0.7733373 | 0.1730757 | 0.8171246 | Кениг, 1985 | химия
377 | Рай-Из | Западное | ДГ | Р-408-59.2 | 0.14 | 9.08 | 60.46 | 3.727541 |  | 13.36096 |  | 13.22 |  |  |  | 99.9885 | 16.715 | 0.3618428 | 0.2006627 | 0.04573815 | 0.7797531 | 0.1745087 | 0.817127 | Кениг, 1985 | химия
378 | Рай-Из | Западное | ДГ | Р-408-60.6 | 0.11 | 9.01 | 59.32 | 4.904887 |  | 13.65858 |  | 12.99 |  |  |  | 99.99347 | 18.072 | 0.3710318 | 0.2442155 | 0.06028111 | 0.7662777 | 0.1734412 | 0.8154329 | Кениг, 1985 | химия
379 | Рай-Из | Западное | ДГ | Р-408-78.2 | 0.16 | 10.48 | 57.71 | 5.118496 |  | 12.76438 |  | 13.75 |  |  |  | 99.98287 | 17.37 | 0.3424576 | 0.2651508 | 0.06227583 | 0.7380079 | 0.1997163 | 0.7870202 | Кениг, 1985 | химия
380 | Рай-Из | Западное | ДГ | Р-408-88.3 | 0.13 | 9.88 | 57.93 | 5.834674 |  | 13.44496 |  | 13.34 |  |  |  | 100.5596 | 18.695 | 0.3612037 | 0.2808286 | 0.07098284 | 0.7407525 | 0.1882647 | 0.7973507 | Кениг, 1985 | химия
381 | Рай-Из | Западное | ДГ | Р-408-408.89.5 | 0.13 | 11.31 | 57.78 | 4.473972 |  | 11.91532 |  | 14.38 |  |  |  | 99.98929 | 15.941 | 0.3173462 | 0.2525388 | 0.05395541 | 0.7324062 | 0.2136384 | 0.7741772 | Кениг, 1985 | химия
382 | Рай-Из | Западное | ДГ | Р-408-90.2 | 0.13 | 9.32 | 61.15 | 3.054984 |  | 12.57313 |  | 13.76 |  |  |  | 99.98811 | 15.322 | 0.3389033 | 0.179409 | 0.03728955 | 0.7845262 | 0.1781842 | 0.814914 | Кениг, 1985 | химия
383 | Рай-Из | Западное | ДГ | Р-408-90.0 | 0.12 | 10.37 | 58.23 | 5.096259 |  | 11.88839 |  | 14.29 |  |  |  | 99.99465 | 16.474 | 0.3182168 | 0.2783573 | 0.06174083 | 0.7414819 | 0.1967772 | 0.7902741 | Кениг, 1985 | химия
384 | Рай-Из | Западное | ДГ | Р-408-92.6 | 0.12 | 10.89 | 56.7 | 5.598919 |  | 13.21909 |  | 13.47 |  |  |  | 99.99801 | 18.257 | 0.3550798 | 0.2759466 | 0.06807051 | 0.7245538 | 0.2073757 | 0.7774771 | Кениг, 1985 | химия
385 | Рай-Из | Западное | ДГ | Р-408-121.5 | 0.12 | 8.56 | 59.02 | 5.355829 |  | 14.61483 |  | 12.32 |  |  |  | 99.99065 | 19.434 | 0.3995912 | 0.247979 | 0.06628691 | 0.7677735 | 0.1659396 | 0.8222799 | Кениг, 1985 | химия
386 | Рай-Из | Западное | ДГ | Р-408-123.0 | 0.12 | 9.71 | 60.14 | 4.155672 |  | 11.13673 |  | 14.72 |  |  |  | 99.9824 | 14.876 | 0.2979791 | 0.2513654 | 0.05032544 | 0.7654953 | 0.1841792 | 0.8060607 | Кениг, 1985 | химия
387 | Рай-Из | Западное | ДГ | Р-408-125.0 | 0.15 | 10.69 | 58.25 | 5.141893 |  | 10.52232 |  | 15.23 |  |  |  | 99.98422 | 15.149 | 0.2793377 | 0.3054141 | 0.06186805 | 0.7366685 | 0.2014634 | 0.7852504 | Кениг, 1985 | химия
388 | Рай-Из | Западное | ДГ | Р-408-125.7 | 0.1 | 8.86 | 59.18 | 4.859102 |  | 14.69578 |  | 12.29 |  |  |  | 99.98488 | 19.068 | 0.401503 | 0.2292986 | 0.06003412 | 0.7685106 | 0.1714553 | 0.8175941 | Кениг, 1985 | химия
389 | Рай-Из | Западное | ДГ | Р-408-126.7 | 0.1 | 8.23 | 59.35 | 5.159334 |  | 15.35863 |  | 11.79 |  |  |  | 99.98797 | 20.001 | 0.4222472 | 0.2321092 | 0.06414596 | 0.7755846 | 0.1602694 | 0.8287453 | Кениг, 1985 | химия
390 | Рай-Из | Западное | ДГ | Р-408-127.3 | 0.11 | 8.25 | 59.92 | 5.110848 |  | 13.73126 |  | 12.86 |  |  |  | 99.98211 | 18.33 | 0.3746245 | 0.2508886 | 0.06308668 | 0.7774085 | 0.1595048 | 0.829755 | Кениг, 1985 | химия
391 | Рай-Из | Западное | ДГ | Р-408-127.8 | 0.11 | 9.01 | 59.04 | 4.891623 |  | 14.50052 |  | 12.44 |  |  |  | 99.99214 | 18.902 | 0.3953893 | 0.2328605 | 0.06034621 | 0.7655545 | 0.1740992 | 0.8147198 | Кениг, 1985 | химия
392 | Рай-Из | Западное | ДГ | Р-417-46.0 | 0.13 | 10.49 | 57.59 | 5.193895 |  | 13.01553 |  | 13.57 |  |  |  | 99.98943 | 17.689 | 0.3498499 | 0.2642045 | 0.06322017 | 0.7367876 | 0.1999922 | 0.786511 | Кениг, 1985 | химия
393 | Рай-Из | Западное | ДГ | Р-417-47.7 | 0.15 | 10.26 | 59.01 | 4.733851 |  | 10.85848 |  | 14.97 |  |  |  | 99.98233 | 15.118 | 0.289239 | 0.2817542 | 0.05715285 | 0.7488275 | 0.1940197 | 0.7942194 | Кениг, 1985 | химия
394 | Рай-Из | Западное | ДГ | Р-417-49.0 | 0.13 | 9.51 | 57.85 | 6.358782 |  | 12.06337 |  | 14.08 |  |  |  | 99.99215 | 17.785 | 0.3246326 | 0.3217141 | 0.0774905 | 0.7409871 | 0.1815224 | 0.8032298 | Кениг, 1985 | химия
395 | Рай-Из | Западное | ДГ | Р-417-50 | 0.14 | 10.04 | 57.89 | 5.664587 |  | 12.179 |  | 14.07 |  |  |  | 99.98359 | 17.276 | 0.326884 | 0.2950361 | 0.06888138 | 0.7398946 | 0.191224 | 0.7946298 | Кениг, 1985 | химия
396 | Рай-Из | Западное | ДГ | Р-417-56 | 0.12 | 9.93 | 60.28 | 3.862658 |  | 10.88738 |  | 14.91 |  |  |  | 99.99004 | 14.363 | 0.290613 | 0.2419867 | 0.04666472 | 0.7654353 | 0.1879 | 0.8029025 | Кениг, 1985 | химия
397 | Рай-Из | Западное | ДГ | Р-417-59.5 | 0.13 | 10.79 | 58.72 | 4.651596 |  | 10.34449 |  | 15.35 |  |  |  | 99.98609 | 14.53 | 0.2743542 | 0.2880624 | 0.05586096 | 0.7411826 | 0.2029565 | 0.7850354 | Кениг, 1985 | химия
398 | Рай-Из | Западное | ДГ | Р-417-63.8 | 0.11 | 8.2 | 62.57 | 2.997591 |  | 12.28677 |  | 13.82 |  |  |  | 99.98436 | 14.984 | 0.332794 | 0.1800095 | 0.03673208 | 0.8058833 | 0.1573846 | 0.8366139 | Кениг, 1985 | химия
399 | Рай-Из | Западное | ДГ | Р-417-64.8 | 0.14 | 9.5 | 59.24 | 5.003543 |  | 11.88981 |  | 14.21 |  |  |  | 99.98336 | 16.392 | 0.319462 | 0.2746603 | 0.06090818 | 0.7579592 | 0.1811326 | 0.8071194 | Кениг, 1985 | химия
400 | Рай-Из | Западное | ДГ | Р-418-160.5 | 0.11 | 8.45 | 59.95 | 6.097566 |  | 10.19541 |  | 15.18 |  |  |  | 99.98298 | 15.682 | 0.2736818 | 0.3498685 | 0.07404936 | 0.7652208 | 0.1607299 | 0.8264164 | Кениг, 1985 | химия
401 | Рай-Из | Западное | ДГ | Р-418-163.0 | 0.13 | 9.13 | 60 | 5.102592 |  | 10.64269 |  | 14.98 |  |  |  | 99.98528 | 15.234 | 0.2849938 | 0.3013887 | 0.06187414 | 0.7647198 | 0.173406 | 0.815157 | Кениг, 1985 | химия
402 | Рай-Из | Западное | ДГ | Р-418-167.5 | 0.1 | 8.52 | 58.1 | 6.455516 |  | 14.34333 |  | 12.47 |  |  |  | 99.98884 | 20.152 | 0.3922124 | 0.2882458 | 0.07982809 | 0.7551508 | 0.1650211 | 0.8206628 | Кениг, 1985 | химия
403 | Рай-Из | Западное | ДГ | Р-418-224.6 | 0.1 | 9.13 | 58.47 | 6.262048 |  | 11.88441 |  | 14.14 |  |  |  | 99.98646 | 17.519 | 0.3204377 | 0.3216303 | 0.07634912 | 0.7492962 | 0.1743546 | 0.8112332 | Кениг, 1985 | химия
404 | Рай-Из | Западное | ДГ | Р-411-303.9 | 0.11 | 8.15 | 57.7 | 8.127447 |  | 11.84792 |  | 14.05 |  |  |  | 99.98537 | 19.161 | 0.321159 | 0.3816678 | 0.09967472 | 0.7437715 | 0.1565538 | 0.8261142 | Кениг, 1985 | химия
405 | Рай-Из | Западное | ДГ | К-411-49.0-51.3 |  | 16.55 | 50.6 | 6.069377 |  | 10.34377 |  | 15.7 |  |  |  | 99.26315 | 15.805 | 0.269875 | 0.3455409 | 0.07125695 | 0.6244051 | 0.304338 | 0.6723119 | Кениг, 1985 | химия
406 | Рай-Из | Западное | ДГ | Р-214-1(38.0-39.5) |  | 9.56 | 59.4 | 4.659582 |  | 12.51031 |  | 13.7 |  |  |  | 99.82989 | 16.703 | 0.3387602 | 0.2510168 | 0.05677768 | 0.760764 | 0.1824583 | 0.8065585 | Кениг, 1985 | химия
407 | Рай-Из | Западное | ДГ | Р224-1(8.0-9.0) |  | 10.53 | 59.45 | 3.300112 |  | 13.60356 |  | 13.14 |  |  |  | 100.0237 | 16.573 | 0.3674178 | 0.1791754 | 0.04010854 | 0.7594389 | 0.2004526 | 0.7911716 | Кениг, 1985 | химия
408 | Рай-Из | Западное | ДГ | Р-238-5(К-230-33.0-34.4 |  | 11.3 | 59.23 | 2.647117 |  | 13.03512 |  | 13.54 |  |  |  | 99.75224 | 15.417 | 0.3506959 | 0.1544985 | 0.03204689 | 0.7536806 | 0.2142725 | 0.7786334 | Кениг, 1985 | химия
409 | Рай-Из | Западное | ДГ |  | 0.08 | 8.86 | 58.99 | 5.2773 |  | 13.98249 | 0.15 | 12.64 |  |  |  | 99.97979 | 18.731 | 0.3829509 | 0.2535135 | 0.06502541 | 0.7639809 | 0.1709937 | 0.8171141 | Кениг, 1985 | химия
410 | Рай-Из | Западное | ДГ |  | 0.13 | 9.54 | 59.57 | 4.382701 |  | 12.81645 | 0.17 | 13.53 |  |  |  | 100.1391 | 16.76 | 0.3470206 | 0.235298 | 0.05348827 | 0.7641473 | 0.1823644 | 0.80733 | Кениг, 1985 | химия
411 | Рай-Из | Западное | ДГ |  | 0.13 | 9.83 | 59.27 | 4.23558 |  | 12.57082 | 0.18 | 13.66 |  |  |  | 99.87641 | 16.382 | 0.3404983 | 0.2326465 | 0.05169793 | 0.7603752 | 0.1879269 | 0.8018281 | Кениг, 1985 | химия
412 | Рай-Из | Западное | ДГ |  | 0.12 | 9.38 | 58.89 | 4.958246 |  | 13.49057 | 0 | 13.14 |  |  |  | 99.97882 | 17.952 | 0.3654814 | 0.2485224 | 0.06080169 | 0.7590353 | 0.180163 | 0.8081736 | Кениг, 1985 | химия
413 | Рай-Из | Западное | ДГ |  | 0.13 | 9.32 | 61.15 | 3.054984 |  | 12.57313 | 0 | 13.76 |  |  |  | 99.98811 | 15.322 | 0.3389033 | 0.179409 | 0.03728955 | 0.7845262 | 0.1781842 | 0.814914 | Кениг, 1985 | химия
414 | Рай-Из | Западное | ДГ | 16/1-1-5 | 0 | 10.31 | 57.42 | 5.06577 | 0 | 11.50182 | 0 | 14.01 | 0.24 | 0 |  | 98.54759 | 16.06 | 0.3153451 | 0.2838247 | 0.06210569 | 0.7399151 | 0.1979792 | 0.7889109 | Кениг, 1985 | химия
415 | Рай-Из | Западное | ДГ | 16/1-1-6 | 0 | 10.31 | 57.26 | 5.065805 | 0.21 | 11.43179 | 0.54 | 14.14 | 0 | 0 |  | 99.15759 | 15.99 | 0.3120418 | 0.2850691 | 0.06223441 | 0.7393774 | 0.1983882 | 0.7884459 | Кениг, 1985 | химия
416 | Рай-Из | Западное | ДГ | 16/1-2-2 | 0.11 | 11.94 | 57.45 | 3.990517 | 0 | 11.01933 | 0 | 14.74 | 0.3 | 0 |  | 99.54985 | 14.61 | 0.2954844 | 0.2457703 | 0.04803437 | 0.7268517 | 0.2251139 | 0.7635272 | Кениг, 1985 | химия
417 | Рай-Из | Западное | ДГ | 16/1-2-3 | 0 | 11.7 | 57.62 | 3.768695 | 0 | 10.93893 | 0.26 | 14.48 | 0.19 | 0 |  | 98.95762 | 14.33 | 0.2976692 | 0.2366439 | 0.04559427 | 0.7326984 | 0.2217074 | 0.7677011 | Кениг, 1985 | химия
418 | Рай-Из | Западное | ДГ | 16/1-2-5 | 0.13 | 12.43 | 56.52 | 4.524863 | 0 | 9.778529 | 0.41 | 15.37 | 0.18 | 0 |  | 99.34339 | 13.85 | 0.2630435 | 0.2939718 | 0.05425455 | 0.7123045 | 0.2334409 | 0.7531673 | Кениг, 1985 | химия
419 | Рай-Из | Западное | ДГ | 16/1-4-2 | 0 | 8.63 | 60.01 | 5.250576 | 0 | 10.93553 | 0.3 | 14.24 | 0 | 0.34 |  | 99.86611 | 15.66 | 0.3011098 | 0.301693 | 0.06415453 | 0.7706849 | 0.1651606 | 0.8235173 | Кениг, 1985 | химия
420 | Рай-Из | Западное | ДГ | 16/1-4-4 | 0 | 7.87 | 60.49 | 4.836062 | 0 | 11.60851 | 0.39 | 13.65 | 0 | 0 |  | 98.84457 | 15.96 | 0.3230081 | 0.2726523 | 0.05989507 | 0.7874366 | 0.1526684 | 0.837605 | Кениг, 1985 | химия
421 | Рай-Из | Западное | ДГ | 16/1-1-7-2 | 0 | 8.82 | 64.84 | 1.209562 | 0.19 | 9.301636 | 0.49 | 15.49 | 0.16 | 0.11 |  | 100.7112 | 10.39 | 0.2519978 | 0.1047524 | 0.01454222 | 0.8193667 | 0.166091 | 0.831458 | Кениг, 1985 | химия
422 | Рай-Из | Западное | ДГ | 16/1-1-8-2 | 0.12 | 11.7 | 59.36 | 2.911229 | 0.21 | 11.88048 | 0.6 | 14.39 | 0.07 | 0 |  | 101.2217 | 14.5 | 0.3165617 | 0.1806588 | 0.03481139 | 0.7460565 | 0.2191321 | 0.7729645 | Кениг, 1985 | химия
423 | Рай-Из | Западное | ДГ | 16/1-1-8-1 | 0.03 | 0.12 | 6.3 | 61.82541 | 0 | 31.05949 | 0.01 | 0.21 | 0.06 | 0 |  | 99.71491 | 86.69 | 0.9880921 | 0.6417208 | 0.9007838 | 0.09647769 | 0.002738482 | 0.9723988 | Кениг, 1985 | химия
424 | Рай-Из | Западное | ДГ | 16/1-1-8-2 | 0.02 | 11.12 | 60.77 | 3.123904 | 0.06 | 10.76911 | 0.41 | 15.01 | 0.14 | 0.01 |  | 101.453 | 13.58 | 0.2869966 | 0.2069896 | 0.03700657 | 0.7566641 | 0.2063293 | 0.7857417 | Кениг, 1985 | химия
425 | Рай-Из | Западное | ДГ | 16/1-1-9-2 | 0.12 | 7.53 | 62.47 | 1.744386 | 0.05 | 14.4004 | 0.62 | 11.86 | 0.14 | 0 |  | 99.11479 | 15.97 | 0.4051875 | 0.09828538 | 0.02202531 | 0.8290559 | 0.1489188 | 0.8477273 | Кениг, 1985 | химия
426 | Рай-Из | Западное | ДГ | 16/1-1-10-2 | 0.03 | 11.25 | 60.32 | 2.964332 | 0 | 11.16269 | 0.41 | 14.52 | 0.14 | 0.22 |  | 101.037 | 13.83 | 0.3013388 | 0.1928659 | 0.03529559 | 0.7548969 | 0.2098075 | 0.7825162 | Кениг, 1985 | химия
427 | Рай-Из | Западное | ДГ | 16/1-1-11-1 | 0.04 | 1.21 | 16.91 | 50.45847 | 0.07 | 28.49747 | 0.33 | 2.08 | 0.33 | 0.1 |  | 100.5959 | 73.9 | 0.8848789 | 0.6143811 | 0.7195264 | 0.2534481 | 0.02702546 | 0.9036435 | Кениг, 1985 | химия
428 | Рай-Из | Западное | ДГ | 16/1-1-11-2 | 0.06 | 3.02 | 27.82 | 39.69114 | 0.19 | 24.84591 | 0.24 | 4.61 | 0.18 | 0.04 |  | 100.7871 | 60.56 | 0.7514731 | 0.589734 | 0.5388264 | 0.3969585 | 0.06421511 | 0.8607572 | Кениг, 1985 | химия
429 | Рай-Из | Западное | ДГ | 16/1-1-11-4 | 0.08 | 4.29 | 50.03 | 17.20661 | 0 | 20.09749 | 0.57 | 7.74 | 0.14 | 0 |  | 100.1141 | 35.58 | 0.5929593 | 0.4351496 | 0.22489 | 0.6872872 | 0.08782281 | 0.8866963 | Кениг, 1985 | химия
430 | Рай-Из | 214 | ДГ | К-214-39.5-41.0 |  | 10.16 | 59.37 | 5.977493 |  | 7.309452 |  | 17.18 |  |  |  | 99.99694 | 12.688 | 0.1927003 | 0.4239115 | 0.07091302 | 0.7402984 | 0.1887886 | 0.796802 | Перевозчиков, 1978 | химия
431 | Рай-Из | 214 | ДГ | К-214-45.5-46.7 |  | 8.06 | 58.18 | 8.827549 |  | 9.294972 |  | 15.64 |  |  |  | 100.0025 | 17.238 | 0.2500512 | 0.4607893 | 0.1068667 | 0.7403019 | 0.1528314 | 0.8288818 | Перевозчиков, 1978 | химия
432 | Рай-Из | 214 | ДГ | К-214-41.0-42.5 |  | 5.5 | 61.72 | 8.36938 |  | 8.531232 |  | 15.88 |  |  |  | 100.0006 | 16.062 | 0.2315984 | 0.4688595 | 0.1022449 | 0.7925139 | 0.1052412 | 0.8827729 | Перевозчиков, 1978 | химия
433 | Рай-Из | 214 | ДГ | К-214-44.0-45.3 |  | 6.64 | 59.54 | 8.778141 |  | 10.02043 |  | 15.02 |  |  |  | 99.99857 | 17.919 | 0.2723489 | 0.4407964 | 0.1073657 | 0.7654287 | 0.1272056 | 0.8574941 | Перевозчиков, 1978 | химия
434 | Рай-Из | 214 | ДГ | К-214-42.5-44.0 |  | 8.17 | 61.14 | 5.411843 |  | 10.16142 |  | 15.12 |  |  |  | 100.0033 | 15.031 | 0.2738053 | 0.3239718 | 0.06562107 | 0.7792134 | 0.1551656 | 0.8339372 | Перевозчиков, 1978 | химия
435 | Рай-Из | 214 | ДГ | К-214-54.5-56.9 |  | 8.11 | 56.55 | 11.05647 |  | 7.477389 |  | 16.81 |  |  |  | 100.0039 | 17.426 | 0.1997158 | 0.5709095 | 0.1328945 | 0.7144239 | 0.1526815 | 0.8239181 | Перевозчиков, 1978 | химия
436 | Рай-Из | 214 | ДГ | К-224-1 |  | 10.54 | 59.41 | 3.304592 |  | 13.61153 |  | 13.13 |  |  |  | 99.99612 | 16.585 | 0.3677309 | 0.1792888 | 0.04017368 | 0.75913 | 0.2006964 | 0.7909035 | Перевозчиков, 1978 | химия
437 | Рай-Из | Юго-Западное 1 | ДГ |  | 0.15 | 11.51 | 58.18 | 3.717591 |  | 12.43991 |  | 14.1 |  |  |  | 100.0975 | 15.785 | 0.331093 | 0.2119179 | 0.04484583 | 0.7376784 | 0.2174758 | 0.7723134 | Кениг, 1985 | химия
438 | Рай-Из | Юго-Западное 1 | ДГ | Р-487-63.8 | 0.16 | 12.1 | 56.16 | 4.438478 |  | 14.02526 |  | 13.1 |  |  |  | 99.98374 | 18.019 | 0.375256 | 0.221643 | 0.05385263 | 0.7161974 | 0.2299499 | 0.7569618 | Кениг, 1985 | химия
439 | Рай-Из | Юго-Западное 1 | ДГ | Р-488-18.2 | 0.17 | 11.46 | 58.46 | 3.483038 |  | 12.11096 |  | 14.3 |  |  |  | 99.984 | 15.245 | 0.3221018 | 0.2055803 | 0.0420258 | 0.7413946 | 0.2165796 | 0.7739192 | Кениг, 1985 | химия
440 | Рай-Из | Юго-Западное 1 | ДГ | Р-488-182.2 | 0.14 | 11.35 | 58.24 | 4.063789 |  | 11.5844 |  | 14.61 |  |  |  | 99.98819 | 15.241 | 0.3078846 | 0.2399209 | 0.04892843 | 0.7370285 | 0.214043 | 0.7749454 | Кениг, 1985 | химия
441 | Рай-Из | Юго-Западное 1 | ДГ | Р-488-183.0 | 0.17 | 11.94 | 58.49 | 2.811228 |  | 12.41046 |  | 14.16 |  |  |  | 99.98169 | 14.94 | 0.3296292 | 0.1693154 | 0.03387426 | 0.7407781 | 0.2253477 | 0.7667512 | Кениг, 1985 | химия
442 | Рай-Из | Юго-Западное 1 | ДГ | Р-488-188.0 | 0.15 | 11.46 | 58.69 | 2.962838 |  | 13.01904 |  | 13.7 |  |  |  | 99.98188 | 15.685 | 0.3477455 | 0.1699708 | 0.03586966 | 0.7468206 | 0.2173097 | 0.7746055 | Кениг, 1985 | химия
443 | Рай-Из | Юго-Западное 1 | ДГ | Р-488-188.5 | 0.12 | 11.03 | 59.28 | 2.914083 |  | 12.84791 |  | 13.74 |  |  |  | 99.93199 | 15.47 | 0.344092 | 0.1694972 | 0.03532308 | 0.7552621 | 0.2094148 | 0.7829172 | Кениг, 1985 | химия
444 | Рай-Из | Юго-Западное 1 | ДГ | Р-488-190.0 | 0.13 | 11.8 | 58.3 | 3.223282 |  | 12.42469 |  | 14.11 |  |  |  | 99.98797 | 15.325 | 0.330665 | 0.1892555 | 0.03884259 | 0.7384334 | 0.222724 | 0.7682752 | Кениг, 1985 | химия
445 | Рай-Из | Юго-Западное 1 | ДГ | Р-488-191.5 | 0.16 | 10.9 | 57.83 | 4.838923 |  | 11.90394 |  | 14.36 |  |  |  | 99.99286 | 16.258 | 0.3174407 | 0.2678131 | 0.0585152 | 0.7350316 | 0.2064532 | 0.7807153 | Кениг, 1985 | химия
446 | Рай-Из | Юго-Западное 2 | ДГ |  | 0.19 | 13.83 | 55.09 | 3.336201 |  | 14.58109 |  | 12.94 |  |  |  | 99.96729 | 17.583 | 0.387323 | 0.1707301 | 0.04024284 | 0.6984606 | 0.2612965 | 0.7277472 | Кениг, 1985 | химия
447 | Рай-Из | Юго-Западное 2 | ДГ | Р-502-8.9 | 0.19 | 13.86 | 55.81 | 3.596279 |  | 11.69107 |  | 14.83 |  |  |  | 99.97735 | 14.927 | 0.3066542 | 0.2167861 | 0.0428304 | 0.6986241 | 0.2585455 | 0.7298853 | Кениг, 1985 | химия
448 | Рай-Из | Юго-Западное 2 | ДГ | Р-502-9.4 | 0.19 | 13.33 | 56.19 | 3.072241 |  | 13.7746 |  | 13.42 |  |  |  | 99.97684 | 16.539 | 0.3654235 | 0.1671463 | 0.03701013 | 0.711471 | 0.2515189 | 0.7388146 | Кениг, 1985 | химия
449 | Рай-Из | Юго-Западное 2 | ДГ | Р-502-79.0 | 0.22 | 15.58 | 53.82 | 3.263106 |  | 12.77486 |  | 14.32 |  |  |  | 99.97796 | 15.711 | 0.3335529 | 0.1868866 | 0.03873822 | 0.6715601 | 0.2897016 | 0.6986236 | Кениг, 1985 | химия
450 | Рай-Из | Юго-Западное 2 | ДГ | Р-502-129.1 | 0.23 | 14.4 | 54.79 | 3.083141 |  | 14.19279 |  | 13.28 |  |  |  | 99.97593 | 16.967 | 0.3748405 | 0.1635081 | 0.03704534 | 0.6919494 | 0.2710053 | 0.718569 | Кениг, 1985 | химия
451 | Рай-Из | Юго-Западное 2 | ДГ | Р-505-63.2 | 0.18 | 13.56 | 55.8 | 3.183651 |  | 13.89135 |  | 13.36 |  |  |  | 99.975 | 16.756 | 0.3684249 | 0.1709645 | 0.03832374 | 0.7060077 | 0.2556685 | 0.7341428 | Кениг, 1985 | химия
452 | Рай-Из | Юго-Западное 2 | ДГ | Р-505-84.7 | 0.19 | 14.64 | 54.1 | 4.072834 |  | 12.78726 |  | 14.19 |  |  |  | 99.9801 | 16.452 | 0.3357997 | 0.2227555 | 0.04856329 | 0.6780184 | 0.2734183 | 0.7126259 | Кениг, 1985 | химия
453 | Рай-Из | Юго-Западное 2 | ДГ | Р-505-86.4 | 0.18 | 13.2 | 55.21 | 2.940713 |  | 17.43795 |  | 11.01 |  |  |  | 99.97866 | 20.084 | 0.4705002 | 0.1317509 | 0.03601802 | 0.7107514 | 0.2532306 | 0.7373077 | Кениг, 1985 | химия
454 | Рай-Из | Юго-Западное 2 | ДГ | Р-505-132.5 | 0.22 | 15.32 | 53.94 | 2.841741 |  | 14.455 |  | 13.2 |  |  |  | 99.97674 | 17.012 | 0.3805634 | 0.1503073 | 0.03401966 | 0.6787176 | 0.2872627 | 0.7026205 | Кениг, 1985 | химия
455 | Рай-Из | Юго-Западное 2 | ДГ | Р-505-133.2 | 0.2 | 12.74 | 56.39 | 3.067539 |  | 15.03783 |  | 12.54 |  |  |  | 99.97537 | 17.798 | 0.4021931 | 0.155085 | 0.03727618 | 0.7202383 | 0.2424855 | 0.7481255 | Кениг, 1985 | химия
456 | Рай-Из | Юго-Западное 2 | ДГ | Р-505-133.8 | 0.21 | 12.63 | 55.2 | 3.861022 |  | 16.48385 |  | 11.58 |  |  |  | 99.96487 | 19.958 | 0.4440159 | 0.1740749 | 0.04728017 | 0.7104746 | 0.2422452 | 0.745733 | Кениг, 1985 | химия
457 | Рай-Из | Юго-Западное 2 | ДГ | Р-502-29.3 | 0.19 | 12.08 | 57.07 | 3.078357 |  | 15.20209 |  | 12.36 |  |  |  | 99.98045 | 17.972 | 0.4082962 | 0.1541252 | 0.03754827 | 0.7316639 | 0.2307879 | 0.7602084 | Кениг, 1985 | химия
458 | Рай-Из | Юго-Западное 2 | ДГ | Р-502-111.8 | 0.2 | 18.73 | 51.02 | 2.800848 |  | 12.2498 |  | 14.98 |  |  |  | 99.98064 | 14.77 | 0.314495 | 0.1706317 | 0.03265785 | 0.6252754 | 0.3420668 | 0.6463849 | Кениг, 1985 | химия
459 | Рай-Из | Юго-Западное 2 | ДГ | Р-502-29.8 | 0.13 | 9.23 | 56.11 | 5.036965 |  | 21.73074 |  | 7.75 |  |  |  | 99.9877 | 26.263 | 0.6113651 | 0.172574 | 0.06419001 | 0.7515737 | 0.1842363 | 0.8031263 | Кениг, 1985 | химия
460 | Рай-Из | Юго-Западное 3 | ДГ |  | 0.21 | 11.74 | 55.6 | 4.864842 |  | 15.30362 |  | 12.25 |  |  |  | 99.96846 | 19.681 | 0.4120692 | 0.2224191 | 0.0595504 | 0.7153581 | 0.2250915 | 0.7606554 | Кениг, 1985 | химия
461 | Рай-Из | Юго-Западное 3 | ДГ | К-1023-5.6 | 0.2 | 11.56 | 56.06 | 4.779294 |  | 14.85659 |  | 12.52 |  |  |  | 99.97589 | 19.157 | 0.3996641 | 0.2244847 | 0.05842025 | 0.7202537 | 0.2213261 | 0.7649418 | Кениг, 1985 | химия
462 | Рай-Из | Юго-Западное 3 | ДГ | К-1023-13.3 | 0.17 | 11.22 | 56.77 | 5.159261 |  | 12.9667 |  | 13.7 |  |  |  | 99.98596 | 17.609 | 0.3468323 | 0.263635 | 0.06261044 | 0.7241208 | 0.2132688 | 0.7724865 | Кениг, 1985 | химия
463 | Рай-Из | Юго-Западное 3 | ДГ | Р-525-28.7 | 0.21 | 12.06 | 54.82 | 4.76876 |  | 16.82807 |  | 11.29 |  |  |  | 99.97683 | 21.119 | 0.4554063 | 0.2031808 | 0.0586721 | 0.7089212 | 0.2324067 | 0.7531077 | Кениг, 1985 | химия
464 | Рай-Из | Юго-Западное 3 | ДГ | Р-525-30.0 | 0.2 | 11.39 | 56.09 | 5.695085 |  | 12.70356 |  | 13.9 |  |  |  | 99.97865 | 17.828 | 0.3389476 | 0.2874404 | 0.06903977 | 0.7146894 | 0.2162708 | 0.7676906 | Кениг, 1985 | химия
465 | Рай-Из | Юго-Западное 3 | ДГ | Р-525-31.2 | 0.22 | 12.38 | 56.23 | 4.010774 |  | 13.85011 |  | 13.28 |  |  |  | 99.97088 | 17.459 | 0.3691308 | 0.206709 | 0.04861343 | 0.7163562 | 0.2350303 | 0.7529602 | Кениг, 1985 | химия
466 | Рай-Из | Юго-Западное 3 | ДГ | Р-525-33.5 | 0.21 | 12.03 | 55 | 5.188418 |  | 15.20946 |  | 12.34 |  |  |  | 99.97788 | 19.878 | 0.4088046 | 0.234862 | 0.06339708 | 0.706366 | 0.2302369 | 0.7541787 | Кениг, 1985 | химия
467 | Рай-Из | Юго-Западное 3 | ДГ | Р-525-35.8 | 0.21 | 11.51 | 54.79 | 5.920054 |  | 15.37614 |  | 12.17 |  |  |  | 99.97619 | 20.703 | 0.4148046 | 0.2573017 | 0.07260622 | 0.7062888 | 0.221105 | 0.7615845 | Кениг, 1985 | химия
468 | Рай-Из | Юго-Западное 3 | ДГ | Р-525-39.7 | 0.22 | 12.11 | 56.7 | 3.812408 |  | 13.91759 |  | 13.21 |  |  |  | 99.97 | 17.348 | 0.3714967 | 0.1977428 | 0.0462805 | 0.7234599 | 0.2302596 | 0.7585667 | Кениг, 1985 | химия
469 | Рай-Из | Юго-Западное 3 | ДГ | Р-525-41.2 | 0.23 | 11.7 | 57.32 | 4.30174 |  | 12.02129 |  | 14.41 |  |  |  | 99.98303 | 15.892 | 0.3188148 | 0.2435657 | 0.0519064 | 0.7269687 | 0.2211249 | 0.7667689 | Кениг, 1985 | химия
470 | Рай-Из | Юго-Западное 3 | ДГ | Р-525-42.1 | 0.21 | 11.68 | 56.66 | 4.528187 |  | 13.43654 |  | 13.47 |  |  |  | 99.98472 | 17.511 | 0.3588248 | 0.2326826 | 0.0549695 | 0.7229475 | 0.222083 | 0.7649991 | Кениг, 1985 | химия
471 | Рай-Из | Юго-Западное 3 | ДГ | Р-525-43.9 | 0.21 | 11.95 | 56.45 | 4.36004 |  | 13.64784 |  | 13.36 |  |  |  | 99.97788 | 17.571 | 0.3643194 | 0.2232773 | 0.05290644 | 0.7199706 | 0.227123 | 0.7601895 | Кениг, 1985 | химия
472 | Рай-Из | Юго-Западное 3 | ДГ | Р-526-37.0 | 0.2 | 11.57 | 56.57 | 4.754598 |  | 12.95481 |  | 13.72 |  |  |  | 99.76941 | 17.233 | 0.3462943 | 0.248258 | 0.05774636 | 0.722154 | 0.2200996 | 0.7664115 | Кениг, 1985 | химия
473 | Рай-Из | Юго-Западное 3 | ДГ | Р-526-39.5 | 0.21 | 12.09 | 56.12 | 4.815663 |  | 12.85087 |  | 13.89 |  |  |  | 99.97653 | 17.184 | 0.3416974 | 0.2521635 | 0.05820346 | 0.7129238 | 0.2288727 | 0.7569828 | Кениг, 1985 | химия
474 | Рай-Из | Юго-Западное 3 | ДГ | Р-526-41.4 | 0.22 | 11.66 | 57.56 | 3.913105 |  | 12.59099 |  | 14.03 |  |  |  | 99.97409 | 16.112 | 0.3348795 | 0.2185358 | 0.04733065 | 0.7317699 | 0.2208994 | 0.7681258 | Кениг, 1985 | химия
475 | Рай-Из | Юго-Западное 3 | ДГ | Р-525б-47.0 | 0.22 | 12.33 | 51.11 | 5.973928 |  | 23.18566 |  | 7.16 |  |  |  | 99.97959 | 28.561 | 0.6449795 | 0.1882077 | 0.07561289 | 0.6799461 | 0.244441 | 0.7355643 | Кениг, 1985 | химия
476 | Рай-Из | Юго-Западное 3 | ДГ | Р-525б-77.4 | 0.22 | 10.07 | 54.41 | 6.122214 |  | 20.42223 |  | 8.73 |  |  |  | 99.97445 | 25.931 | 0.5675538 | 0.2124417 | 0.07741433 | 0.7231433 | 0.1994424 | 0.7838224 | Кениг, 1985 | химия
477 | Рай-Из | Юго-Западное 3 | ДГ | Р-525б-132.0 | 0.22 | 11.61 | 53.16 | 4.573276 |  | 23.55197 |  | 6.86 |  |  |  | 99.97524 | 27.667 | 0.6582535 | 0.1487361 | 0.05815972 | 0.7105794 | 0.2312609 | 0.7544585 | Кениг, 1985 | химия
478 | Рай-Из | Юго-Западное 4 | ДГ |  | 0.2 | 12.72 | 54.32 | 5.596401 |  | 13.75736 |  | 13.34 |  |  |  | 99.93376 | 18.793 | 0.3665203 | 0.2679557 | 0.06774154 | 0.6910967 | 0.2411618 | 0.7413145 | Кениг, 1985 | химия
479 | Рай-Из | Юго-Западное 4 | ДГ | К-242-12.0-13.3 |  | 11.98 | 56.91 | 5.448605 |  | 10.13134 |  | 15.53 |  |  |  | 99.99995 | 15.034 | 0.2679358 | 0.3261075 | 0.06484163 | 0.7118523 | 0.223306 | 0.7612105 | Кениг, 1985 | химия
480 | Рай-Из | Юго-Западное 4 | ДГ | К-237-25.1-26.1 |  | 8.93 | 57.37 | 7.81602 |  | 11.74315 |  | 14.14 |  |  |  | 99.99917 | 18.776 | 0.3178394 | 0.3745693 | 0.09519759 | 0.7344427 | 0.1703597 | 0.8117161 | Кениг, 1985 | химия
481 | Рай-Из | Юго-Западное 4 | ДГ | К-1032-14.0 | 0.2 | 13.03 | 54.49 | 5.001575 |  | 14.07358 |  | 13.18 |  |  |  | 99.97516 | 18.574 | 0.3746353 | 0.2422991 | 0.06049065 | 0.6926776 | 0.2468318 | 0.7372759 | Кениг, 1985 | химия
482 | Рай-Из | Юго-Западное 4 | ДГ | К-1032-19.0 | 0.2 | 12.74 | 55.08 | 5.078915 |  | 13.07799 |  | 13.8 |  |  |  | 99.97691 | 17.648 | 0.3471209 | 0.2589559 | 0.06124585 | 0.6981239 | 0.2406303 | 0.7436706 | Кениг, 1985 | химия
483 | Рай-Из | Юго-Западное 4 | ДГ | 16/2a-2-1 | 0.15 | 2.75 | 47.29 | 19.34997 | 0.45 | 26.1189 | 0.53 | 3.55 | 0.14 | 0.19 |  | 100.5189 | 43.53 | 0.8049824 | 0.3999827 | 0.2637582 | 0.6775289 | 0.05871289 | 0.9202532 | Брисюк, 2017 | химия
484 | Рай-Из | Юго-Западное 4 | ДГ | 16/2a-3-1 | 0.06 | 8.11 | 50.2 | 10.23163 | 0.23 | 24.30358 | 0.58 | 4.73 | 0.12 | 0.54 |  | 99.15521 | 33.51 | 0.7424454 | 0.2747392 | 0.1351635 | 0.6970294 | 0.1678072 | 0.8059666 | Брисюк, 2017 | химия
485 | Рай-Из | Юго-Западное 4 | ДГ | 16/2a-3-2 | 0.09 | 9.14 | 48.04 | 11.87025 | 0.18 | 24.80915 | 0.34 | 4.98 | 0.28 | 0.25 |  | 99.9794 | 35.49 | 0.7364895 | 0.3009566 | 0.1548029 | 0.6584988 | 0.1866983 | 0.7791067 | Брисюк, 2017 | химия
486 | Рай-Из | Юго-Западное 4 | ДГ | 16/2a-4-3 | 0.15 | 6.36 | 43.23 | 19.55301 | 0.24 | 25.7062 | 0.62 | 3.86 | 0.15 | 0.42 |  | 100.2892 | 43.3 | 0.7888627 | 0.4063266 | 0.2608719 | 0.6062218 | 0.1329063 | 0.820185 | Брисюк, 2017 | химия
487 | Рай-Из | Юго-Западное 4 | ДГ | 16/2a-4-4 | 0.03 | 9.38 | 48.93 | 11.22999 | 0.21 | 24.29526 | 0.34 | 5.28 | 0.09 | 0.53 |  | 100.3652 | 34.4 | 0.7207881 | 0.2937453 | 0.1451824 | 0.6648792 | 0.1899384 | 0.7778025 | Брисюк, 2017 | зонд
488 | Рай-Из | Юго-Западное 4 | ДГ | Y-59/2 | 0.12 | 14.15 | 54.23 | 3.568446 | 0.14 | 13.23911 | 0.2 | 13.48 | 0.1 | 0 |  | 99.25756 | 16.45 | 0.3552565 | 0.1951929 | 0.04313297 | 0.6889738 | 0.2678933 | 0.7200308 | Вахрушева, 2017 | зонд
489 | Рай-Из | Юго-Западное 4 | ДГ | Y-64/2 с/ вкр | 0.17 | 11.97 | 57.23 | 2.636302 | 0.14 | 14.01786 | 0.26 | 12.82 | 0.06 | 0 |  | 99.36416 | 16.39 | 0.3802103 | 0.1447329 | 0.03233226 | 0.73773 | 0.2299377 | 0.7623795 | Вахрушева, 2017 | зонд
490 | Рай-Из | Юго-Западное 4 | ДГ | Y-64/2 у/ вкр | 0.22 | 12.09 | 56.53 | 3.090073 | 0.12 | 14.23955 | 0.23 | 12.73 | 0.07 | 0 |  | 99.37963 | 17.02 | 0.3855826 | 0.1633654 | 0.03794117 | 0.7295479 | 0.232511 | 0.7583194 | Вахрушева, 2017 | зонд
491 | Рай-Из | Юго-Западное 4 | ДГ | Y-433/1 ц | 0.08 | 12.93 | 55.79 | 2.973088 | 0.01 | 14.04482 | 0.16 | 12.83 | 0.08 | 0 |  | 98.9679 | 16.72 | 0.3804794 | 0.1600009 | 0.0363171 | 0.7162959 | 0.247387 | 0.74329 | Вахрушева, 2017 | зонд
492 | Рай-Из | Юго-Западное 4 | ДГ | Y-433/1 к | 0.14 | 13.18 | 52.87 | 4.266568 | 0.09 | 17.58094 | 0.16 | 10.56 | 0.08 | 0 |  | 98.98751 | 21.42 | 0.4829469 | 0.1792297 | 0.0530136 | 0.6904794 | 0.256507 | 0.7291334 | Вахрушева, 2017 | зонд
493 | Рай-Из | Юго-Западное 4 | ДГ | Y-434/4 ц | 0.18 | 12.24 | 57.25 | 2.983392 | 0.18 | 13.29554 | 0.22 | 13.11 | 0.11 | 0.31 |  | 99.91894 | 15.98 | 0.3626392 | 0.1679904 | 0.03623751 | 0.7308973 | 0.2328652 | 0.7583791 | Вахрушева, 2017 | зонд
494 | Рай-Из | Юго-Западное 4 | ДГ | Y-434/4 к | 0.18 | 12.05 | 57.22 | 2.853003 | 0.06 | 13.59287 | 0.19 | 13.02 | 0.13 | 0.08 |  | 99.40587 | 16.16 | 0.3693695 | 0.158859 | 0.03484826 | 0.7346145 | 0.2305372 | 0.7611389 | Вахрушева, 2017 | зонд
495 | Рай-Из | Юго-Западное 4 | ДГ | Y-524/4 | 0.19 | 11.12 | 57.72 | 3.115451 | 0.14 | 14.75672 | 0.26 | 12.26 | 0.11 | 0 |  | 99.69217 | 17.56 | 0.4030856 | 0.1596421 | 0.03836733 | 0.7471361 | 0.2144966 | 0.7769454 | Вахрушева, 2017 | зонд
496 | Рай-Из | Юго-Западное 4 | ДГ | Y-537/1 | 0.21 | 12.88 | 56.99 | 2.375661 | 0.07 | 13.70238 | 0.25 | 13.2 | 0.12 | 0 |  | 99.83804 | 15.84 | 0.3680414 | 0.1349523 | 0.02881326 | 0.7265065 | 0.2446803 | 0.7480605 | Вахрушева, 2017 | зонд
497 | Рай-Из | Юго-Западное 4 | ДГ | Y-569/1 | 0.11 | 7.75 | 58.82 | 5.607882 | 0.1 | 16.63403 | 0.31 | 10.62 | 0.14 | 0.03 |  | 100.1319 | 21.68 | 0.4677275 | 0.2327502 | 0.07047662 | 0.7769696 | 0.1525538 | 0.8358796 | Вахрушева, 2017 | зонд
498 | Рай-Из | Юго-Западное 4 | ДГ | Y-569/2 | 0.11 | 7.31 | 58.04 | 6.171963 | 0.08 | 17.51647 | 0.36 | 9.95 | 0.03 | 0.02 |  | 99.61843 | 23.07 | 0.496897 | 0.2407277 | 0.07849785 | 0.7758802 | 0.145622 | 0.8419733 | Вахрушева, 2017 | зонд
499 | Рай-Из | Юго-Западное 4 | ДГ | Y-587/2 | 0.07 | 10.28 | 57.95 | 5.323028 | 0.07 | 11.96034 | 0.26 | 13.77 | 0.13 | 0.26 |  | 100.1334 | 16.75 | 0.3276403 | 0.2859527 | 0.06465143 | 0.7397852 | 0.1955634 | 0.7909192 | Вахрушева, 2017 | зонд
500 | Рай-Из | Юго-Западное 4 | ДГ | Y-630/2 | 0.24 | 13.56 | 55.36 | 3.063618 | 0.11 | 13.58336 | 0.24 | 13.28 | 0.04 | 0.1 |  | 99.62697 | 16.34 | 0.3646137 | 0.1687071 | 0.03713925 | 0.7053868 | 0.2574739 | 0.7325949 | Вахрушева, 2017 | зонд
501 | Рай-Из | Юго-Западное 4 | ДГ | Y-631/2 | 0.18 | 14.36 | 53.37 | 4.137163 | 0.14 | 14.78738 | 0.24 | 12.61 | 0.12 | 0 |  | 99.95454 | 18.51 | 0.3968286 | 0.2011161 | 0.05001104 | 0.6780992 | 0.2718897 | 0.713797 | Вахрушева, 2017 | зонд
502 | Рай-Из | Юго-Западное 4 | ДГ | Y-652/2 | 0.14 | 8.88 | 58.5 | 5.782124 | 0.06 | 13.64724 | 0.32 | 12.76 | 0.11 | 0.1 |  | 100.3794 | 18.85 | 0.3750157 | 0.2760109 | 0.07122717 | 0.7574377 | 0.1713351 | 0.8155253 | Вахрушева, 2017 | зонд
503 | Рай-Из | Юго-Западное 4 | ДГ | Y-1005/3 | 0.07 | 9.44 | 58.64 | 4.711479 | 0.06 | 13.89061 | 0.31 | 12.62 | 0.08 | 0 |  | 99.87209 | 18.13 | 0.381768 | 0.2338352 | 0.05807158 | 0.7596843 | 0.1822441 | 0.8065202 | Вахрушева, 2017 | зонд
504 | Рай-Из | Юго-Западное 4 | ДГ | Y-1026/1 | 0.22 | 12.45 | 53.92 | 4.075867 | 0.22 | 17.06253 | 0.3 | 10.83 | 0.05 | 0.02 |  | 99.2184 | 20.73 | 0.4691851 | 0.1769178 | 0.05078953 | 0.7062148 | 0.2429957 | 0.7440023 | Вахрушева, 2017 | зонд
505 | Рай-Из | Юго-Западное 4 | ДГ | Y-1026/3 | 0.2 | 11.47 | 54.1 | 5.042439 | 0.18 | 19.48281 | 0.39 | 9.12 | 0.04 | 0.18 |  | 100.2553 | 24.02 | 0.5451472 | 0.1888941 | 0.06313233 | 0.7119365 | 0.2249312 | 0.7599115 | Вахрушева, 2017 | зонд
506 | Рай-Из | Юго-Западное 4 | ДГ | Y-1027/1 | 0.17 | 12.89 | 55.1 | 3.654283 | 0.16 | 16.89188 | 0.31 | 11.12 | 0.05 | 0.1 |  | 100.4862 | 20.18 | 0.4601116 | 0.1629416 | 0.04469633 | 0.7083601 | 0.2469436 | 0.7415026 | Вахрушева, 2017 | зонд
507 | Рай-Из | Юго-Западное 4 | ДГ | Y-1027/3 | 0.24 | 12.35 | 54.07 | 4.379413 | 0.11 | 18.0794 | 0.37 | 10.1 | 0.07 | 0.14 |  | 99.92882 | 22.02 | 0.5010642 | 0.1789573 | 0.05436569 | 0.7055018 | 0.2401325 | 0.746062 | Вахрушева, 2017 | зонд
508 | Рай-Из | Юго-Западное 4 | ДГ | Y-102 8/1 | 0.18 | 13.19 | 55.15 | 3.733457 | 0.1 | 14.51064 | 0.3 | 12.72 | 0.05 | 0.03 |  | 100.0341 | 17.87 | 0.3902468 | 0.1879911 | 0.04533116 | 0.7038238 | 0.250845 | 0.7372439 | Вахрушева, 2017 | зонд
509 | Рай-Из | Юго-Западное 4 | ДГ | Y-103 2/2 | 0.2 | 11.32 | 57.19 | 3.062422 | 0.08 | 16.27443 | 0.32 | 11.37 | 0.1 | 0 |  | 99.98685 | 19.03 | 0.4453779 | 0.1448029 | 0.03785263 | 0.7429917 | 0.2191556 | 0.7722224 | Вахрушева, 2017 | зонд
510 | Рай-Из | Юго-Западное 4 | ДГ | Y-1037/1 | 0.23 | 10.49 | 54.82 | 6.390984 | 0.12 | 16.96939 | 0.33 | 10.74 | 0.11 | 0.1 |  | 100.3304 | 22.72 | 0.4699002 | 0.2531103 | 0.07944905 | 0.7162965 | 0.2042545 | 0.7781171 | Вахрушева, 2017 | зонд
511 | Рай-Из | Юго-Западное 4 | ДГ | Y-1067/3 | 0.06 | 8.52 | 59.53 | 5.487641 | 0.03 | 12.80222 | 0.31 | 13.24 | 0.11 | 0 |  | 100.1199 | 17.74 | 0.3516932 | 0.2783443 | 0.06741335 | 0.7686504 | 0.1639362 | 0.8242134 | Вахрушева, 2017 | зонд
512 | Рай-Из | Юго-Западное 4 | ДГ | Y-1079/1 | 0.08 | 11.24 | 57.32 | 5.28918 | 0.12 | 11.3308 | 0.25 | 14.46 | 0.15 | 0.07 |  | 100.32 | 16.09 | 0.3053726 | 0.2957893 | 0.0636163 | 0.7246346 | 0.2117491 | 0.7738651 | Вахрушева, 2017 | зонд
513 | Рай-Из | Юго-Западное 4 | ДГ | Y-10 80/4 | 0.08 | 10.36 | 54.5 | 7.738204 | 0.15 | 15.47716 | 0.28 | 11.67 | 0.12 | 0.13 |  | 100.5654 | 22.44 | 0.4266244 | 0.3102897 | 0.09524114 | 0.7050399 | 0.1997189 | 0.7792573 | Вахрушева, 2017 | зонд
514 | Рай-Из | Юго-Западное 4 | ДГ | Y-1296/2 | 0.19 | 12.24 | 54.83 | 4.405431 | 0.02 | 16.02599 | 0.24 | 11.58 | 0.08 | 0 |  | 99.65142 | 19.99 | 0.4370733 | 0.1983016 | 0.05424921 | 0.7096695 | 0.2360813 | 0.7503768 | Вахрушева, 2017 | зонд
515 | Рай-Из | Юго-Западное 4 | ДГ | Y-1296/2 | 0.2 | 12.25 | 54.42 | 4.372478 | 0.13 | 16.53564 | 0.24 | 11.21 | 0.1 | 0.24 |  | 99.91812 | 20.47 | 0.4528235 | 0.1922031 | 0.05414227 | 0.7082722 | 0.2375856 | 0.7488147 | Вахрушева, 2017 | зонд
516 | Рай-Из | Юго-Западное 4 | ДГ | Y-1296/3 | 0.24 | 12.44 | 54.07 | 5.191084 | 0.06 | 15.68906 | 0.32 | 11.63 | 0.13 | 0.22 |  | 100.0401 | 20.36 | 0.4307958 | 0.2294197 | 0.06368852 | 0.6972561 | 0.2390554 | 0.7446839 | Вахрушева, 2017 | зонд
517 | Рай-Из | Юго-Западное 4 | ДГ | Y-1511/1 ц | 0.2 | 10.8 | 58.42 | 3.235728 | 0.13 | 13.65849 | 0.3 | 12.98 | 0.05 | 0.1 |  | 99.96422 | 16.57 | 0.37121 | 0.1757116 | 0.0396752 | 0.7529071 | 0.2074177 | 0.7840129 | Вахрушева, 2017 | зонд
518 | Рай-Из | Юго-Западное 4 | ДГ | Y-1511/1 к | 0.14 | 10.06 | 58.77 | 3.790248 | 0.08 | 13.39954 | 0.27 | 12.98 | 0.08 | 0.02 |  | 99.60978 | 16.81 | 0.3667533 | 0.2028853 | 0.04660975 | 0.7596222 | 0.1937681 | 0.7967589 | Вахрушева, 2017 | зонд
519 | Рай-Из | Юго-Западное 4 | ДГ | Y-1511/2 ц | 0.2 | 10.84 | 58.28 | 3.090441 | 0.11 | 14.07922 | 0.24 | 12.8 | 0.05 | 0 |  | 99.76966 | 16.86 | 0.3816086 | 0.1649354 | 0.03800081 | 0.753225 | 0.2087742 | 0.7829788 | Вахрушева, 2017 | зонд
520 | Рай-Из | Юго-Западное 4 | ДГ | Y-1511/2 к | 0.19 | 11.19 | 57.74 | 3.370947 | 0.09 | 14.20682 | 0.24 | 12.74 | 0.05 | 0 |  | 99.86777 | 17.24 | 0.3848517 | 0.1759403 | 0.04131731 | 0.7438574 | 0.2148252 | 0.7759162 | Вахрушева, 2017 | зонд
521 | Рай-Из | Юго-Западное 4 | ДГ | Y-1528/2 | 0.22 | 12.41 | 55.35 | 4.74371 | 0.1 | 12.72161 | 0.32 | 13.62 | 0.14 | 0.13 |  | 99.83532 | 16.99 | 0.3438423 | 0.2512321 | 0.05759839 | 0.7063869 | 0.2360147 | 0.7495604 | Вахрушева, 2017 | зонд
522 | Рай-Из | Юго-Западное 4 | ДГ | Y-1528/3 ц | 0.24 | 12.1 | 56.24 | 3.669579 | 0.06 | 13.85811 | 0.2 | 12.89 | 0.1 | 0.14 |  | 99.55769 | 17.16 | 0.3762345 | 0.1924197 | 0.04489652 | 0.7232269 | 0.2318766 | 0.7572236 | Вахрушева, 2017 | зонд
523 | Рай-Из | Юго-Западное 4 | ДГ | Y-1528/3 к | 0.22 | 12.34 | 56.09 | 3.708381 | 0.16 | 13.8032 | 0.39 | 12.93 | 0.1 | 0.1 |  | 99.91158 | 17.14 | 0.374577 | 0.1946813 | 0.04522901 | 0.7190366 | 0.2357344 | 0.7530985 | Вахрушева, 2017 | зонд
524 | Рай-Из | Юго-Западное 4 | ДГ | Y-1528/4 ц | 0.21 | 12.92 | 55.61 | 3.89165 | 0.08 | 13.60829 | 0.25 | 13.36 | 0.06 | 0 |  | 100.0599 | 17.11 | 0.3636477 | 0.2046607 | 0.04712673 | 0.707814 | 0.2450592 | 0.7428207 | Вахрушева, 2017 | зонд
525 | Рай-Из | Юго-Западное 4 | ДГ | Y-1528/4 к | 0.23 | 13.16 | 55.67 | 3.593223 | 0.11 | 14.02682 | 0.23 | 13.14 | 0.1 | 0.01 |  | 100.32 | 17.26 | 0.3745676 | 0.1873243 | 0.04343893 | 0.7073738 | 0.2491873 | 0.7394967 | Вахрушева, 2017 | зонд
526 | Рай-Из | Юго-Западное 4 | ДГ | Y-3507/3 ц | 0.23 | 11.04 | 56.66 | 4.224828 | 0.07 | 14.7785 | 0.19 | 12.3 | 0.1 | 0 |  | 99.62333 | 18.58 | 0.4026569 | 0.2046039 | 0.05211297 | 0.7345919 | 0.2132951 | 0.7749783 | Вахрушева, 2017 | зонд
527 | Рай-Из | Юго-Западное 4 | ДГ | Y-3507/3 к | 0.23 | 11.27 | 56.37 | 3.83246 | 0.12 | 14.95155 | 0.21 | 12.13 | 0.05 | 0 |  | 99.18401 | 18.4 | 0.4088195 | 0.1874177 | 0.04747042 | 0.7338821 | 0.2186475 | 0.770456 | Вахрушева, 2017 | зонд
528 | Рай-Из | Юго-Западное 4 | ДГ | Y-3507/5 ц | 0.24 | 11.16 | 56.52 | 4.519311 | 0.13 | 13.74352 | 0.23 | 12.74 | 0.09 | 0.25 |  | 99.66283 | 17.81 | 0.3770332 | 0.2283278 | 0.05551579 | 0.7297587 | 0.2147255 | 0.7726532 | Вахрушева, 2017 | зонд
529 | Рай-Из | Юго-Западное 4 | ДГ | Y-3507/5 к | 0.23 | 11.26 | 57.13 | 3.490243 | 0.12 | 14.39948 | 0.18 | 12.67 | 0.06 | 0 |  | 99.63972 | 17.54 | 0.3893546 | 0.1790511 | 0.04299675 | 0.7397364 | 0.2172668 | 0.7729717 | Вахрушева, 2017 | зонд
530 | Рай-Из | Юго-Западное 4 | ДГ | Y-3508/4 ц | 0.23 | 11.96 | 56.01 | 4.329848 | 0.09 | 13.664 | 0.28 | 12.94 | 0.08 | 0.24 |  | 99.90385 | 17.56 | 0.372025 | 0.22187 | 0.05284595 | 0.7185177 | 0.2286364 | 0.758607 | Вахрушева, 2017 | зонд
531 | Рай-Из | Юго-Западное 4 | ДГ | Y-3508/4 к | 0.22 | 11.82 | 56.56 | 4.155964 | 0.14 | 14.21046 | 0.24 | 12.84 | 0.06 | 0 |  | 100.2464 | 17.95 | 0.3830629 | 0.208333 | 0.05060947 | 0.7239393 | 0.2254512 | 0.7625306 | Вахрушева, 2017 | зонд
532 | Рай-Из | Юго-Западное 4 | ДГ | Y-3510/1 ц | 0.21 | 12.41 | 56.91 | 2.955321 | 0.11 | 13.7508 | 0.27 | 13 | 0.13 | 0.12 |  | 99.91612 | 16.41 | 0.3724237 | 0.1620493 | 0.03594859 | 0.7276098 | 0.2364417 | 0.7547416 | Вахрушева, 2017 | зонд
533 | Рай-Из | Юго-Западное 4 | ДГ | Y-3510/1 к | 0.22 | 11.72 | 57.17 | 3.469758 | 0.1 | 14.57791 | 0.26 | 12.52 | 0.1 | 0.05 |  | 100.2077 | 17.7 | 0.3951295 | 0.1763911 | 0.04235719 | 0.7335486 | 0.2240942 | 0.765994 | Вахрушева, 2017 | зонд
534 | Рай-Из | Юго-Западное | ДГ | Y-18/1 | 0.19 | 11.31 | 55.63 | 3.806937 | 0 | 16.77452 | 0.38 | 10.68 | 0.03 | 0.12 |  | 98.96146 | 20.2 | 0.4684189 | 0.1695802 | 0.04759089 | 0.7309539 | 0.2214552 | 0.7674789 | Вахрушева, 2017 | зонд
535 | Рай-Из | Юго-Западное | ДГ | Y-18/2 | 0.18 | 11.34 | 55.52 | 3.496618 | 0.11 | 17.44374 | 0.35 | 10.36 | 0.07 | 0 |  | 98.93036 | 20.59 | 0.4857658 | 0.1528068 | 0.04391962 | 0.7329809 | 0.2230995 | 0.766652 | Вахрушева, 2017 | зонд
536 | Рай-Из | Юго-Западное | ДГ | Y-51/1 | 0.12 | 12.37 | 58.15 | 2.663045 | 0.12 | 11.37379 | 0.17 | 14.51 | 0.21 | 0.08 |  | 99.79684 | 13.77 | 0.3054438 | 0.1740185 | 0.03202389 | 0.7349844 | 0.2329917 | 0.7593002 | Вахрушева, 2017 | зонд
537 | Рай-Из | Юго-Западное | ДГ | Y-51/2 | 0.12 | 12.37 | 58.15 | 2.663045 | 0.12 | 11.37379 | 0.17 | 14.51 | 0.21 | 0.08 |  | 99.79684 | 13.77 | 0.3054438 | 0.1740185 | 0.03202389 | 0.7349844 | 0.2329917 | 0.7593002 | Вахрушева, 2017 | зонд
538 | Рай-Из | Юго-Западное | ДГ | Y-51/2 | 0.14 | 12.24 | 58.48 | 2.285983 | 0.03 | 11.56307 | 0.17 | 14.4 | 0.15 | 0.1 |  | 99.61906 | 13.62 | 0.3105835 | 0.1510243 | 0.02756712 | 0.7412397 | 0.2311932 | 0.7622528 | Вахрушева, 2017 | зонд
539 | Рай-Из | Юго-Западное | ДГ | Y-53/1 | 0.17 | 11.56 | 56.91 | 3.246332 | 0.16 | 15.31895 | 0.32 | 11.76 | 0.13 | 0.16 |  | 99.78528 | 18.24 | 0.4222376 | 0.1601471 | 0.03999457 | 0.7369355 | 0.2230699 | 0.7676368 | Вахрушева, 2017 | зонд
540 | Рай-Из | Юго-Западное | ДГ | Y-54/1 | 0.21 | 12.88 | 56.48 | 2.410497 | 0.15 | 13.22104 | 0.23 | 13.38 | 0.11 | 0.01 |  | 99.13153 | 15.39 | 0.3566502 | 0.140935 | 0.02941458 | 0.7244086 | 0.2461768 | 0.7463626 | Вахрушева, 2017 | зонд
541 | Рай-Из | Юго-Западное | ДГ | Y-94/1 | 0.2 | 11.29 | 57.39 | 3.279832 | 0.08 | 15.38881 | 0.26 | 12 | 0.02 | 0 |  | 99.94864 | 18.34 | 0.4184238 | 0.1609175 | 0.04035007 | 0.7420986 | 0.2175513 | 0.7733014 | Вахрушева, 2017 | зонд
542 | Рай-Из | Юго-Западное | ДГ | Y-94/3 | 0.23 | 12.03 | 57.47 | 3.177487 | 0.09 | 13.8309 | 0.24 | 13.08 | 0.14 | 0.09 |  | 100.4384 | 16.69 | 0.3723472 | 0.1713082 | 0.03854993 | 0.7328478 | 0.2286023 | 0.7622318 | Вахрушева, 2017 | зонд
543 | Рай-Из | Юго-Западное | ДГ | Y-94/4 | 0.25 | 11.44 | 58.08 | 3.054331 | 0.09 | 13.88171 | 0.24 | 13.1 | 0.06 | 0 |  | 100.256 | 16.63 | 0.3728474 | 0.1652626 | 0.03723925 | 0.7442937 | 0.2184671 | 0.7730827 | Вахрушева, 2017 | зонд
544 | Рай-Из | Юго-Западное | ДГ | Y-95/1 | 0.21 | 10.81 | 58.15 | 2.141923 | 0.01 | 17.6427 | 0.28 | 10.37 | 0.05 | 0.06 |  | 99.76462 | 19.57 | 0.4883581 | 0.09848368 | 0.02670943 | 0.7621549 | 0.2111356 | 0.7830703 | Вахрушева, 2017 | зонд
545 | Рай-Из | Юго-Западное | ДГ | Y-101/1 | 0.22 | 13.2 | 51.08 | 5.957926 | 0.15 | 19.46906 | 0.38 | 9.41 | 0.11 | 0.03 |  | 100.087 | 24.83 | 0.5371993 | 0.2159081 | 0.07417562 | 0.6684205 | 0.2574039 | 0.7219733 | Вахрушева, 2017 | зонд
546 | Рай-Из | Юго-Западное | ДГ | Y-130/1 | 0.06 | 10.5 | 56.61 | 5.420903 | 0.16 | 14.89227 | 0.29 | 12.06 | 0.1 | 0.07 |  | 100.2132 | 19.77 | 0.4092582 | 0.2467263 | 0.06662181 | 0.7312582 | 0.20212 | 0.7834533 | Вахрушева, 2017 | зонд
547 | Рай-Из | Юго-Западное | ДГ | Y-162/1 | 0.11 | 12.13 | 45.86 | 13.90204 | 0.11 | 17.82095 | 0.42 | 10.15 | 0.14 | 0.22 |  | 100.913 | 30.33 | 0.49623 | 0.412435 | 0.1714112 | 0.5943297 | 0.2342591 | 0.7172794 | Вахрушева, 2017 | зонд
548 | Рай-Из | Юго-Западное | ДГ | Y-167/2 | 0.1 | 9.97 | 59.45 | 4.106337 | 0.07 | 11.14512 | 0.21 | 14.37 | 0.15 | 0.13 |  | 99.76145 | 14.84 | 0.3031965 | 0.2489838 | 0.04995019 | 0.7600939 | 0.1899559 | 0.8000569 | Вахрушева, 2017 | зонд
549 | Рай-Из | Юго-Западное | ДГ | Y-187/8 | 0.2 | 11.01 | 55.71 | 4.471417 | 0.08 | 18.05662 | 0.44 | 9.93 | 0.09 | 0.21 |  | 100.258 | 22.08 | 0.5049925 | 0.1822204 | 0.05570357 | 0.7294638 | 0.2148326 | 0.7724945 | Вахрушева, 2017 | зонд
550 | Рай-Из | Юго-Западное | ДГ | Y-188/1 | 0.23 | 12.95 | 55.33 | 2.392972 | 0.18 | 17.6968 | 0.42 | 10.22 | 0.14 | 0.3 |  | 99.91978 | 19.85 | 0.4927646 | 0.1084747 | 0.02960412 | 0.719462 | 0.2509339 | 0.7414108 | Вахрушева, 2017 | зонд
551 | Рай-Из | Юго-Западное | ДГ | Y-189/1 | 0.25 | 11.55 | 56.72 | 2.767147 | 0.04 | 17.45012 | 0.36 | 10.56 | 0.09 | 0 |  | 99.80727 | 19.94 | 0.4810821 | 0.12487 | 0.03438528 | 0.7408142 | 0.2248005 | 0.7671944 | Вахрушева, 2017 | зонд
552 | Рай-Из | Юго-Западное | ДГ | Y-190/1 | 0.18 | 11.05 | 56.92 | 3.707844 | 0.1 | 16.37368 | 0.29 | 11.3 | 0.05 | 0 |  | 100.0215 | 19.71 | 0.4484072 | 0.1692722 | 0.04586502 | 0.7400444 | 0.2140905 | 0.7756182 | Вахрушева, 2017 | зонд
553 | Рай-Из | Юго-Западное | ДГ | Y-195/6 | 0.2 | 10.8 | 55.08 | 5.507929 | 0.07 | 17.54397 | 0.38 | 10.26 | 0.07 | 0.25 |  | 100.2419 | 22.5 | 0.4896205 | 0.2202705 | 0.06857732 | 0.7208068 | 0.2106158 | 0.7738773 | Вахрушева, 2017 | зонд
554 | Рай-Из | Юго-Западное | ДГ | Y-201/1 | 0.19 | 8.98 | 59.94 | 3.733328 | 0.1 | 13.52075 | 0.3 | 12.73 | 0.12 | 0.13 |  | 99.79408 | 16.88 | 0.3733863 | 0.1990098 | 0.04620455 | 0.779719 | 0.1740764 | 0.8174908 | Вахрушева, 2017 | зонд
555 | Рай-Из | Юго-Западное | ДГ | Y-201/3 | 0.12 | 9.07 | 57.27 | 5.555379 | 0.08 | 17.43127 | 0.37 | 10.24 | 0.11 | 0.09 |  | 100.3766 | 22.43 | 0.4884978 | 0.2228614 | 0.06947987 | 0.7528446 | 0.1776756 | 0.8090578 | Вахрушева, 2017 | зонд
556 | Рай-Из | Юго-Западное | ДГ | Y-205/2 | 0.26 | 14.09 | 52.47 | 4.391599 | 0.17 | 16.52844 | 0.37 | 11.44 | 0.08 | 0 |  | 99.85004 | 20.48 | 0.4476885 | 0.1929494 | 0.05381165 | 0.6757678 | 0.2704206 | 0.7142001 | Вахрушева, 2017 | зонд
557 | Рай-Из | Юго-Западное | ДГ | Y-261/4 | 0.11 | 10.87 | 58.37 | 4.464913 | 0.08 | 12.50247 | 0.23 | 13.83 | 0.1 | 0.04 |  | 100.6174 | 16.52 | 0.336508 | 0.2431943 | 0.05389692 | 0.7405824 | 0.2055207 | 0.7827714 | Вахрушева, 2017 | зонд
558 | Рай-Из | Юго-Западное | ДГ | Y-300/5 ц | 0.14 | 7.7 | 45.67 | 16.84255 | 0.17 | 17.68507 | 0.27 | 10.19 | 0.21 | 0.13 |  | 99.68762 | 32.84 | 0.4933337 | 0.461481 | 0.219003 | 0.6241746 | 0.1568224 | 0.7992023 | Вахрушева, 2017 | зонд
559 | Рай-Из | Юго-Западное | ДГ | Y-300/5 к | 0.17 | 7.78 | 45.79 | 16.9795 | 0.11 | 18.57184 | 0.27 | 9.33 | 0.17 | 0.01 |  | 99.40135 | 33.85 | 0.5275796 | 0.4513522 | 0.2196744 | 0.62267 | 0.1576555 | 0.7979619 | Вахрушева, 2017 | зонд
560 | Рай-Из | Юго-Западное | ДГ | Y-1118/3 | 0.18 | 12.08 | 56.37 | 2.984509 | 0.15 | 17.04454 | 0.3 | 10.82 | 0.1 | 0.15 |  | 100.219 | 19.73 | 0.4691524 | 0.1361121 | 0.03677569 | 0.7300772 | 0.2331471 | 0.7579514 | Вахрушева, 2017 | зонд
561 | Рай-Из | Юго-Западное | ДГ | Y-1118/4 | 0.21 | 11.92 | 56.99 | 3.45493 | 0.11 | 14.41125 | 0.32 | 12.4 | 0.13 | 0.21 |  | 100.1562 | 17.52 | 0.3946833 | 0.1774418 | 0.04212001 | 0.7302652 | 0.2276148 | 0.7623765 | Вахрушева, 2017 | зонд
562 | Рай-Из | Юго-Западное | ДГ | Y-1145/2 | 0.16 | 11.94 | 54.41 | 5.811898 | 0.12 | 13.75045 | 0.31 | 12.83 | 0.12 | 0.11 |  | 99.62235 | 18.98 | 0.3754994 | 0.275532 | 0.07113498 | 0.6999656 | 0.2288994 | 0.7535709 | Вахрушева, 2017 | зонд
563 | Рай-Из | Юго-Западное | ДГ | Y-1145/3 | 0.2 | 11.12 | 57.56 | 3.98799 | 0.11 | 12.96161 | 0.28 | 13.47 | 0.1 | 0 |  | 99.8296 | 16.55 | 0.3505883 | 0.2168236 | 0.04869043 | 0.7386576 | 0.212652 | 0.7764639 | Вахрушева, 2017 | зонд
564 | Рай-Из | Юго-Западное | ДГ | Y-1190/4 | 0.09 | 8.75 | 60.29 | 4.245014 | 0.05 | 12.80034 | 0.22 | 13.28 | 0.08 | 0.07 |  | 99.92535 | 16.62 | 0.3509721 | 0.2298257 | 0.05220179 | 0.7792635 | 0.1685347 | 0.8221829 | Вахрушева, 2017 | зонд
565 | Рай-Из | Юго-Западное | ДГ | Y-1204/2 | 0.14 | 7.71 | 56.95 | 7.136863 | 0 | 16.49825 | 0.33 | 10.68 | 0.12 | 0.01 |  | 99.64511 | 22.92 | 0.464286 | 0.2801838 | 0.0902582 | 0.7570173 | 0.1527245 | 0.8321232 | Вахрушева, 2017 | зонд
566 | Рай-Из | Юго-Западное | ДГ | Y-1304/1 | 0.12 | 8.01 | 56.67 | 6.947266 | 0.12 | 17.60885 | 0.38 | 9.94 | 0.07 | 0.06 |  | 99.94612 | 23.86 | 0.4984634 | 0.2619955 | 0.08787597 | 0.7534288 | 0.1586952 | 0.8260158 | Вахрушева, 2017 | зонд
567 | Рай-Из | Юго-Западное | ДГ | Y-1304/1 | 0.1 | 8.17 | 56.74 | 7.499231 | 0.06 | 16.46219 | 0.44 | 10.81 | 0.12 | 0 |  | 100.4514 | 23.21 | 0.4607344 | 0.2907312 | 0.09381804 | 0.746091 | 0.160091 | 0.8233346 | Вахрушева, 2017 | зонд
568 | Рай-Из | Юго-Западное | ДГ | Y-1304/13 | 0.09 | 10.99 | 57.93 | 4.228704 | 0 | 12.81501 | 0.3 | 13.34 | 0.15 | 0.18 |  | 100.0837 | 16.62 | 0.3502067 | 0.2289427 | 0.05136224 | 0.7395592 | 0.2090785 | 0.7796013 | Вахрушева, 2017 | зонд
569 | Рай-Из | Юго-Западное | ДГ | Y-1305/1 | 0.11 | 9.95 | 60.22 | 3.289444 | 0.15 | 12.63016 | 0.19 | 13.71 | 0.09 | 0 |  | 100.3896 | 15.59 | 0.3407353 | 0.1898572 | 0.0400323 | 0.7703031 | 0.1896646 | 0.8024261 | Вахрушева, 2017 | зонд
570 | Рай-Из | Юго-Западное | ДГ | Y-3 054/2 ц | 0.06 | 6.59 | 49.91 | 15.49332 | 0.11 | 16.74911 | 0.46 | 9.99 | 0.19 | 0.18 |  | 99.79243 | 30.69 | 0.4846996 | 0.4542521 | 0.1979363 | 0.6701951 | 0.1318686 | 0.8355884 | Вахрушева, 2017 | зонд
571 | Рай-Из | Юго-Западное | ДГ | Y-3054/2 к | 0.13 | 4.43 | 47.23 | 19.88938 | 0.07 | 18.00353 | 0.47 | 8.94 | 0.32 | 0 |  | 99.50292 | 35.9 | 0.530475 | 0.4985122 | 0.2600931 | 0.6491696 | 0.09073738 | 0.8773665 | Вахрушева, 2017 | зонд
572 | Рай-Из | Юго-Западное | ДГ | Y-3055/1 ц | 0.06 | 7.19 | 60.25 | 5.900026 | 0.04 | 12.31116 | 0.38 | 13.23 | 0.09 | 0.07 |  | 99.58118 | 17.62 | 0.3429981 | 0.3012993 | 0.07330239 | 0.7867813 | 0.1399163 | 0.8490163 | Вахрушева, 2017 | зонд
573 | Рай-Из | Юго-Западное | ДГ | Y-3055/1 к | 0.08 | 8.09 | 57.04 | 8.334955 | 0.12 | 11.86021 | 0.39 | 13.56 | 0.15 | 0.07 |  | 99.72516 | 19.36 | 0.3291755 | 0.3873892 | 0.1029521 | 0.740533 | 0.1565149 | 0.8255222 | Вахрушева, 2017 | зонд
574 | Рай-Из | Юго-Западное | ДГ | Y-3055/2 ц | 0.09 | 7.31 | 58.96 | 6.540338 | 0.04 | 14.015 | 0.24 | 12.28 | 0.09 | 0.04 |  | 99.66534 | 19.9 | 0.390354 | 0.2957313 | 0.08179385 | 0.7750161 | 0.1431901 | 0.8440545 | Вахрушева, 2017 | зонд
575 | Рай-Из | Юго-Западное | ДГ | Y-3055/2 к | 0.09 | 8.23 | 55.4 | 8.987809 | 0.14 | 13.80277 | 0.29 | 12.37 | 0.22 | 0 |  | 99.57058 | 21.89 | 0.3849983 | 0.3694518 | 0.1121963 | 0.7268876 | 0.1609161 | 0.8187481 | Вахрушева, 2017 | зонд
576 | Рай-Из | Юго-Западное | ДГ | Y-3055/3 ц | 0.12 | 8.22 | 60.86 | 4.541615 | 0.11 | 11.85346 | 0.23 | 13.85 | 0.1 | 0.06 |  | 99.98507 | 15.94 | 0.324395 | 0.256373 | 0.05580415 | 0.7859971 | 0.1581988 | 0.8324513 | Вахрушева, 2017 | зонд
577 | Рай-Из | Юго-Западное | ДГ | Y-3055/3 к | 0.07 | 8.3 | 60.7 | 4.436696 | 0.17 | 12.11786 | 0.25 | 13.63 | 0.13 | 0 |  | 99.82456 | 16.11 | 0.3327943 | 0.2478075 | 0.05461415 | 0.7853568 | 0.160029 | 0.8307262 | Вахрушева, 2017 | зонд
578 | Рай-Из | Юго-Западное | ДГ | Y-3259/3 ц | 0.08 | 12.66 | 53 | 5.428604 | 0.17 | 16.06534 | 0.32 | 11.4 | 0.1 | 0 |  | 99.29395 | 20.95 | 0.4415361 | 0.2331603 | 0.06704892 | 0.6880378 | 0.2449133 | 0.7374854 | Вахрушева, 2017 | зонд
579 | Рай-Из | Юго-Западное | ДГ | Y-3259/3 к | 0.11 | 12.2 | 52.86 | 5.95182 | 0.2 | 16.50455 | 0.37 | 11.08 | 0.09 | 0 |  | 99.43637 | 21.86 | 0.4552485 | 0.244991 | 0.07382524 | 0.689152 | 0.2370227 | 0.7440842 | Вахрушева, 2017 | зонд
580 | Рай-Из | Юго-Западное | ДГ | Y-3259/5 ц | 0.12 | 25.1 | 43.37 | 3.930293 | 0.12 | 10.28352 | 0.18 | 16.5 | 0.2 | 0.12 |  | 99.94382 | 13.82 | 0.2590718 | 0.2558982 | 0.04424538 | 0.5131746 | 0.44258 | 0.5369314 | Вахрушева, 2017 | химия
581 | Рай-Из | Енгайское | ДГ |  | 0.22 | 12.7 | 53 | 5.300023 |  | 17.12104 |  | 11.04 |  |  |  | 99.38106 | 21.89 | 0.4652566 | 0.2178626 | 0.06551416 | 0.6885985 | 0.2458874 | 0.7368742 | Перевозчиков, 1978 | химия
582 | Рай-Из | Енгайское | ДГ | Р-248-1 | 0.21 | 12.42 | 55.01 | 5.814291 |  | 12.1703 |  | 14.36 |  |  |  | 99.98459 | 17.402 | 0.3222548 | 0.3006406 | 0.06997813 | 0.6958891 | 0.2341328 | 0.7482502 | Перевозчиков, 1978 | химия
583 | Рай-Из | Енгайское | ДГ | Р-248-2 | 0.18 | 12.18 | 54.9 | 6.362697 |  | 14.40584 |  | 13.09 |  |  |  | 101.1185 | 20.131 | 0.3817338 | 0.2843977 | 0.07652611 | 0.6940225 | 0.2294514 | 0.7515345 | Перевозчиков, 1978 | химия
584 | Рай-Из | Енгайское | ДГ | Р-248-3 | 0.22 | 11.76 | 51.17 | 7.159567 |  | 21.06182 | 0.39 | 8.22 |  |  |  | 99.98139 | 27.504 | 0.5897449 | 0.2342294 | 0.0902133 | 0.6776915 | 0.2320952 | 0.7448905 | Перевозчиков, 1978 | химия
585 | Рай-Из | Енгайское | ДГ | Р-248-13.5 | 0.22 | 12.31 | 50.88 | 7.205771 |  | 20.06225 | 0.36 | 8.95 |  |  |  | 99.98802 | 26.546 | 0.5570518 | 0.2442484 | 0.09011098 | 0.6687706 | 0.2411184 | 0.7350024 | Перевозчиков, 1978 | химия
586 | Рай-Из | Енгайское | ДГ | Р-248-25.0 | 0.23 | 12.73 | 51.31 | 6.933275 |  | 18.21344 | 0.34 | 10.22 |  |  |  | 99.97671 | 24.452 | 0.499958 | 0.2551375 | 0.08580485 | 0.6674339 | 0.2467612 | 0.7300782 | Перевозчиков, 1978 | химия
587 | Рай-Из | Енгайское | ДГ | Р-248-60.0 | 0.21 | 12.72 | 54.18 | 4.958393 |  | 15.75844 | 0.28 | 11.87 |  |  |  | 99.97683 | 20.22 | 0.4268734 | 0.2206533 | 0.06059468 | 0.6959296 | 0.2434757 | 0.7408193 | Перевозчиков, 1978 | химия
588 | Рай-Из | Енгайское | ДГ | Р-248-65.0 | 0.22 | 13.93 | 54.35 | 4.659936 |  | 12.30699 | 0.2 | 14.31 |  |  |  | 99.97693 | 16.5 | 0.3254642 | 0.2541244 | 0.05573799 | 0.6832878 | 0.2609742 | 0.723621 | Перевозчиков, 1978 | химия
589 | Рай-Из | Енгайское | ДГ | Р-248-74.5 | 0.23 | 12.18 | 52.57 | 6.143281 |  | 18.60328 | 0.32 | 9.93 |  |  |  | 99.97656 | 24.131 | 0.5124465 | 0.2290739 | 0.07633707 | 0.6866033 | 0.2370596 | 0.7433484 | Перевозчиков, 1978 | химия
590 | Рай-Из | Енгайское | ДГ | Р-248-88.5 | 0.23 | 13.42 | 52.48 | 5.595464 |  | 16.5292 | 0.27 | 11.45 |  |  |  | 99.97467 | 21.564 | 0.4474839 | 0.2334841 | 0.06842468 | 0.6745332 | 0.2570421 | 0.724078 | Перевозчиков, 1978 | химия
591 | Рай-Из | Енгайское | ДГ | Р-248-92.5 | 0.23 | 14.03 | 52.55 | 5.067878 |  | 15.88892 | 0.28 | 11.93 |  |  |  | 99.9768 | 20.449 | 0.4276575 | 0.2229999 | 0.06159536 | 0.6713165 | 0.2670881 | 0.7153806 | Перевозчиков, 1978 | химия
592 | Рай-Из | Енгайское | ДГ | Р-248-96.5 | 0.22 | 11.8 | 53.29 | 6.510362 |  | 16.77598 | 0.3 | 11.09 |  |  |  | 99.98634 | 22.634 | 0.4590725 | 0.2588178 | 0.0803705 | 0.6914647 | 0.2281648 | 0.7518949 | Перевозчиков, 1978 | зонд
593 | Рай-Из | Енгайское | ДГ | К-726-4 | 0.16 | 14.25 | 53.15 | 3.670179 | 0.03 | 17.59831 | 0.28 | 10.71 | 0.06 | 0.1 |  | 100.0385 | 20.90073 | 0.4796722 | 0.1580071 | 0.04483785 | 0.6824858 | 0.2726764 | 0.7145235 | Селиванов, 2010 | зонд
594 | Рай-Из | Енгайское | ДГ | К-726-4 | 0.2 | 14.22 | 53.31 | 3.33464 | 0.05 | 17.43016 | 0.34 | 10.71 | 0.07 | 0.16 |  | 99.8648 | 20.43067 | 0.4772764 | 0.1468647 | 0.0408456 | 0.6863376 | 0.2728167 | 0.7155653 | Селиванов, 2010 | зонд
595 | Рай-Из | Енгайское | ДГ | К-726-6 | 0.18 | 13.3 | 52.87 | 4.88585 | 0.17 | 17.81469 | 0.21 | 10.51 | 0.05 | 0.13 |  | 100.1505 | 22.21098 | 0.4874314 | 0.1979353 | 0.06010553 | 0.6836226 | 0.2562719 | 0.7273397 | Селиванов, 2010 | зонд
596 | Рай-Из | Енгайское | ДГ | К-726-6 | 0.19 | 13.76 | 52.73 | 4.91114 | 0.11 | 17.39194 | 0.39 | 10.88 | 0.06 | 0.05 |  | 100.5131 | 21.81098 | 0.4728017 | 0.2026085 | 0.05997496 | 0.6768279 | 0.2631972 | 0.7200105 | Селиванов, 2010 | зонд
597 | Рай-Из | Енгайское | ДГ | К-726-7 | 0.19 | 11.03 | 51.68 | 7.633308 | 0.15 | 17.66308 | 0.37 | 10 | 0.11 | 0.06 |  | 98.89638 | 24.53153 | 0.4977276 | 0.2799874 | 0.09634482 | 0.6856001 | 0.2180551 | 0.7586966 | Селиванов, 2010 | зонд
598 | Рай-Из | Енгайское | ДГ | К-726-8 | 0.14 | 14.48 | 51.92 | 4.157327 | 0.11 | 15.71007 | 0.27 | 11.78 | 0.09 | 0 |  | 98.7174 | 19.45083 | 0.4279837 | 0.192321 | 0.05106713 | 0.6703394 | 0.2785935 | 0.7064139 | Селиванов, 2010 | зонд
599 | Рай-Из | Енгайское | ДГ | К-726-8 | 0.19 | 14.71 | 51.95 | 4.324355 | 0.15 | 15.84981 | 0.28 | 11.77 | 0.02 | 0.14 |  | 99.42417 | 19.74086 | 0.4303612 | 0.1971087 | 0.05275671 | 0.6661541 | 0.2810892 | 0.7032556 | Селиванов, 2010 | зонд
600 | Рай-Из | Енгайское | ДГ | К-726-10 | 0.22 | 12.64 | 54.69 | 4.668586 | 0.11 | 15.46014 | 0.14 | 12.12 | 0 | 0.13 |  | 100.2287 | 19.66093 | 0.4171284 | 0.2136642 | 0.05696885 | 0.7014437 | 0.2415874 | 0.7438182 | Селиванов, 2010 | зонд
601 | Рай-Из | Енгайское | ДГ | К-726-10 | 0.19 | 12.64 | 53.61 | 5.780265 | 0.07 | 15.47007 | 0.23 | 11.88 | 0.1 | 0.19 |  | 100.1903 | 20.67116 | 0.4221558 | 0.2516131 | 0.07055443 | 0.6877889 | 0.2416566 | 0.7399991 | Селиванов, 2010 | зонд
602 | Рай-Из | Енгайское | ДГ | К-726-11 | 0.17 | 14.29 | 52.91 | 3.822564 | 0.24 | 16.77122 | 0.25 | 11.12 | 0.05 | 0.25 |  | 99.92379 | 20.21076 | 0.4583314 | 0.1701856 | 0.04672075 | 0.6797131 | 0.2735662 | 0.7130262 | Селиванов, 2010 | зонд
603 | Рай-Из | Енгайское | ДГ | К-726-11 | 0.2 | 13.38 | 52.61 | 4.696274 | 0.2 | 16.87523 | 0.39 | 10.79 | 0.06 | 0.24 |  | 99.49151 | 21.10094 | 0.467358 | 0.2002637 | 0.05801428 | 0.6830973 | 0.2588884 | 0.7251673 | Селиванов, 2010 | зонд
604 | Рай-Из | Енгайское | ДГ | К-726-12 | 0.17 | 12.38 | 54.2 | 5.76178 | 0.1 | 14.4167 | 0.2 | 12.57 | 0.13 | 0.07 |  | 99.98848 | 19.60115 | 0.391525 | 0.2644998 | 0.07016231 | 0.6937122 | 0.2361255 | 0.7460573 | Селиванов, 2010 | зонд
605 | Рай-Из | Енгайское | ДГ | К-726-12 | 0.2 | 12.2 | 54.47 | 5.536226 | 0.15 | 14.65961 | 0.19 | 12.44 | 0.09 | 0.13 |  | 100.0958 | 19.64111 | 0.3980008 | 0.2536286 | 0.06759984 | 0.6990722 | 0.233328 | 0.7497556 | Селиванов, 2010 | зонд
606 | Рай-Из | Енгайское | ДГ | К-726-13 | 0.22 | 12.8 | 55.06 | 4.339737 | 0.13 | 14.57597 | 0.27 | 12.7 | 0.07 | 0 |  | 100.2057 | 18.48087 | 0.3916913 | 0.2112962 | 0.05275606 | 0.7035224 | 0.2437216 | 0.7427045 | Селиванов, 2010 | зонд
607 | Рай-Из | Енгайское | ДГ | К-726-13 | 0.2 | 12.61 | 54.93 | 4.821101 | 0.12 | 14.60294 | 0.24 | 12.67 | 0.16 | 0 |  | 100.414 | 18.94096 | 0.3926956 | 0.2290312 | 0.05857421 | 0.7014594 | 0.2399664 | 0.7451033 | Селиванов, 2010 | зонд
608 | Рай-Из | Енгайское | ДГ | К-726-14 | 0.2 | 12.62 | 54.15 | 4.945701 | 0.05 | 16.58085 | 0.32 | 11.14 | 0.1 | 0.2 |  | 100.3465 | 21.03099 | 0.4550529 | 0.2116015 | 0.06058828 | 0.6972557 | 0.242156 | 0.7422259 | Селиванов, 2010 | зонд
609 | Рай-Из | Енгайское | ДГ | К-726-14 | 0.14 | 11.07 | 52.69 | 7.021059 | 0.04 | 18.74386 | 0.3 | 9.57 | 0.12 | 0 |  | 99.72491 | 25.0614 | 0.5235455 | 0.2520853 | 0.08804825 | 0.694511 | 0.2174407 | 0.7615655 | Селиванов, 2010 | зонд
610 | Рай-Из | Енгайское | ДГ | К-726-15 | 0.21 | 13.59 | 52.49 | 4.674356 | 0.08 | 17.38495 | 0.39 | 10.73 | 0 | 0.06 |  | 99.64931 | 21.59093 | 0.4761631 | 0.1948054 | 0.05761478 | 0.6800197 | 0.2623655 | 0.7215942 | Селиванов, 2010 | зонд
611 | Рай-Из | Енгайское | ДГ | К-726-15 | 0.15 | 11.25 | 51.01 | 8.416959 | 0.07 | 20.0181 | 0.33 | 8.83 | 0 | 0.11 |  | 100.2451 | 27.59168 | 0.5598371 | 0.2744905 | 0.1056702 | 0.6731094 | 0.2212204 | 0.7526411 | Селиванов, 2010 | зонд
612 | Рай-Из | Енгайское | ДГ | К-726-16 | 0.17 | 13.48 | 54.99 | 3.740545 | 0.16 | 13.53501 | 0.2 | 13.41 | 0 | 0.02 |  | 99.75555 | 16.90075 | 0.3615363 | 0.1991497 | 0.04525614 | 0.6992929 | 0.255451 | 0.7324403 | Селиванов, 2010 | зонд
613 | Рай-Из | Енгайское | ДГ | К-726-16 | 0.2 | 13.53 | 54.63 | 4.320757 | 0.11 | 13.52305 | 0.23 | 13.38 | 0.09 | 0.07 |  | 100.1238 | 17.41086 | 0.3618493 | 0.2233007 | 0.05209943 | 0.6923682 | 0.2555324 | 0.7304228 | Селиванов, 2010 | зонд
614 | Рай-Из | Енгайское | ДГ | К-726-17 | 0.17 | 13.66 | 54.4 | 4.116608 | 0.09 | 13.7067 | 0.24 | 13.14 | 0.17 | 0.09 |  | 99.84331 | 17.41082 | 0.3691751 | 0.2127506 | 0.04978324 | 0.6914732 | 0.2587435 | 0.7277005 | Селиванов, 2010 | зонд
615 | Рай-Из | Енгайское | ДГ | К-726-17 | 0.19 | 12.42 | 53.68 | 5.736084 | 0.07 | 15.19982 | 0.25 | 12.22 | 0 | 0 |  | 99.8259 | 20.36115 | 0.4110149 | 0.2534916 | 0.07028557 | 0.6913468 | 0.2383677 | 0.743612 | Селиванов, 2010 | зонд
616 | Рай-Из | Енгайское | ДГ | К-726-18 | 0.13 | 12.23 | 52.83 | 6.65712 | 0.03 | 16.96126 | 0.3 | 11.04 | 0 | 0 |  | 100.2184 | 22.95133 | 0.4629246 | 0.260993 | 0.08184196 | 0.6826579 | 0.2355002 | 0.743508 | Селиванов, 2010 | зонд
617 | Рай-Из | Енгайское | ДГ | К-726-18 | 0.18 | 10.02 | 52.34 | 8.443673 | 0.12 | 20.19407 | 0.26 | 8.65 | 0.08 | 0.06 |  | 100.3777 | 27.79169 | 0.5670558 | 0.27338 | 0.1066778 | 0.6950391 | 0.198283 | 0.7780386 | Селиванов, 2010 | зонд
618 | Рай-Из | Енгайское | ДГ | К-726-19 | 0.15 | 11.01 | 51.83 | 8.826798 | 0.09 | 16.51941 | 0.32 | 11 | 0.13 | 0.04 |  | 99.95621 | 24.46177 | 0.4572695 | 0.3246873 | 0.1095831 | 0.6763236 | 0.2140932 | 0.7595584 | Селиванов, 2010 | зонд
619 | Рай-Из | Енгайское | ДГ | К-726-19 | 0.24 | 8.11 | 51.71 | 10.42098 | 0.19 | 21.47529 | 0.4 | 7.35 | 0.01 | 0.27 |  | 100.2163 | 30.85208 | 0.6211004 | 0.3039304 | 0.1345082 | 0.7015324 | 0.1639594 | 0.8105593 | Селиванов, 2010 | зонд
620 | Рай-Из | Енгайское | ДГ | К-742-2 | 0.17 | 13.67 | 54.01 | 4.064319 | 0.07 | 15.33374 | 0.3 | 11.99 | 0.05 | 0.19 |  | 99.86806 | 18.99081 | 0.4177544 | 0.1925728 | 0.04941776 | 0.6902434 | 0.2603388 | 0.726127 | Селиванов, 2010 | зонд
621 | Рай-Из | Енгайское | ДГ | К-742-2 | 0.2 | 13.58 | 54.02 | 3.542723 | 0.06 | 16.09297 | 0.31 | 11.55 | 0 | 0.1 |  | 99.48569 | 19.28071 | 0.4387383 | 0.1653351 | 0.04341996 | 0.6958884 | 0.2606916 | 0.7274754 | Селиванов, 2010 | зонд
622 | Рай-Из | Енгайское | ДГ | К-742-3 | 0.17 | 13.65 | 55.22 | 3.426681 | 0.11 | 13.38736 | 0.26 | 13.31 | 0.14 | 0.08 |  | 99.76404 | 16.47069 | 0.3607326 | 0.187203 | 0.0413616 | 0.7005721 | 0.2580663 | 0.7307991 | Селиванов, 2010 | зонд
623 | Рай-Из | Енгайское | ДГ | К-742-3 | 0.19 | 13.56 | 55.55 | 3.281713 | 0.09 | 13.43777 | 0.19 | 13.45 | 0.15 | 0.03 |  | 99.97948 | 16.39066 | 0.3591879 | 0.1801586 | 0.03958266 | 0.7042409 | 0.2561764 | 0.7332655 | Селиванов, 2010 | зонд
624 | Рай-Из | Енгайское | ДГ | К-742-4 | 0.19 | 13.38 | 55.4 | 3.611323 | 0.05 | 13.29125 | 0.24 | 13.36 | 0.12 | 0.13 |  | 99.80258 | 16.54072 | 0.3582104 | 0.1964548 | 0.04361614 | 0.7032722 | 0.2531116 | 0.7353451 | Селиванов, 2010 | зонд
625 | Рай-Из | Енгайское | ДГ | К-742-4 | 0.2 | 13.67 | 55.33 | 3.529611 | 0.05 | 13.25476 | 0.18 | 13.64 | 0.17 | 0 |  | 100.0844 | 16.43071 | 0.3528281 | 0.1932953 | 0.0424759 | 0.6998568 | 0.2576673 | 0.7309025 | Селиванов, 2010 | зонд
626 | Рай-Из | Енгайское | ДГ | К-742-5 | 0.17 | 13.19 | 55.36 | 4.331547 | 0.1 | 13.05334 | 0.23 | 13.71 | 0.04 | 0.06 |  | 100.2849 | 16.95087 | 0.3481769 | 0.2299332 | 0.05207535 | 0.6995489 | 0.2483757 | 0.7379795 | Селиванов, 2010 | зонд
627 | Рай-Из | Енгайское | ДГ | К-742-5 | 0.15 | 12.62 | 55.49 | 4.066364 | 0.05 | 13.3719 | 0.22 | 13.31 | 0.06 | 0 |  | 99.38826 | 17.03081 | 0.3604662 | 0.2148431 | 0.04949497 | 0.7099085 | 0.2405965 | 0.7468751 | Селиванов, 2010 | зонд
628 | Рай-Из | Енгайское | ДГ | К-742-6 | 0.2 | 12.18 | 55.51 | 4.877637 | 0.12 | 14.22208 | 0.22 | 12.71 | 0.1 | 0.18 |  | 100.3497 | 18.61098 | 0.3856642 | 0.2358255 | 0.05926639 | 0.7089294 | 0.2318042 | 0.7535921 | Селиванов, 2010 | зонд
629 | Рай-Из | Енгайское | ДГ | К-742-6 | 0.15 | 13.17 | 54.96 | 4.247087 | 0.08 | 13.76932 | 0.24 | 13.05 | 0.05 | 0.15 |  | 99.90641 | 17.59085 | 0.3718412 | 0.2172476 | 0.05139124 | 0.6990005 | 0.2496082 | 0.7368692 | Селиванов, 2010 | зонд
630 | Рай-Из | Енгайское | ДГ | К-742-7 | 0.2 | 13.78 | 54.72 | 4.258008 | 0.13 | 12.1895 | 0.14 | 14.14 | 0.12 | 0.18 |  | 99.8775 | 16.02085 | 0.3259821 | 0.2391505 | 0.05108199 | 0.689986 | 0.258932 | 0.7271292 | Селиванов, 2010 | зонд
631 | Рай-Из | Енгайское | ДГ | К-742-7 | 0.2 | 13.77 | 54.86 | 4.283763 | 0.1 | 12.23633 | 0.12 | 14.29 | 0.15 | 0.07 |  | 100.1301 | 16.09086 | 0.3245078 | 0.2395503 | 0.05129421 | 0.6904489 | 0.2582569 | 0.7277798 | Селиванов, 2010 | зонд
632 | Рай-Из | Енгайское | ДГ | К-742-8 | 0.22 | 12.1 | 52.69 | 6.776088 | 0.1 | 16.10423 | 0.34 | 11.39 | 0.11 | 0.07 |  | 99.92032 | 22.20136 | 0.4423489 | 0.2746311 | 0.08354262 | 0.6827946 | 0.2336628 | 0.7450369 | Селиванов, 2010 | зонд
633 | Рай-Из | Енгайское | ДГ | К-742-8 | 0.21 | 12.51 | 52.44 | 6.670512 | 0.12 | 15.93921 | 0.3 | 11.57 | 0.08 | 0.14 |  | 100.0397 | 21.94133 | 0.4359502 | 0.2735561 | 0.08196425 | 0.6772683 | 0.2407674 | 0.7377363 | Селиванов, 2010 | зонд
634 | Рай-Из | Енгайское | ДГ | К-742-9 | 0.21 | 13.36 | 54.89 | 3.79399 | 0.09 | 14.28693 | 0.26 | 12.88 | 0.11 | 0 |  | 99.93092 | 17.70076 | 0.3835962 | 0.1928657 | 0.04603622 | 0.7000507 | 0.2539131 | 0.7338337 | Селиванов, 2010 | зонд
635 | Рай-Из | Енгайское | ДГ | К-742-9 | 0.17 | 10.34 | 56.87 | 4.702372 | 0.07 | 15.32975 | 0.29 | 11.8 | 0.05 | 0 |  | 99.65212 | 19.56094 | 0.4215813 | 0.2163106 | 0.05828971 | 0.7409534 | 0.2007569 | 0.7868167 | Селиванов, 2010 | зонд
636 | Рай-Из | Енгайское | ДГ | К-742-10 | 0.19 | 14.29 | 54.44 | 3.976356 | 0.12 | 11.03287 | 0.2 | 14.92 | 0.18 | 0.05 |  | 99.43923 | 14.6108 | 0.2932183 | 0.2448848 | 0.04757591 | 0.684625 | 0.2677991 | 0.7188237 | Селиванов, 2010 | зонд
637 | Рай-Из | Енгайское | ДГ | К-742-10 | 0.2 | 14.12 | 54.5 | 4.154854 | 0.1 | 11.19229 | 0.16 | 14.88 | 0.18 | 0.05 |  | 99.59715 | 14.93083 | 0.2967602 | 0.250393 | 0.04972629 | 0.6855822 | 0.2646915 | 0.7214576 | Селиванов, 2010 | зонд
638 | Рай-Из | Енгайское | ДГ | К-742-11 | 0.21 | 13.81 | 54.18 | 4.336571 | 0.06 | 13.20882 | 0.25 | 13.53 | 0.03 | 0.1 |  | 99.74539 | 17.11087 | 0.353885 | 0.2280473 | 0.05230184 | 0.686819 | 0.2608791 | 0.7247234 | Селиванов, 2010 | зонд
639 | Рай-Из | Енгайское | ДГ | К-742-11 | 0.2 | 13.73 | 54.15 | 4.552529 | 0.1 | 13.14455 | 0.22 | 13.44 | 0.22 | 0.21 |  | 100.0371 | 17.24091 | 0.3542958 | 0.2375981 | 0.05486731 | 0.6859496 | 0.2591831 | 0.7257707 | Селиванов, 2010 | зонд
640 | Рай-Из | Енгайское | ДГ | К-742-12 | 0.18 | 13.88 | 54.9 | 3.950445 | 0.11 | 12.28618 | 0.16 | 14.21 | 0.23 | 0.02 |  | 99.98662 | 15.84079 | 0.3266333 | 0.2243984 | 0.04737052 | 0.6919381 | 0.2606914 | 0.7263455 | Селиванов, 2010 | зонд
641 | Рай-Из | Енгайское | ДГ | К-742-12 | 0.2 | 14.13 | 54.99 | 3.786012 | 0.14 | 12.4641 | 0.16 | 14.09 | 0.2 | 0.14 |  | 100.3401 | 15.87076 | 0.3316806 | 0.214652 | 0.04522429 | 0.6904088 | 0.2643669 | 0.723111 | Селиванов, 2010 | зонд
642 | Рай-Из | Енгайское | ДГ | К-742-13 | 0.2 | 14.17 | 55.19 | 3.736979 | 0.07 | 12.15821 | 0.24 | 14.43 | 0.16 | 0 |  | 100.4052 | 15.52075 | 0.320977 | 0.21665 | 0.04451956 | 0.6910721 | 0.2644083 | 0.7232719 | Селиванов, 2010 | зонд
643 | Рай-Из | Енгайское | ДГ | К-742-13 | 0.18 | 13.77 | 55.76 | 3.329461 | 0.11 | 12.25482 | 0.14 | 14.3 | 0.13 | 0 |  | 100.0043 | 15.25067 | 0.3246855 | 0.1964427 | 0.03987128 | 0.701846 | 0.2582827 | 0.7309916 | Селиванов, 2010 | зонд
644 | Рай-Из | Енгайское | ДГ | К-742-14 | 0.22 | 13.73 | 54.57 | 4.590741 | 0.15 | 11.73017 | 0.23 | 14.54 | 0.1 | 0.07 |  | 99.97091 | 15.86092 | 0.3115848 | 0.2604383 | 0.05500984 | 0.6872968 | 0.2576933 | 0.7273058 | Селиванов, 2010 | зонд
645 | Рай-Из | Енгайское | ДГ | К-742-14 | 0.19 | 13.83 | 54.37 | 4.476034 | 0.04 | 11.51336 | 0.23 | 14.6 | 0.14 | 0 |  | 99.41939 | 15.5409 | 0.3067209 | 0.2591598 | 0.05374371 | 0.6861616 | 0.2600947 | 0.7251329 | Селиванов, 2010 | зонд
646 | Рай-Из | Енгайское | ДГ | К-742-15а_вкр | 0.19 | 13.62 | 55.87 | 3.774463 | 0.06 | 11.14449 | 0.2 | 14.99 | 0.12 | 0 |  | 100.009 | 14.54075 | 0.2943357 | 0.2335709 | 0.04502471 | 0.7004986 | 0.2544767 | 0.7335254 | Селиванов, 2010 | зонд
647 | Рай-Из | Енгайское | ДГ | К-742-15а_вкр | 0.21 | 13.78 | 55.92 | 3.523158 | 0.1 | 11.32057 | 0.16 | 14.84 | 0.11 | 0.11 |  | 100.1037 | 14.4907 | 0.2997085 | 0.2187727 | 0.04200097 | 0.7006921 | 0.257307 | 0.7314121 | Селиванов, 2010 | зонд
648 | Рай-Из | Енгайское | ДГ | К-742-15б_спл | 0.21 | 13.45 | 55.09 | 4.80058 | 0.04 | 11.2614 | 0.16 | 14.92 | 0.15 | 0.04 |  | 100.182 | 15.58096 | 0.297485 | 0.2772361 | 0.05730604 | 0.6912136 | 0.2514804 | 0.7332322 | Селиванов, 2010 | зонд
649 | Рай-Из | Енгайское | ДГ | К-742-15б_спл | 0.23 | 13.6 | 55.13 | 4.096893 | 0.06 | 11.25444 | 0.11 | 14.94 | 0.09 | 0 |  | 99.57133 | 14.94082 | 0.297076 | 0.2467349 | 0.04915629 | 0.6952569 | 0.2555868 | 0.7311999 | Селиванов, 2010 | зонд
650 | Рай-Из | Енгайское | ДГ | К-742-16 | 0.19 | 13.8 | 55.3 | 3.945323 | 0.04 | 11.92079 | 0.14 | 14.51 | 0.14 | 0 |  | 100.0061 | 15.47079 | 0.3154988 | 0.2294672 | 0.04714515 | 0.6945642 | 0.2582906 | 0.7289297 | Селиванов, 2010 | зонд
651 | Рай-Из | Енгайское | ДГ | К-742-16 | 0.18 | 13.75 | 55.43 | 3.788637 | 0.15 | 11.87174 | 0.15 | 14.5 | 0.2 | 0 |  | 100.0504 | 15.28076 | 0.3147578 | 0.2230944 | 0.04532609 | 0.6970163 | 0.2576576 | 0.7301093 | Селиванов, 2010 | зонд
652 | Рай-Из | Енгайское | ДГ | К-742-17 | 0.2 | 13.41 | 52.43 | 4.246535 | 0.1 | 19.13982 | 0.36 | 9.34 | 0.11 | 0.24 |  | 99.62635 | 22.96085 | 0.5348145 | 0.166417 | 0.05284496 | 0.6857748 | 0.2613802 | 0.7240365 | Селиванов, 2010 | зонд
653 | Рай-Из | Енгайское | ДГ | К-742-17 | 0.18 | 13.84 | 52.45 | 3.990219 | 0.09 | 19.1904 | 0.4 | 9.55 | 0.09 | 0.06 |  | 99.88062 | 22.7808 | 0.5299361 | 0.1576082 | 0.04938598 | 0.6823156 | 0.2682985 | 0.717763 | Селиванов, 2010 | зонд
654 | Рай-Из | Енгайское | ДГ | К-742-22 | 0.22 | 13.68 | 54.8 | 4.05162 | 0.07 | 12.62516 | 0.27 | 13.94 | 0.16 | 0 |  | 99.85678 | 16.27081 | 0.3369197 | 0.224063 | 0.04876922 | 0.6933148 | 0.257916 | 0.7288607 | Селиванов, 2010 | зонд
655 | Рай-Из | Енгайское | ДГ | К-742-22 | 0.15 | 13.4 | 54.35 | 5.195112 | 0.05 | 12.69648 | 0.19 | 13.92 | 0.11 | 0.01 |  | 100.0916 | 17.37104 | 0.3385006 | 0.2691036 | 0.0623593 | 0.6857071 | 0.2519336 | 0.7313111 | Селиванов, 2010 | зонд
656 | Рай-Из | Енгайское | ДГ | К-742-23 | 0.14 | 12.67 | 53.11 | 5.314302 | 0.11 | 17.75925 | 0.32 | 10.29 | 0.06 | 0.13 |  | 99.89356 | 22.54106 | 0.491939 | 0.2121399 | 0.0656234 | 0.6893212 | 0.2450554 | 0.7377338 | Селиванов, 2010 | зонд
657 | Рай-Из | Енгайское | ДГ | К-742-23 | 0.17 | 12.61 | 53.17 | 5.157955 | 0.17 | 17.8699 | 0.37 | 10.22 | 0.18 | 0.12 |  | 100.0879 | 22.51103 | 0.4951977 | 0.2061735 | 0.06384038 | 0.6916994 | 0.2444602 | 0.7388691 | Селиванов, 2010 | зонд
658 | Рай-Из | Енгайское | ДГ | К-742-24 | 0.18 | 13.3 | 54.93 | 3.638362 | 0.06 | 14.71693 | 0.27 | 12.44 | 0.08 | 0.11 |  | 99.76529 | 17.99073 | 0.3989362 | 0.1819734 | 0.0442593 | 0.7023297 | 0.253411 | 0.7348539 | Селиванов, 2010 | зонд
659 | Рай-Из | Енгайское | ДГ | К-742-24 | 0.19 | 13.12 | 55.14 | 3.940049 | 0.03 | 14.66553 | 0.29 | 12.6 | 0.06 | 0 |  | 100.0456 | 18.21079 | 0.3950394 | 0.194681 | 0.04778941 | 0.7029584 | 0.2492522 | 0.7382384 | Селиванов, 2010 | зонд
660 | Рай-Из | Енгайское | ДГ | К-742-25 | 0.17 | 12.18 | 55.29 | 4.532316 | 0.09 | 15.86273 | 0.27 | 11.76 | 0.09 | 0 |  | 100.275 | 19.94091 | 0.4307694 | 0.2045154 | 0.05545904 | 0.7111014 | 0.2334396 | 0.7528539 | Селиванов, 2010 | зонд
661 | Рай-Из | Енгайское | ДГ | К-742-25 | 0.19 | 12.72 | 54.57 | 4.588438 | 0.08 | 15.92224 | 0.24 | 11.78 | 0.07 | 0.03 |  | 100.2207 | 20.05092 | 0.431271 | 0.2059118 | 0.05604622 | 0.7005969 | 0.2433569 | 0.7421941 | Селиванов, 2010 | зонд
662 | Рай-Из | Енгайское | ДГ | К-742-26 | 0.08 | 11.08 | 52.39 | 7.566866 | 0.1 | 18.75285 | 0.41 | 9.46 | 0.03 | 0.08 |  | 99.95971 | 25.56151 | 0.5265481 | 0.2663666 | 0.09460099 | 0.6884316 | 0.2169674 | 0.7603627 | Селиванов, 2010 | зонд
663 | Рай-Из | Енгайское | ДГ | К-742-26 | 0.19 | 8.02 | 51.37 | 11.08946 | 0.24 | 20.73392 | 0.38 | 7.83 | 0.17 | 0.13 |  | 100.1934 | 30.71222 | 0.5976848 | 0.3248995 | 0.1428229 | 0.6953925 | 0.1617846 | 0.8112589 | Селиванов, 2010 | зонд
664 | Рай-Из | Енгайское | ДГ | К-742Р-2 | 0.16 | 11.93 | 52.35 | 5.669015 | 0.08 | 18.50015 | 0.48 | 9.43 | 0.1 | 0.18 |  | 98.94917 | 23.60113 | 0.5239571 | 0.2161351 | 0.07141739 | 0.6931797 | 0.2354029 | 0.7464922 | Селиванов, 2010 | зонд
665 | Рай-Из | Енгайское | ДГ | К-742Р-2 | 0.2 | 8.9 | 50.38 | 10.958 | 0.12 | 21.02218 | 0.49 | 7.7 | 0.12 | 0.1 |  | 100.0302 | 30.88219 | 0.6050081 | 0.3192812 | 0.1407559 | 0.6801835 | 0.1790607 | 0.7916068 | Селиванов, 2010 | зонд
666 | Рай-Из | Енгайское | ДГ | К-742Р-3 | 0.17 | 11.27 | 51.99 | 7.225441 | 0.07 | 19.96999 | 0.53 | 8.73 | 0.1 | 0 |  | 100.0754 | 26.47144 | 0.5620496 | 0.2456049 | 0.09085985 | 0.6871638 | 0.2219763 | 0.7558393 | Селиванов, 2010 | зонд
667 | Рай-Из | Енгайское | ДГ | К-742Р-4 | 0.18 | 12.4 | 52.53 | 5.049645 | 0.12 | 18.46734 | 0.46 | 9.62 | 0.05 | 0.11 |  | 99.02698 | 23.01101 | 0.5185361 | 0.1974585 | 0.06337037 | 0.6928922 | 0.2437374 | 0.7397718 | Селиванов, 2010 | зонд
668 | Рай-Из | Енгайское | ДГ | К-742Р-4 | 0.14 | 11.19 | 54.01 | 5.529167 | 0.09 | 18.50596 | 0.51 | 9.32 | 0.15 | 0.3 |  | 99.78513 | 23.48111 | 0.5269611 | 0.2118809 | 0.06926653 | 0.7111655 | 0.2195679 | 0.7640915 | Селиванов, 2010 | зонд
669 | Рай-Из | Енгайское | ДГ | К-742Р-5 | 0.2 | 13.81 | 54.96 | 3.906725 | 0.05 | 12.80551 | 0.4 | 13.79 | 0.15 | 0 |  | 100.1022 | 16.32078 | 0.3425279 | 0.2153885 | 0.04689705 | 0.6934452 | 0.2596578 | 0.7275658 | Селиванов, 2010 | зонд
670 | Рай-Из | Енгайское | ДГ | К-742Р-5 | 0.18 | 13.69 | 54.66 | 3.664326 | 0.1 | 12.77357 | 0.36 | 13.67 | 0.08 | 0 |  | 99.2079 | 16.07073 | 0.3439352 | 0.2051677 | 0.04438453 | 0.6958891 | 0.2597264 | 0.7282103 | Селиванов, 2010 | зонд
671 | Рай-Из | Енгайское | ДГ | К-742Р-8 | 0.18 | 13.25 | 53.59 | 4.339482 | 0.08 | 15.9862 | 0.39 | 11.58 | 0.08 | 0.02 |  | 99.55568 | 19.89087 | 0.4364617 | 0.1963066 | 0.05329752 | 0.6918082 | 0.2548943 | 0.7307557 | Селиванов, 2010 | зонд
672 | Рай-Из | Енгайское | ДГ | К-742Р-8 | 0.2 | 13.21 | 53.33 | 4.251428 | 0.05 | 15.95542 | 0.33 | 11.49 | 0.1 | 0.1 |  | 99.10684 | 19.78085 | 0.4379072 | 0.1933929 | 0.05248937 | 0.6920556 | 0.2554551 | 0.7303935 | Селиванов, 2010 | зонд
673 | Рай-Из | Енгайское | ДГ | К-742Р-9 | 0.19 | 12.43 | 53.27 | 4.626262 | 0.16 | 17.55821 | 0.46 | 10.37 | 0.05 | 0 |  | 99.16448 | 21.72093 | 0.4871588 | 0.1916473 | 0.05776616 | 0.6991313 | 0.2431025 | 0.7419934 | Селиванов, 2010 | зонд
674 | Рай-Из | Енгайское | ДГ | К-742Р-9 | 0.11 | 11.63 | 52.98 | 5.894686 | 0.13 | 17.94714 | 0.46 | 9.87 | 0.06 | 0.12 |  | 99.25183 | 23.25118 | 0.5049873 | 0.2281215 | 0.07387139 | 0.6978473 | 0.2282813 | 0.7535101 | Селиванов, 2010 | зонд
675 | Рай-Из | Енгайское | ДГ | К-742Р-10 | 0.17 | 12.91 | 53.85 | 4.864259 | 0.05 | 13.69411 | 0.34 | 12.93 | 0.07 | 0 |  | 98.90837 | 18.07097 | 0.3727201 | 0.2422064 | 0.05954865 | 0.692905 | 0.2475464 | 0.7367792 | Селиванов, 2010 | зонд
676 | Рай-Из | Енгайское | ДГ | К-742Р-10 | 0.25 | 12.14 | 53.81 | 5.975888 | 0.02 | 14.29409 | 0.34 | 12.58 | 0.12 | 0 |  | 99.53998 | 19.6712 | 0.389303 | 0.2733518 | 0.07327971 | 0.693549 | 0.2331713 | 0.7483908 | Селиванов, 2010 | зонд
677 | Рай-Из | Енгайское | ДГ | К-742Р-11 | 0.2 | 13.91 | 55.16 | 3.370555 | 0.13 | 12.39785 | 0.27 | 14.09 | 0.13 | 0 |  | 99.6984 | 15.43067 | 0.3305002 | 0.1965474 | 0.04054317 | 0.6973861 | 0.2620707 | 0.7268551 | Селиванов, 2010 | зонд
678 | Рай-Из | Енгайское | ДГ | К-742Р-11 | 0.19 | 13.9 | 55.2 | 3.631267 | 0.09 | 12.23331 | 0.3 | 14.13 | 0.1 | 0.15 |  | 99.99458 | 15.50073 | 0.3269266 | 0.2107933 | 0.04352886 | 0.6954901 | 0.260981 | 0.7271417 | Селиванов, 2010 | зонд
679 | Рай-Из | Енгайское | ДГ | К-742Р-12 | 0.2 | 13.07 | 53.69 | 4.33062 | 0.06 | 16.38417 | 0.43 | 11.32 | 0.11 | 0 |  | 99.66479 | 20.28087 | 0.4481282 | 0.1921385 | 0.05331026 | 0.6946834 | 0.2520063 | 0.7338026 | Селиванов, 2010 | зонд
680 | Рай-Из | Енгайское | ДГ | К-742Р-12 | 0.19 | 13.11 | 53.59 | 4.833096 | 0.06 | 16.50215 | 0.39 | 11.28 | 0.07 | 0.1 |  | 100.1752 | 20.85097 | 0.4507795 | 0.2085691 | 0.05916076 | 0.6894851 | 0.2513542 | 0.7328405 | Селиванов, 2010 | зонд
681 | Рай-Из | Енгайское | ДГ | К-742Р-14 | 0.2 | 13.58 | 54.64 | 4.143307 | 0.09 | 13.12268 | 0.25 | 13.54 | 0.09 | 0.07 |  | 99.74599 | 16.85083 | 0.3522218 | 0.2212465 | 0.05001319 | 0.6932357 | 0.2567511 | 0.7297319 | Селиванов, 2010 | зонд
682 | Рай-Из | Енгайское | ДГ | К-742Р-14 | 0.15 | 10.01 | 58.62 | 4.311299 | 0.06 | 14.22155 | 0.3 | 12.53 | 0.01 | 0.11 |  | 100.3429 | 18.10086 | 0.3890403 | 0.2143184 | 0.05283206 | 0.7550365 | 0.1921315 | 0.7971516 | Селиванов, 2010 | зонд
683 | Рай-Из | Енгайское | ДГ | К-742Р-15 | 0.19 | 13.14 | 52.58 | 5.338452 | 0.1 | 17.55753 | 0.26 | 10.38 | 0.06 | 0.36 |  | 100.006 | 22.36107 | 0.4869082 | 0.2148193 | 0.06575659 | 0.6807338 | 0.2535096 | 0.7286472 | Селиванов, 2010 | зонд
684 | Рай-Из | Енгайское | ДГ | К-742Р-15 | 0.15 | 11.51 | 51.11 | 7.664034 | 0.09 | 18.84543 | 0.34 | 9.45 | 0.11 | 0.01 |  | 99.32947 | 25.74153 | 0.5280393 | 0.2679004 | 0.09650918 | 0.6764721 | 0.2270187 | 0.7487316 | Селиванов, 2010 | зонд
685 | Рай-Из | Енгайское | ДГ | К-743-10 | 0.13 | 10.42 | 56.34 | 5.196476 | 0.1 | 16.11525 | 0.43 | 11.14 | 0.04 | 0.13 |  | 100.0717 | 20.79104 | 0.4479994 | 0.2248968 | 0.06436478 | 0.7334813 | 0.2021539 | 0.7839394 | Селиванов, 2010 | зонд
686 | Рай-Из | Енгайское | ДГ | К-743-10 | 0.11 | 10.72 | 56.66 | 4.560925 | 0.1 | 15.42699 | 0.43 | 11.52 | 0.08 | 0.11 |  | 99.72792 | 19.53091 | 0.4289964 | 0.2101266 | 0.05637351 | 0.7360911 | 0.2075354 | 0.7800662 | Селиванов, 2010 | зонд
687 | Рай-Из | Енгайское | ДГ | К-743-2 | 0.11 | 9.97 | 51.2 | 8.552065 | 0.15 | 19.60656 | 0.58 | 8.41 | 0.11 | 0.1 |  | 98.83863 | 27.30171 | 0.5667152 | 0.2818586 | 0.1096658 | 0.6900853 | 0.200249 | 0.7750856 | Селиванов, 2010 | зонд
688 | Рай-Из | Енгайское | ДГ | К-743-2 | 0.13 | 9.96 | 51.59 | 8.354904 | 0.12 | 19.84393 | 0.5 | 8.36 | 0.12 | 0.08 |  | 99.07883 | 27.36167 | 0.5711289 | 0.2747572 | 0.1068674 | 0.6935888 | 0.1995438 | 0.7765799 | Селиванов, 2010 | зонд
689 | Рай-Из | Енгайское | ДГ | К-743-3 | 0.22 | 7.61 | 50.63 | 10.95767 | 0.22 | 21.90248 | 0.6 | 6.81 | 0.11 | 0.02 |  | 99.11015 | 31.76219 | 0.6434172 | 0.3104257 | 0.1440035 | 0.6993521 | 0.1566444 | 0.8170034 | Селиванов, 2010 | зонд
690 | Рай-Из | Енгайское | ДГ | К-743-3 | 0.21 | 7.71 | 51.05 | 10.93788 | 0.13 | 21.86028 | 0.57 | 6.95 | 0.14 | 0.05 |  | 99.65816 | 31.70219 | 0.6382897 | 0.3104516 | 0.1426593 | 0.6998349 | 0.1575058 | 0.8162856 | Селиванов, 2010 | зонд
691 | Рай-Из | Енгайское | ДГ | К-743-4 | 0.14 | 2.55 | 56.26 | 10.61889 | 0.27 | 24.57724 | 0.69 | 4.47 | 0.02 | 0.24 |  | 99.89614 | 34.13212 | 0.7551834 | 0.2799408 | 0.1439922 | 0.8018483 | 0.05415954 | 0.9367301 | Селиванов, 2010 | зонд
692 | Рай-Из | Енгайское | ДГ | К-743-4 | 0.17 | 2.75 | 54.41 | 12.1083 | 0.2 | 24.16737 | 0.64 | 4.6 | 0.1 | 0.28 |  | 99.46567 | 35.06242 | 0.7466768 | 0.3107358 | 0.1645049 | 0.7769752 | 0.05851988 | 0.9299578 | Селиванов, 2010 | зонд
693 | Рай-Из | Енгайское | ДГ | К-743-5 | 0.19 | 12.54 | 52.91 | 5.162156 | 0.05 | 18.61612 | 0.51 | 9.55 | 0.05 | 0.28 |  | 99.91828 | 23.26103 | 0.5223616 | 0.1996884 | 0.06419329 | 0.6915587 | 0.244248 | 0.7389973 | Селиванов, 2010 | зонд
694 | Рай-Из | Енгайское | ДГ | К-743-5 | 0.18 | 11.87 | 52.8 | 5.875859 | 0.13 | 18.74408 | 0.54 | 9.42 | 0.03 | 0.14 |  | 99.72994 | 24.03117 | 0.5274877 | 0.2200123 | 0.07348086 | 0.6940161 | 0.232503 | 0.7490575 | Селиванов, 2010 | зонд
695 | Рай-Из | Енгайское | ДГ | К-743-7 | 0.18 | 12.19 | 52.87 | 5.658129 | 0.08 | 17.60995 | 0.47 | 10.1 | 0.09 | 0.24 |  | 99.52808 | 22.70113 | 0.4944871 | 0.2242724 | 0.07044348 | 0.6918469 | 0.2377096 | 0.7442763 | Селиванов, 2010 | зонд
696 | Рай-Из | Енгайское | ДГ | К-743-7 | 0.18 | 11.33 | 51.72 | 7.128187 | 0.07 | 18.77748 | 0.44 | 9.42 | 0.09 | 0 |  | 99.19567 | 25.19143 | 0.5279315 | 0.2546107 | 0.08996163 | 0.6860718 | 0.2239666 | 0.7538932 | Селиванов, 2010 | зонд
697 | Рай-Из | Енгайское | ДГ | К-743-8 | 0.19 | 12.56 | 53.97 | 5.379218 | 0.12 | 15.29086 | 0.41 | 11.96 | 0.11 | 0.1 |  | 100.1401 | 20.13108 | 0.4176826 | 0.2404377 | 0.06577802 | 0.6936603 | 0.2405616 | 0.7425006 | Селиванов, 2010 | зонд
698 | Рай-Из | Енгайское | ДГ | К-743-8 | 0.19 | 13.2 | 54.13 | 4.492486 | 0.07 | 14.97856 | 0.4 | 12.18 | 0.07 | 0.09 |  | 99.81105 | 19.0209 | 0.4082616 | 0.2125232 | 0.05474488 | 0.6933101 | 0.251945 | 0.7334635 | Селиванов, 2010 | зонд
699 | Рай-Из | Енгайское | ДГ | Р-4000-1ц | 0.21 | 13.73 | 51.1 | 4.779698 | 0.12 | 20.27018 | 0.48 | 8.88 | 0 | 0 |  | 99.63988 | 24.57096 | 0.5615287 | 0.1750367 | 0.05975009 | 0.6714162 | 0.2688337 | 0.7140827 | Селиванов, 2010 | зонд
700 | Рай-Из | Енгайское | ДГ | Р-4000-1к | 0.24 | 7.54 | 48.01 | 13.84997 | 0.2 | 24.03056 | 0.55 | 5.52 | 0.2 | 0.15 |  | 100.3405 | 36.49277 | 0.7095022 | 0.341501 | 0.1819447 | 0.6629106 | 0.1551447 | 0.8103494 | Селиванов, 2010 | зонд
701 | Рай-Из | Енгайское | ДГ | Р-4000-2ц | 0.28 | 5.38 | 49.67 | 14.49748 | 0.27 | 24.17807 | 0.67 | 5.19 | 0.21 | 0.1 |  | 100.4755 | 37.2229 | 0.7232682 | 0.3504549 | 0.1929628 | 0.6948771 | 0.1121601 | 0.8610224 | Селиванов, 2010 | зонд
702 | Рай-Из | Енгайское | ДГ | Р-4000-2к | 0.28 | 3.7 | 51.45 | 14.75815 | 0.2 | 24.32357 | 0.71 | 4.87 | 0.05 | 0.28 |  | 100.6617 | 37.60295 | 0.7369878 | 0.3531503 | 0.1977478 | 0.7245995 | 0.07765272 | 0.9032066 | Селиванов, 2010 | зонд
703 | Рай-Из | Енгайское | ДГ | Р-4000-3ц | 0.22 | 13.83 | 53.39 | 3.529193 | 0.16 | 16.75514 | 0.37 | 11.14 | 0.04 | 0.05 |  | 99.51433 | 19.93071 | 0.4576471 | 0.1593323 | 0.04340529 | 0.6901761 | 0.2664186 | 0.7214927 | Селиванов, 2010 | зонд
704 | Рай-Из | Енгайское | ДГ | Р-4000-3к | 0.26 | 7.59 | 51.55 | 10.69963 | 0.13 | 22.46461 | 0.55 | 6.62 | 0.09 | 0.13 |  | 100.1142 | 32.09214 | 0.6556266 | 0.2999992 | 0.1393713 | 0.7057749 | 0.1548537 | 0.8200691 | Селиванов, 2010 | зонд
705 | Рай-Из | Енгайское | ДГ | Р-4000-4ц | 0.16 | 13.85 | 51.97 | 3.919879 | 0.11 | 19.86368 | 0.44 | 9.04 | 0.06 | 0 |  | 99.43356 | 23.39078 | 0.5521231 | 0.1507922 | 0.04885352 | 0.680783 | 0.2703635 | 0.7157499 | Селиванов, 2010 | зонд
706 | Рай-Из | Енгайское | ДГ | Р-4000-4к | 0.17 | 11.85 | 50.41 | 7.166716 | 0.11 | 22.09282 | 0.62 | 7.18 | 0.2 | 0.1 |  | 99.94954 | 28.54143 | 0.6332006 | 0.225941 | 0.09104991 | 0.6731452 | 0.2358048 | 0.7405745 | Селиванов, 2010 | зонд
707 | Рай-Из | Енгайское | ДГ | Р-4000-8ц | 0.16 | 13.34 | 51.47 | 5.026896 | 0.11 | 19.9578 | 0.47 | 8.76 | 0.03 | 0.19 |  | 99.5447 | 24.48101 | 0.5610546 | 0.1847657 | 0.06282045 | 0.6760644 | 0.2611151 | 0.721382 | Селиванов, 2010 | зонд
708 | Рай-Из | Енгайское | ДГ | Р-4000-8к | 0.17 | 8.15 | 47.4 | 14.23346 | 0.38 | 23.02558 | 0.53 | 6.23 | 0.1 | 0.24 |  | 100.529 | 35.83285 | 0.6746403 | 0.3574201 | 0.1852841 | 0.648543 | 0.1661729 | 0.7960357 | Селиванов, 2010 | зонд
709 | Рай-Из | Енгайское | ДГ | Р-4000-9ц | 0.19 | 13.99 | 50.56 | 5.218078 | 0.11 | 18.37582 | 0.39 | 9.94 | 0.11 | 0.03 |  | 98.97389 | 23.07104 | 0.5091209 | 0.2035139 | 0.06500426 | 0.66202 | 0.2729757 | 0.708046 | Селиванов, 2010 | зонд
710 | Рай-Из | Енгайское | ДГ | Р-4000-9к | 0.15 | 9.15 | 52.02 | 9.30028 | 0.12 | 20.33347 | 0.49 | 8.05 | 0.17 | 0.19 |  | 100.0237 | 28.70186 | 0.5862817 | 0.2915655 | 0.1187643 | 0.698221 | 0.1830147 | 0.7923204 | Селиванов, 2010 | зонд
711 | Рай-Из | Енгайское | ДГ | Р-4000-10ц | 0.2 | 14.73 | 50.73 | 4.775984 | 0.07 | 18.55352 | 0.45 | 9.99 | 0.05 | 0.15 |  | 99.78951 | 22.85096 | 0.5102721 | 0.1880656 | 0.05884036 | 0.6569163 | 0.2842433 | 0.6979861 | Селиванов, 2010 | зонд
712 | Рай-Из | Енгайское | ДГ | Р-4000-10к | 0.21 | 14.64 | 50.7 | 4.497432 | 0.11 | 18.25411 | 0.47 | 9.88 | 0.17 | 0.19 |  | 99.16154 | 22.3009 | 0.5089732 | 0.181465 | 0.0557182 | 0.6601966 | 0.2840852 | 0.6991521 | Селиванов, 2010 | зонд
713 | Рай-Из | Енгайское | ДГ | Р-4000-11ц | 0.16 | 13.39 | 52.93 | 4.746127 | 0.12 | 17.05038 | 0.42 | 10.94 | 0.11 | 0 |  | 99.92651 | 21.32095 | 0.4664918 | 0.2003012 | 0.0583405 | 0.6838574 | 0.2578021 | 0.7262257 | Селиванов, 2010 | зонд
714 | Рай-Из | Енгайское | ДГ | Р-4000-11к | 0.19 | 12.03 | 52.53 | 6.174164 | 0.04 | 18.53572 | 0.44 | 9.84 | 0.06 | 0 |  | 99.88989 | 24.09123 | 0.5138122 | 0.2306055 | 0.07695617 | 0.6881855 | 0.2348584 | 0.745561 | Селиванов, 2010 | зонд
715 | Рай-Из | Енгайское | ДГ | Р-4000-14ц | 0.17 | 13.6 | 53.91 | 4.696436 | 0.1 | 13.94509 | 0.29 | 13.09 | 0.09 | 0 |  | 99.94152 | 18.17094 | 0.3740918 | 0.2325635 | 0.0568153 | 0.6854868 | 0.2576979 | 0.7267789 | Селиванов, 2010 | зонд
716 | Рай-Из | Енгайское | ДГ | Р-4000-14к | 0.18 | 13.06 | 52.25 | 2.741998 | 0.06 | 17.3833 | 0.32 | 12.14 | 0.1 | 0 |  | 99.8853 | 19.85055 | 0.4454735 | 0.1242928 | 0.03510143 | 0.7030345 | 0.261864 | 0.7286098 | Селиванов, 2010 | зонд
717 | Рай-Из | Енгайское | ДГ | Р-4000-15ц | 0.21 | 13.64 | 52.93 | 4.364979 | 0.12 | 16.39326 | 0.44 | 11.32 | 0.13 | 0.02 |  | 99.62824 | 20.32087 | 0.4482654 | 0.1932816 | 0.05364847 | 0.6837697 | 0.2625818 | 0.7225325 | Селиванов, 2010 | зонд
718 | Рай-Из | Енгайское | ДГ | Р-4000-15к | 0.19 | 12.07 | 50.89 | 7.425469 | 0.05 | 18.76005 | 0.42 | 9.54 | 0.18 | 0.02 |  | 99.59552 | 25.44148 | 0.524544 | 0.2626224 | 0.09302789 | 0.670123 | 0.2368491 | 0.7388574 | Селиванов, 2010 | зонд
719 | Рай-Из | Енгайское | ДГ | Р-4000-16ц | 0.18 | 10.77 | 50.37 | 8.717548 | 0.12 | 21.14769 | 0.54 | 7.79 | 0.11 | 0.08 |  | 99.87524 | 28.99174 | 0.6036529 | 0.2705642 | 0.1110104 | 0.6741769 | 0.2148127 | 0.7583631 | Селиванов, 2010 | зонд
720 | Рай-Из | Енгайское | ДГ | Р-4000-16к | 0.25 | 7.64 | 50.17 | 11.79619 | 0.16 | 23.44815 | 0.63 | 5.84 | 0.13 | 0.22 |  | 100.3143 | 34.06236 | 0.6925525 | 0.311614 | 0.1542085 | 0.689356 | 0.1564354 | 0.8150425 | Селиванов, 2010 | зонд
721 | Рай-Из | Енгайское | ДГ | Р-4000-17ц | 0.19 | 13.82 | 54.39 | 3.901856 | 0.12 | 14.16989 | 0.33 | 12.96 | 0.15 | 0 |  | 100.0917 | 17.68078 | 0.3801929 | 0.1985732 | 0.04717174 | 0.6911343 | 0.261694 | 0.7253503 | Селиванов, 2010 | зонд
722 | Рай-Из | Енгайское | ДГ | Р-4000-17к | 0.16 | 10.48 | 55.58 | 6.123596 | 0.09 | 15.08121 | 0.39 | 11.89 | 0.1 | 0.06 |  | 100.0048 | 20.59122 | 0.4157539 | 0.2675929 | 0.07564006 | 0.7216002 | 0.2027597 | 0.7806485 | Селиванов, 2010 | зонд
723 | Рай-Из | Енгайское | ДГ | Р-4000-19ц | 0.21 | 13.23 | 52.84 | 4.459453 | 0.08 | 17.24828 | 0.39 | 10.69 | 0.04 | 0.12 |  | 99.39773 | 21.26089 | 0.4751262 | 0.1887343 | 0.05524575 | 0.6880387 | 0.2567156 | 0.7282727 | Селиванов, 2010 | зонд
724 | Рай-Из | Енгайское | ДГ | Р-4000-19к | 0.25 | 8.94 | 51.09 | 10.3419 | 0.16 | 20.69643 | 0.46 | 8.05 | 0.04 | 0.1 |  | 100.1683 | 30.00207 | 0.5905665 | 0.3101696 | 0.1325138 | 0.6880651 | 0.1794211 | 0.7931713 | Селиванов, 2010 | зонд
725 | Рай-Из | Енгайское | ДГ | Р-4000-20ц | 0.18 | 13.07 | 52.24 | 5.506134 | 0.04 | 17.07668 | 0.43 | 10.8 | 0.11 | 0.02 |  | 99.54282 | 22.0311 | 0.4700825 | 0.2248853 | 0.068073 | 0.6788348 | 0.2530922 | 0.7284206 | Селиванов, 2010 | зонд
726 | Рай-Из | Енгайское | ДГ | Р-4000-20к | 0.2 | 7.23 | 51.63 | 11.17133 | 0.21 | 22.02027 | 0.52 | 7.05 | 0.01 | 0 |  | 100.1016 | 32.07223 | 0.6366734 | 0.3134193 | 0.145531 | 0.7069446 | 0.1475244 | 0.8273496 | Селиванов, 2010 | зонд
727 | Рай-Из | Енгайское | ДГ | Р-4000-21ц | 0.19 | 14.09 | 52.46 | 4.647861 | 0.03 | 15.60878 | 0.42 | 11.82 | 0.11 | 0.07 |  | 99.50665 | 19.79093 | 0.4255721 | 0.2113185 | 0.05678073 | 0.6736106 | 0.2696087 | 0.7141612 | Селиванов, 2010 | зонд
728 | Рай-Из | Енгайское | ДГ | Р-4000-21к | 0.19 | 12.53 | 51.38 | 7.085744 | 0.05 | 17.33566 | 0.4 | 10.65 | 0.08 | 0 |  | 99.75141 | 23.71142 | 0.4773218 | 0.2688922 | 0.08778654 | 0.6690666 | 0.2431468 | 0.733454 | Селиванов, 2010 | зонд
729 | Рай-Из | Енгайское | ДГ | Р-4000-22ц | 0.19 | 13.83 | 52.93 | 4.657763 | 0.07 | 15.08988 | 0.39 | 12.28 | 0.04 | 0 |  | 99.54764 | 19.28093 | 0.408075 | 0.2173702 | 0.05683457 | 0.6788439 | 0.2643215 | 0.7197506 | Селиванов, 2010 | зонд
730 | Рай-Из | Енгайское | ДГ | Р-4000-22к | 0.18 | 11.95 | 52.47 | 7.041999 | 0.1 | 16.22502 | 0.36 | 11.21 | 0.07 | 0.13 |  | 99.77702 | 22.56141 | 0.4481291 | 0.2808536 | 0.08703595 | 0.6816267 | 0.2313373 | 0.7466085 | Селиванов, 2010 | зонд
731 | Рай-Из | Енгайское | ДГ | Р-4000-23ц | 0.18 | 12.17 | 52.86 | 6.664511 | 0.14 | 14.57461 | 0.34 | 12.2 | 0.08 | 0.19 |  | 99.44912 | 20.57133 | 0.4012796 | 0.2915117 | 0.08198832 | 0.6835081 | 0.2345035 | 0.7445528 | Селиванов, 2010 | зонд
732 | Рай-Из | Енгайское | ДГ | Р-4000-23к | 0.15 | 6.51 | 56.74 | 7.769005 | 0.07 | 18.411 | 0.39 | 9.15 | 0.23 | 0 |  | 99.47001 | 25.40155 | 0.5302663 | 0.2752044 | 0.1001115 | 0.7684947 | 0.1313938 | 0.8539888 | Селиванов, 2010 | зонд
733 | Рай-Из | Енгайское | ДГ | Р-4000-24ц | 0.21 | 12.54 | 53.29 | 5.44395 | 0.16 | 15.65262 | 0.32 | 11.65 | 0.06 | 0.17 |  | 99.56657 | 20.55109 | 0.4298045 | 0.238358 | 0.06712885 | 0.6906748 | 0.2421964 | 0.7403753 | Селиванов, 2010 | зонд
734 | Рай-Из | Енгайское | ДГ | Р-4000-24к | 0.26 | 8.05 | 52.6 | 10.05802 | 0.12 | 19.2718 | 0.44 | 8.71 | 0.24 | 0.15 |  | 99.95983 | 28.32201 | 0.553838 | 0.3195497 | 0.1290265 | 0.7092262 | 0.1617474 | 0.8142913 | Селиванов, 2010 | зонд
735 | Рай-Из | Енгайское | ДГ | Р-4000-28ц | 0.17 | 13.85 | 53.95 | 4.303461 | 0.06 | 13.88861 | 0.3 | 13.11 | 0.13 | 0 |  | 99.82207 | 17.76086 | 0.372785 | 0.2180241 | 0.05203569 | 0.6856583 | 0.2623061 | 0.7232954 | Селиванов, 2010 | зонд
736 | Рай-Из | Енгайское | ДГ | Р-4000-28к | 0.26 | 8.37 | 52.99 | 9.428192 | 0.15 | 18.6084 | 0.43 | 9.46 | 0.07 | 0.01 |  | 99.88659 | 27.09189 | 0.52462 | 0.3131405 | 0.120512 | 0.7119157 | 0.1675724 | 0.809466 | Селиванов, 2010 | зонд
737 | Рай-Из | Енгайское | ДГ | Р-4000-29ц | 0.18 | 13.72 | 53.76 | 4.658261 | 0.15 | 13.76943 | 0.36 | 13.09 | 0.07 | 0.09 |  | 99.89769 | 17.96093 | 0.3711284 | 0.2333702 | 0.05635885 | 0.6836446 | 0.2599965 | 0.7244752 | Селиванов, 2010 | зонд
738 | Рай-Из | Енгайское | ДГ | Р-4000-29к | 0.19 | 13.98 | 53.48 | 4.539267 | 0.12 | 13.84648 | 0.26 | 13.02 | 0.11 | 0.17 |  | 99.77574 | 17.93091 | 0.3736858 | 0.2277896 | 0.0549232 | 0.6801338 | 0.264943 | 0.7196598 | Селиванов, 2010 | зонд
739 | Рай-Из | Енгайское | ДГ | Р-4000-30ц | 0.16 | 13.86 | 54.29 | 4.122702 | 0.13 | 13.00122 | 0.27 | 13.75 | 0.07 | 0 |  | 99.74392 | 16.71082 | 0.3466093 | 0.2219906 | 0.0497344 | 0.688379 | 0.2618866 | 0.7244069 | Селиванов, 2010 | зонд
740 | Рай-Из | Енгайское | ДГ | Р-4000-30к | 0.24 | 11.43 | 53.35 | 7.158015 | 0.09 | 14.62065 | 0.36 | 12.15 | 0.17 | 0.18 |  | 99.80866 | 21.06143 | 0.4030253 | 0.3058122 | 0.08822291 | 0.691124 | 0.2206531 | 0.7579966 | Селиванов, 2010 | зонд
741 | Рай-Из | Енгайское | ДГ | Р-4000-31ц | 0.19 | 13.04 | 54.04 | 4.395354 | 0.12 | 15.67594 | 0.35 | 11.94 | 0.09 | 0 |  | 99.96129 | 19.63088 | 0.4241529 | 0.2014674 | 0.05385151 | 0.6959085 | 0.25024 | 0.7355172 | Селиванов, 2010 | зонд
742 | Рай-Из | Енгайское | ДГ | Р-4000-31к | 0.21 | 9.2 | 52.12 | 9.114443 | 0.11 | 19.93065 | 0.55 | 8.59 | 0 | 0 |  | 99.88509 | 28.13182 | 0.5655404 | 0.2915294 | 0.1163947 | 0.6995848 | 0.1840205 | 0.7917391 | Селиванов, 2010 | зонд
743 | Рай-Из | Енгайское | ДГ | К-713А-2 | 0.15 | 9.8 | 52.11 | 8.446891 | 0.07 | 19.49949 | 0.47 | 8.81 | 0.12 |  |  | 99.53638 | 27.1 | 0.5539194 | 0.2804644 | 0.1075105 | 0.6971207 | 0.1953688 | 0.7810968 | Селиванов, 2010 | зонд
744 | Рай-Из | Енгайское | ДГ | К-713А-4 | 0.17 | 13.37 | 55.34 | 4.034763 | 0.17 | 13.20952 | 0.32 | 13.57 | 0.11 |  |  | 100.3143 | 16.84 | 0.3532224 | 0.215589 | 0.04852824 | 0.6995979 | 0.2518738 | 0.7352798 | Селиванов, 2010 | зонд
745 | Рай-Из | Енгайское | ДГ | К-713А-4 | 0.16 | 13.59 | 55.26 | 3.73566 | 0.08 | 12.96865 | 0.3 | 13.7 | 0.12 |  |  | 99.95431 | 16.33 | 0.3468665 | 0.205841 | 0.04495165 | 0.6989111 | 0.2561373 | 0.731807 | Селиванов, 2010 | зонд
746 | Рай-Из | Енгайское | ДГ | К-713А-5 | 0.22 | 11.92 | 54.42 | 4.830762 | 0.1 | 17.41328 | 0.45 | 10.59 | 0.1 |  |  | 100.084 | 21.76 | 0.4798464 | 0.1997595 | 0.05986042 | 0.7087864 | 0.2313531 | 0.7539162 | Селиванов, 2010 | зонд
747 | Рай-Из | Енгайское | ДГ | К-713А-5 | 0.17 | 10.39 | 52.43 | 7.834533 | 0.11 | 19.27049 | 0.48 | 9.06 | 0.14 |  |  | 99.90502 | 26.32 | 0.5440665 | 0.2678413 | 0.09890071 | 0.6956631 | 0.2054362 | 0.772016 | Селиванов, 2010 | зонд
748 | Рай-Из | Енгайское | ДГ | К-713А-6 | 0.18 | 10.12 | 53.63 | 7.566113 | 0.09 | 17.25201 | 0.43 | 10.43 | 0.08 |  |  | 99.81812 | 24.06 | 0.4813241 | 0.2829615 | 0.09482995 | 0.7065019 | 0.1986682 | 0.7805184 | Селиванов, 2010 | зонд
749 | Рай-Из | Енгайское | ДГ | К-713А-6 | 0.16 | 10.98 | 53.46 | 6.674673 | 0.11 | 16.55413 | 0.36 | 10.88 | 0.07 |  |  | 99.2588 | 22.56 | 0.4605145 | 0.2662203 | 0.08336776 | 0.7018267 | 0.2148056 | 0.7656578 | Селиванов, 2010 | зонд
750 | Рай-Из | Енгайское | ДГ | К-713А-7 | 0.19 | 13.18 | 55.67 | 3.812916 | 0.03 | 13.06914 | 0.33 | 13.64 | 0.07 |  |  | 100.0321 | 16.5 | 0.3496145 | 0.2079332 | 0.04595537 | 0.7052337 | 0.248811 | 0.7392041 | Селиванов, 2010 | зонд
751 | Рай-Из | Енгайское | ДГ | К-713А-7 | 0.2 | 11.83 | 55.14 | 5.669246 | 0.11 | 13.94881 | 0.3 | 12.96 | 0.09 |  |  | 100.2781 | 19.05 | 0.3764945 | 0.2677815 | 0.06900693 | 0.7054512 | 0.2255419 | 0.7577405 | Селиванов, 2010 | зонд
752 | Рай-Из | Енгайское | ДГ | К-713А-8 | 0.2 | 12.88 | 53.63 | 4.26406 | 0.08 | 16.6332 | 0.38 | 11.07 | 0.1 |  |  | 99.27726 | 20.47 | 0.4573988 | 0.1874374 | 0.05276842 | 0.6975757 | 0.2496558 | 0.7364363 | Селиванов, 2010 | зонд
753 | Рай-Из | Енгайское | ДГ | К-713А-8 | 0.17 | 12.89 | 54.12 | 3.969702 | 0.11 | 16.64806 | 0.41 | 11.08 | 0.1 |  |  | 99.53776 | 20.22 | 0.4573963 | 0.1766557 | 0.04898244 | 0.7018965 | 0.2491211 | 0.7380479 | Селиванов, 2010 | зонд
754 | Рай-Из | Енгайское | ДГ | К-713А-9 | 0.18 | 13.01 | 53.34 | 5.61301 | 0.09 | 14.98941 | 0.34 | 12.32 | 0.11 |  |  | 100.0424 | 20.04 | 0.4056782 | 0.2520278 | 0.06840563 | 0.6832534 | 0.248341 | 0.7334237 | Селиванов, 2010 | зонд
755 | Рай-Из | Енгайское | ДГ | К-713А-9 | 0.13 | 12.53 | 53.72 | 5.489613 | 0.09 | 15.14045 | 0.4 | 12.02 | 0.08 |  |  | 99.63006 | 20.08 | 0.4140656 | 0.2459962 | 0.067292 | 0.6921345 | 0.2405735 | 0.7420698 | Селиванов, 2010 | зонд
756 | Рай-Из | Енгайское | ДГ | К-713А-11 | 0.21 | 13.27 | 53.98 | 4.182826 | 0.14 | 14.69629 | 0.4 | 12.41 | 0.12 |  |  | 99.46912 | 18.46 | 0.3991787 | 0.2038866 | 0.05119453 | 0.6944156 | 0.2543899 | 0.7318841 | Селиванов, 2010 | зонд
757 | Рай-Из | Енгайское | ДГ | К-713А-11 | 0.18 | 12.17 | 53.95 | 5.59696 | 0.1 | 15.42386 | 0.41 | 11.84 | 0.13 |  |  | 99.84082 | 20.46 | 0.4222486 | 0.2461484 | 0.06878896 | 0.6969326 | 0.2342784 | 0.7484154 | Селиванов, 2010 | зонд
758 | Рай-Из | Енгайское | ДГ | К-713А-12 | 0.17 | 12.69 | 56.62 | 3.429543 | 0.09 | 13.2041 | 0.29 | 13.5 | 0.12 |  |  | 100.1436 | 16.29 | 0.3543109 | 0.1894375 | 0.04141078 | 0.7185878 | 0.2400015 | 0.7496306 | Селиванов, 2010 | зонд
759 | Рай-Из | Енгайское | ДГ | К-713А-12 | 0.2 | 13.66 | 55.55 | 3.545754 | 0.08 | 13.03953 | 0.35 | 13.71 | 0.13 |  |  | 100.2953 | 16.23 | 0.3479367 | 0.1965807 | 0.04255151 | 0.7006857 | 0.2567628 | 0.731826 | Селиванов, 2010 | зонд
760 | Рай-Из | Енгайское | ДГ | К-713А-15 | 0.19 | 13.48 | 53.56 | 4.341847 | 0.12 | 15.99321 | 0.44 | 11.65 | 0.09 |  |  | 99.91505 | 19.9 | 0.4350876 | 0.1963234 | 0.0531106 | 0.6886207 | 0.2582687 | 0.7272452 | Селиванов, 2010 | зонд
761 | Рай-Из | Енгайское | ДГ | К-713А-15 | 0.18 | 10.66 | 52.65 | 7.739474 | 0.1 | 18.03602 | 0.45 | 9.97 | 0.07 |  |  | 99.8855 | 25 | 0.5037023 | 0.2785618 | 0.09701601 | 0.6936864 | 0.2092976 | 0.7682156 | Селиванов, 2010 | зонд
762 | Рай-Из | Енгайское | ДГ | К-713А-16 | 0.17 | 12.73 | 54.5 | 4.387799 | 0.14 | 16.38186 | 0.42 | 11.4 | 0 |  |  | 100.1497 | 20.33 | 0.4463523 | 0.1942048 | 0.05376528 | 0.7019149 | 0.2443198 | 0.7417979 | Селиванов, 2010 | зонд
763 | Рай-Из | Енгайское | ДГ | К-713А-16 | 0.21 | 10.82 | 52.3 | 7.182019 | 0.14 | 18.56762 | 0.5 | 9.53 | 0.06 |  |  | 99.34964 | 25.03 | 0.5222337 | 0.258188 | 0.09079613 | 0.6949527 | 0.2142511 | 0.764353 | Селиванов, 2010 | зонд
764 | Рай-Из | Енгайское | ДГ | К-713А-18 | 0.19 | 13.17 | 53.86 | 4.153012 | 0.08 | 16.22312 | 0.48 | 11.37 | 0.12 |  |  | 99.68613 | 19.96 | 0.4445979 | 0.1872205 | 0.05102484 | 0.6955327 | 0.2534424 | 0.7329304 | Селиванов, 2010 | зонд
765 | Рай-Из | Енгайское | ДГ | К-713А-18 | 0.13 | 11.04 | 53.13 | 6.48848 | 0.03 | 18.20167 | 0.44 | 9.82 | 0.12 |  |  | 99.48015 | 24.04 | 0.5097765 | 0.2428617 | 0.08148907 | 0.7013406 | 0.2171703 | 0.7635626 | Селиванов, 2010 | зонд
766 | Рай-Из | Енгайское | ДГ | К-713А-20 | 0.17 | 10.74 | 53.34 | 7.422091 | 0.08 | 17.8316 | 0.45 | 10.24 | 0.08 |  |  | 100.4137 | 24.51 | 0.4941727 | 0.2724791 | 0.09241988 | 0.6981117 | 0.2094684 | 0.7692012 | Селиванов, 2010 | зонд
767 | Рай-Из | Енгайское | ДГ | К-713А-20 | 0.08 | 5.62 | 59.72 | 5.806073 | 0.07 | 19.3857 | 0.55 | 8.42 | 0.09 |  |  | 99.76177 | 24.61 | 0.5636391 | 0.2122861 | 0.07503447 | 0.8112055 | 0.11376 | 0.8770116 | Селиванов, 2010 | зонд
768 | Рай-Из | Енгайское | ДГ | К-713А-26 | 0.2 | 12.62 | 52.86 | 4.770502 | 0.13 | 18.8475 | 0.44 | 9.63 | 0.04 |  |  | 99.558 | 23.14 | 0.523362 | 0.1855032 | 0.05955912 | 0.693656 | 0.2467849 | 0.7375859 | Селиванов, 2010 | зонд
769 | Рай-Из | Енгайское | ДГ | К-713А-26 | 0.1 | 7.12 | 55.94 | 6.82271 | 0.11 | 21.76093 | 0.51 | 7.02 | 0.1 |  |  | 99.53364 | 27.9 | 0.6349175 | 0.2200408 | 0.08887003 | 0.7658675 | 0.1452625 | 0.8405689 | Селиванов, 2010 | зонд
770 | Рай-Из | Енгайское | ДГ | К-713А-27 | 0.18 | 12.61 | 52.59 | 5.647663 | 0.11 | 17.50823 | 0.44 | 10.46 | 0.12 |  |  | 99.6859 | 22.59 | 0.4842881 | 0.2249589 | 0.07000544 | 0.685171 | 0.2448235 | 0.7367473 | Селиванов, 2010 | зонд
771 | Рай-Из | Енгайское | ДГ | К-713А-27 | 0.19 | 13.26 | 52.38 | 4.877964 | 0.1 | 17.13081 | 0.47 | 10.71 | 0.07 |  |  | 99.21877 | 21.52 | 0.4729563 | 0.2039609 | 0.06044392 | 0.682201 | 0.257355 | 0.7260887 | Селиванов, 2010 | зонд
772 | Рай-Из | Енгайское | ДГ | К-723-2 | 0.26 | 2.4 | 42.92 | 23.52212 | 0.23 | 26.3448 | 0.75 | 3.26 | 0.3 |  |  | 100.0169 | 47.51 | 0.8192927 | 0.4454928 | 0.3249213 | 0.6231523 | 0.05192638 | 0.923081 | Селиванов, 2010 | зонд
773 | Рай-Из | Енгайское | ДГ | К-723-2 | 0.27 | 1.93 | 43.56 | 22.89585 | 0.22 | 26.53831 | 0.72 | 3.04 | 0.28 |  |  | 99.50416 | 47.14 | 0.8304403 | 0.4370353 | 0.3193127 | 0.6385282 | 0.04215914 | 0.9380639 | Селиванов, 2010 | зонд
774 | Рай-Из | Енгайское | ДГ | К-725-2 | 0.19 | 13.3 | 53.65 | 3.72802 | 0.13 | 16.13553 | 0.42 | 11.4 | 0.08 |  |  | 99.09355 | 19.49 | 0.4426113 | 0.1721144 | 0.04605344 | 0.6966046 | 0.2573419 | 0.7302344 | Селиванов, 2010 | зонд
775 | Рай-Из | Енгайское | ДГ | К-725-2 | 0.19 | 12.25 | 53.6 | 5.206979 | 0.09 | 17.16476 | 0.43 | 10.66 | 0.13 |  |  | 99.73174 | 21.85 | 0.4746166 | 0.2144297 | 0.06449736 | 0.6978365 | 0.2376661 | 0.7459482 | Селиванов, 2010 | зонд
776 | Рай-Из | Енгайское | ДГ | К-725-3 | 0.2 | 13.44 | 53.42 | 4.209515 | 0.09 | 16.60228 | 0.46 | 11.22 | 0.08 |  |  | 99.77179 | 20.39 | 0.4535991 | 0.1857657 | 0.05170829 | 0.6897072 | 0.2585845 | 0.7273155 | Селиванов, 2010 | зонд
777 | Рай-Из | Енгайское | ДГ | К-725-3 | 0.17 | 12.82 | 53.81 | 4.698709 | 0.07 | 17.0921 | 0.45 | 10.92 | 0.09 |  |  | 100.1908 | 21.32 | 0.4675555 | 0.1983088 | 0.05776847 | 0.6953575 | 0.2468741 | 0.73799 | Селиванов, 2010 | зонд
778 | Рай-Из | Енгайское | ДГ | К-725-4 | 0.2 | 13.27 | 54.77 | 3.948602 | 0.13 | 13.86705 | 0.32 | 13.07 | 0.05 |  |  | 99.66565 | 17.42 | 0.3731363 | 0.2039604 | 0.04797777 | 0.699475 | 0.2525473 | 0.7347255 | Селиванов, 2010 | зонд
779 | Рай-Из | Енгайское | ДГ | К-725-4 | 0.21 | 13.21 | 54.57 | 4.205498 | 0.14 | 13.72589 | 0.39 | 13.08 | 0.08 |  |  | 99.64139 | 17.51 | 0.3705679 | 0.2161135 | 0.05112858 | 0.6973215 | 0.2515499 | 0.7348957 | Селиванов, 2010 | зонд
780 | Рай-Из | Енгайское | ДГ | К-725-5 | 0.17 | 12.83 | 52.35 | 4.900128 | 0.05 | 20.67086 | 0.49 | 8.51 | 0.07 |  |  | 100.071 | 25.08 | 0.5767638 | 0.1758048 | 0.06123673 | 0.6876288 | 0.2511345 | 0.7324837 | Селиванов, 2010 | зонд
781 | Рай-Из | Енгайское | ДГ | К-725-5 | 0.22 | 8.5 | 50.93 | 10.55727 | 0.14 | 23.25057 | 0.58 | 6.38 | 0.12 |  |  | 100.6978 | 32.75 | 0.6715448 | 0.2900618 | 0.1363954 | 0.6915992 | 0.1720054 | 0.8008285 | Селиванов, 2010 | зонд
782 | Рай-Из | Енгайское | ДГ | К-725-6 | 0.22 | 5.42 | 50.87 | 12.60826 | 0.08 | 25.95509 | 0.68 | 4.32 | 0.07 |  |  | 100.4033 | 37.3 | 0.7712056 | 0.304156 | 0.1690893 | 0.7170601 | 0.1138506 | 0.8629809 | Селиванов, 2010 | зонд
783 | Рай-Из | Енгайское | ДГ | К-725-6 | 0.17 | 4.28 | 54.55 | 10.02953 | 0.11 | 24.75543 | 0.7 | 4.64 | 0.04 |  |  | 99.31496 | 33.78 | 0.7495755 | 0.2671598 | 0.1354073 | 0.774086 | 0.09050666 | 0.8953187 | Селиванов, 2010 | зонд
784 | Рай-Из | Енгайское | ДГ | К-743-2 | 0.11 | 9.97 | 51.2 | 8.481443 | 0.15 | 19.7484 | 0.58 | 8.41 | 0.11 |  |  | 98.80984 | 27.38 | 0.5684843 | 0.2787318 | 0.1088587 | 0.6907108 | 0.2004305 | 0.7750856 | Селиванов, 2010 | зонд
785 | Рай-Из | Енгайское | ДГ | К-743-2 | 0.13 | 9.96 | 51.59 | 8.310033 | 0.12 | 19.96263 | 0.5 | 8.36 | 0.12 |  |  | 99.07267 | 27.44 | 0.5725891 | 0.2725015 | 0.1063545 | 0.6939871 | 0.1996584 | 0.7765799 | Селиванов, 2010 | зонд
786 | Рай-Из | Енгайское | ДГ | К-743-3 | 0.22 | 7.61 | 50.63 | 11.0118 | 0.22 | 21.96158 | 0.6 | 6.81 | 0.11 |  |  | 99.20338 | 31.87 | 0.6440352 | 0.3109039 | 0.1446121 | 0.6988549 | 0.156533 | 0.8170034 | Селиванов, 2010 | зонд
787 | Рай-Из | Енгайское | ДГ | К-743-3 | 0.21 | 7.71 | 51.05 | 10.95343 | 0.13 | 21.9541 | 0.57 | 6.95 | 0.14 |  |  | 99.71753 | 31.81 | 0.6392779 | 0.3098393 | 0.1428332 | 0.699693 | 0.1574738 | 0.8162856 | Селиванов, 2010 | зонд
788 | Рай-Из | Енгайское | ДГ | К-743-4 | 0.14 | 2.55 | 56.26 | 10.38272 | 0.27 | 24.88763 | 0.69 | 4.47 | 0.02 |  |  | 99.73035 | 34.23 | 0.7574962 | 0.272932 | 0.141242 | 0.8044245 | 0.05433354 | 0.9367301 | Селиванов, 2010 | зонд
789 | Рай-Из | Енгайское | ДГ | К-743-4 | 0.17 | 2.75 | 54.41 | 11.83528 | 0.2 | 24.53062 | 0.64 | 4.6 | 0.1 |  |  | 99.27589 | 35.18 | 0.7494882 | 0.3027141 | 0.1613942 | 0.779868 | 0.05873776 | 0.9299578 | Селиванов, 2010 | зонд
790 | Рай-Из | Енгайское | ДГ | К-743-5 | 0.19 | 12.54 | 52.91 | 4.838311 | 0.05 | 18.95649 | 0.51 | 9.55 | 0.05 |  |  | 99.6548 | 23.31 | 0.5268801 | 0.1867679 | 0.06040943 | 0.6943549 | 0.2452356 | 0.7389973 | Селиванов, 2010 | зонд
791 | Рай-Из | Енгайское | ДГ | К-743-5 | 0.18 | 11.87 | 52.8 | 5.739373 | 0.13 | 18.92571 | 0.54 | 9.42 | 0.03 |  |  | 99.63509 | 24.09 | 0.5298906 | 0.214377 | 0.07189674 | 0.6952027 | 0.2329006 | 0.7490575 | Селиванов, 2010 | зонд
792 | Рай-Из | Енгайское | ДГ | К-743-7 | 0.18 | 12.19 | 52.87 | 5.393063 | 0.08 | 17.90732 | 0.47 | 10.1 | 0.09 |  |  | 99.32038 | 22.76 | 0.4986733 | 0.2132131 | 0.06736572 | 0.6941376 | 0.2384966 | 0.7442763 | Селиванов, 2010 | зонд
793 | Рай-Из | Енгайское | ДГ | К-743-7 | 0.18 | 11.33 | 51.72 | 7.17898 | 0.07 | 18.80035 | 0.44 | 9.42 | 0.09 |  |  | 99.26933 | 25.26 | 0.5282348 | 0.2557289 | 0.09054463 | 0.6856323 | 0.2238231 | 0.7538932 | Селиванов, 2010 | зонд
794 | Рай-Из | Енгайское | ДГ | К-743-8 | 0.19 | 12.56 | 53.97 | 5.286844 | 0.12 | 15.4229 | 0.41 | 11.96 | 0.11 |  |  | 100.0797 | 20.18 | 0.4197754 | 0.2357359 | 0.06472156 | 0.6944448 | 0.2408337 | 0.7425006 | Селиванов, 2010 | зонд
795 | Рай-Из | Енгайское | ДГ | К-743-8 | 0.19 | 13.2 | 54.13 | 4.405698 | 0.07 | 15.09575 | 0.4 | 12.18 | 0.07 |  |  | 99.75145 | 19.06 | 0.4101458 | 0.20799 | 0.05374412 | 0.6940441 | 0.2522117 | 0.7334635 | Селиванов, 2010 | зонд
796 | Рай-Из | Енгайское | ДГ | К-743-10 | 0.13 | 10.42 | 56.34 | 5.065545 | 0.1 | 16.28202 | 0.43 | 11.14 | 0.04 |  |  | 99.97757 | 20.84 | 0.4505468 | 0.2187152 | 0.06284496 | 0.7346727 | 0.2024823 | 0.7839394 | Селиванов, 2010 | зонд
797 | Рай-Из | Енгайское | ДГ | К-743-10 | 0.11 | 10.72 | 56.66 | 4.448403 | 0.1 | 15.56733 | 0.43 | 11.52 | 0.08 |  |  | 99.64573 | 19.57 | 0.4312161 | 0.2045333 | 0.05505931 | 0.7371163 | 0.2078244 | 0.7800662 | Селиванов, 2010 | зонд
798 | Рай-Из | Енгайское | ДГ | К-742Р-2 | 0.16 | 11.93 | 52.35 | 5.481115 | 0.08 | 18.72809 | 0.48 | 9.43 | 0.1 |  |  | 98.80921 | 23.66 | 0.5270106 | 0.2084514 | 0.06921409 | 0.6948244 | 0.2359615 | 0.7464922 | Селиванов, 2010 | зонд
799 | Рай-Из | Енгайское | ДГ | К-742Р-2 | 0.2 | 8.9 | 50.38 | 10.90925 | 0.12 | 21.17386 | 0.49 | 7.7 | 0.12 |  |  | 100.0331 | 30.99 | 0.6067249 | 0.3167547 | 0.1402174 | 0.6806097 | 0.1791729 | 0.7916068 | Селиванов, 2010 | зонд
800 | Рай-Из | Енгайское | ДГ | К-742Р-3 | 0.17 | 11.27 | 51.99 | 7.27622 | 0.07 | 19.99286 | 0.53 | 8.73 | 0.1 |  |  | 100.1491 | 26.54 | 0.5623312 | 0.2466921 | 0.09144001 | 0.6867253 | 0.2218347 | 0.7558393 | Селиванов, 2010 | зонд
801 | Рай-Из | Енгайское | ДГ | К-742Р-4 | 0.18 | 12.4 | 52.53 | 4.944458 | 0.12 | 18.61098 | 0.46 | 9.62 | 0.05 |  |  | 98.95543 | 23.06 | 0.5204701 | 0.1929346 | 0.06213236 | 0.693808 | 0.2440596 | 0.7397718 | Селиванов, 2010 | зонд
802 | Рай-Из | Енгайское | ДГ | К-742Р-4 | 0.14 | 11.19 | 54.01 | 5.179545 | 0.09 | 18.86945 | 0.51 | 9.32 | 0.15 |  |  | 99.49899 | 23.53 | 0.5318071 | 0.1980707 | 0.06517209 | 0.7142941 | 0.2205338 | 0.7640915 | Селиванов, 2010 | зонд
803 | Рай-Из | Енгайское | ДГ | К-742Р-5 | 0.2 | 13.81 | 54.96 | 3.935775 | 0.05 | 12.81859 | 0.4 | 13.79 | 0.15 |  |  | 100.1444 | 16.36 | 0.3427578 | 0.2164699 | 0.04722929 | 0.6932034 | 0.2595673 | 0.7275658 | Селиванов, 2010 | зонд
804 | Рай-Из | Енгайское | ДГ | К-742Р-5 | 0.18 | 13.69 | 54.66 | 3.686004 | 0.1 | 12.78333 | 0.36 | 13.67 | 0.08 |  |  | 99.23934 | 16.1 | 0.3441076 | 0.2060064 | 0.0446354 | 0.6957064 | 0.2596582 | 0.7282103 | Селиванов, 2010 | зонд
805 | Рай-Из | Енгайское | ДГ | К-742Р-8 | 0.18 | 13.25 | 53.59 | 4.342745 | 0.08 | 16.0224 | 0.39 | 11.58 | 0.08 |  |  | 99.57514 | 19.93 | 0.4370181 | 0.1960685 | 0.05333546 | 0.6917805 | 0.2548841 | 0.7307557 | Селиванов, 2010 | зонд
806 | Рай-Из | Енгайское | ДГ | К-742Р-8 | 0.2 | 13.21 | 53.33 | 4.151814 | 0.05 | 16.0842 | 0.33 | 11.49 | 0.1 |  |  | 99.03601 | 19.82 | 0.439887 | 0.1884885 | 0.05132263 | 0.6929078 | 0.2557696 | 0.7303935 | Селиванов, 2010 | зонд
807 | Рай-Из | Енгайское | ДГ | К-742Р-9 | 0.19 | 12.43 | 53.27 | 4.662613 | 0.16 | 17.57458 | 0.46 | 10.37 | 0.05 |  |  | 99.21719 | 21.77 | 0.4873916 | 0.1927177 | 0.05819364 | 0.6988141 | 0.2429922 | 0.7419934 | Селиванов, 2010 | зонд
808 | Рай-Из | Енгайское | ДГ | К-742Р-9 | 0.11 | 11.63 | 52.98 | 5.78392 | 0.13 | 18.10563 | 0.46 | 9.87 | 0.06 |  |  | 99.17955 | 23.31 | 0.507185 | 0.2232701 | 0.07258404 | 0.6988173 | 0.2285987 | 0.7535101 | Селиванов, 2010 | зонд
809 | Рай-Из | Енгайское | ДГ | К-742Р-10 | 0.17 | 12.91 | 53.85 | 4.900574 | 0.05 | 13.71046 | 0.34 | 12.93 | 0.07 |  |  | 98.96104 | 18.12 | 0.3729991 | 0.2433544 | 0.05996656 | 0.6925971 | 0.2474363 | 0.7367792 | Селиванов, 2010 | зонд
810 | Рай-Из | Енгайское | ДГ | К-742Р-10 | 0.25 | 12.14 | 53.81 | 6.019445 | 0.02 | 14.3137 | 0.34 | 12.58 | 0.12 |  |  | 99.60315 | 19.73 | 0.389629 | 0.2745236 | 0.07377444 | 0.6931787 | 0.2330468 | 0.7483908 | Селиванов, 2010 | зонд
811 | Рай-Из | Енгайское | ДГ | К-742Р-11 | 0.2 | 13.91 | 55.16 | 3.392277 | 0.13 | 12.40763 | 0.27 | 14.09 | 0.13 |  |  | 99.72991 | 15.46 | 0.3306748 | 0.1974388 | 0.04079379 | 0.697204 | 0.2620022 | 0.7268551 | Селиванов, 2010 | зонд
812 | Рай-Из | Енгайское | ДГ | К-742Р-11 | 0.19 | 13.9 | 55.2 | 3.467439 | 0.09 | 12.42 | 0.3 | 14.13 | 0.1 |  |  | 99.86744 | 15.54 | 0.330268 | 0.2007745 | 0.0416468 | 0.6968586 | 0.2614946 | 0.7271417 | Селиванов, 2010 | зонд
813 | Рай-Из | Енгайское | ДГ | К-742Р-12 | 0.2 | 13.07 | 53.69 | 4.359607 | 0.06 | 16.39723 | 0.43 | 11.32 | 0.11 |  |  | 99.70683 | 20.32 | 0.4483252 | 0.193052 | 0.05364795 | 0.6944356 | 0.2519164 | 0.7338026 | Селиванов, 2010 | зонд
814 | Рай-Из | Енгайское | ДГ | К-742Р-12 | 0.19 | 13.11 | 53.59 | 4.740803 | 0.06 | 16.63423 | 0.39 | 11.28 | 0.07 |  |  | 100.115 | 20.9 | 0.4527539 | 0.2041062 | 0.05809666 | 0.6902649 | 0.2516385 | 0.7328405 | Селиванов, 2010 | зонд
815 | Рай-Из | Енгайское | ДГ | К-742Р-14 | 0.2 | 13.58 | 54.64 | 4.052664 | 0.09 | 13.20341 | 0.25 | 13.54 | 0.09 |  |  | 99.66608 | 16.85 | 0.3536225 | 0.216417 | 0.04897264 | 0.693995 | 0.2570323 | 0.7297319 | Селиванов, 2010 | зонд
816 | Рай-Из | Енгайское | ДГ | К-742Р-14 | 0.15 | 10.01 | 58.62 | 4.169187 | 0.06 | 14.34857 | 0.3 | 12.53 | 0.01 |  |  | 100.2178 | 18.1 | 0.3911557 | 0.2072638 | 0.05117969 | 0.7563537 | 0.1924666 | 0.7971516 | Селиванов, 2010 | зонд
817 | Рай-Из | Енгайское | ДГ | К-742Р-15 | 0.19 | 13.14 | 52.58 | 4.874655 | 0.1 | 17.97379 | 0.26 | 10.38 | 0.06 |  |  | 99.59844 | 22.36 | 0.4927636 | 0.1961656 | 0.06038874 | 0.6846451 | 0.2549662 | 0.7286472 | Селиванов, 2010 | зонд
818 | Рай-Из | Енгайское | ДГ | К-742Р-15 | 0.15 | 11.51 | 51.11 | 7.650037 | 0.09 | 18.8565 | 0.34 | 9.45 | 0.11 |  |  | 99.31653 | 25.74 | 0.5281855 | 0.267427 | 0.09634991 | 0.6765914 | 0.2270587 | 0.7487316 | Селиванов, 2010 | зонд
819 | Рай-Из | Енгайское | ДГ | К-742-3 | 0.17 | 13.65 | 55.22 | 3.323284 | 0.11 | 13.47971 | 0.26 | 13.31 | 0.14 |  |  | 99.67299 | 16.47 | 0.3623195 | 0.1815618 | 0.04016367 | 0.7014475 | 0.2583888 | 0.7307991 | Селиванов, 2010 | зонд
820 | Рай-Из | Енгайское | ДГ | К-742-3 | 0.19 | 13.56 | 55.55 | 3.242643 | 0.09 | 13.47227 | 0.19 | 13.45 | 0.15 |  |  | 99.94491 | 16.39 | 0.3597783 | 0.1780209 | 0.03912985 | 0.7045729 | 0.2562972 | 0.7332655 | Селиванов, 2010 | зонд
821 | Рай-Из | Енгайское | ДГ | К-742-4 | 0.19 | 13.38 | 55.4 | 3.443591 | 0.05 | 13.44146 | 0.24 | 13.36 | 0.12 |  |  | 99.65505 | 16.54 | 0.3607979 | 0.1873384 | 0.04167477 | 0.7046998 | 0.2536254 | 0.7353451 | Селиванов, 2010 | зонд
822 | Рай-Из | Енгайское | ДГ | К-742-4 | 0.2 | 13.67 | 55.33 | 3.529088 | 0.05 | 13.25453 | 0.18 | 13.64 | 0.17 |  |  | 100.0836 | 16.43 | 0.3528241 | 0.193275 | 0.04246987 | 0.6998612 | 0.2576689 | 0.7309025 | Селиванов, 2010 | зонд
823 | Рай-Из | Енгайское | ДГ | К-742-5 | 0.17 | 13.19 | 55.36 | 4.253737 | 0.1 | 13.12249 | 0.23 | 13.71 | 0.04 |  |  | 100.2162 | 16.95 | 0.3493769 | 0.2258143 | 0.05118779 | 0.7002039 | 0.2486083 | 0.7379795 | Селиванов, 2010 | зонд
824 | Рай-Из | Енгайское | ДГ | К-742-5 | 0.15 | 12.62 | 55.49 | 4.065761 | 0.05 | 13.37163 | 0.22 | 13.31 | 0.06 |  |  | 99.38739 | 17.03 | 0.3604615 | 0.2148215 | 0.049488 | 0.7099137 | 0.2405983 | 0.7468751 | Селиванов, 2010 | зонд
825 | Рай-Из | Енгайское | ДГ | К-742-6 | 0.2 | 12.18 | 55.51 | 4.645412 | 0.12 | 14.43006 | 0.22 | 12.71 | 0.1 |  |  | 100.1455 | 18.61 | 0.3891096 | 0.2246096 | 0.05660442 | 0.7109354 | 0.2324602 | 0.7535921 | Селиванов, 2010 | зонд
826 | Рай-Из | Енгайское | ДГ | К-742-6 | 0.15 | 13.17 | 54.96 | 4.053538 | 0.08 | 13.94263 | 0.24 | 13.05 | 0.05 |  |  | 99.73616 | 17.59 | 0.3747673 | 0.2073572 | 0.04916438 | 0.7006415 | 0.2501942 | 0.7368692 | Селиванов, 2010 | зонд
827 | Рай-Из | Енгайское | ДГ | К-742-7 | 0.2 | 13.78 | 54.72 | 4.025874 | 0.13 | 12.39752 | 0.14 | 14.14 | 0.12 |  |  | 99.67339 | 16.02 | 0.329711 | 0.2261248 | 0.04843203 | 0.6919129 | 0.2596551 | 0.7271292 | Селиванов, 2010 | зонд
828 | Рай-Из | Енгайское | ДГ | К-742-7 | 0.2 | 13.77 | 54.86 | 4.193099 | 0.1 | 12.31705 | 0.12 | 14.29 | 0.15 |  |  | 100.0501 | 16.09 | 0.3259508 | 0.2344928 | 0.05026316 | 0.6911993 | 0.2585376 | 0.7277798 | Селиванов, 2010 | зонд
829 | Рай-Из | Енгайское | ДГ | К-742-8 | 0.22 | 12.1 | 52.69 | 6.685055 | 0.1 | 16.18479 | 0.34 | 11.39 | 0.11 |  |  | 99.83984 | 22.2 | 0.44358 | 0.2709582 | 0.08251288 | 0.6835618 | 0.2339253 | 0.7450369 | Селиванов, 2010 | зонд
830 | Рай-Из | Енгайское | ДГ | К-742-8 | 0.21 | 12.51 | 52.44 | 6.489466 | 0.12 | 16.10078 | 0.3 | 11.57 | 0.08 |  |  | 99.88024 | 21.94 | 0.4384318 | 0.2661477 | 0.07991743 | 0.6787784 | 0.2413042 | 0.7377363 | Селиванов, 2010 | зонд
831 | Рай-Из | Енгайское | ДГ | К-742-9 | 0.21 | 13.36 | 54.89 | 3.793428 | 0.09 | 14.28667 | 0.26 | 12.88 | 0.11 |  |  | 99.9301 | 17.7 | 0.383592 | 0.1928454 | 0.04602971 | 0.7000555 | 0.2539148 | 0.7338337 | Селиванов, 2010 | зонд
832 | Рай-Из | Енгайское | ДГ | К-742-9 | 0.17 | 10.34 | 56.87 | 4.701676 | 0.07 | 15.32943 | 0.29 | 11.8 | 0.05 |  |  | 99.65111 | 19.56 | 0.4215763 | 0.216289 | 0.05828158 | 0.7409598 | 0.2007586 | 0.7868167 | Селиванов, 2010 | зонд
833 | Рай-Из | Енгайское | ДГ | К-742-10 | 0.19 | 14.29 | 54.44 | 3.911461 | 0.12 | 11.09047 | 0.2 | 14.92 | 0.18 |  |  | 99.38193 | 14.61 | 0.2942985 | 0.2409013 | 0.04683582 | 0.685157 | 0.2680072 | 0.7188237 | Селиванов, 2010 | зонд
834 | Рай-Из | Енгайское | ДГ | К-742-10 | 0.2 | 14.12 | 54.5 | 4.089932 | 0.1 | 11.24988 | 0.16 | 14.88 | 0.18 |  |  | 99.53981 | 14.93 | 0.2978323 | 0.2464942 | 0.04898735 | 0.6861153 | 0.2648973 | 0.7214576 | Селиванов, 2010 | зонд
835 | Рай-Из | Енгайское | ДГ | К-742-11 | 0.21 | 13.81 | 54.18 | 4.207315 | 0.06 | 13.32426 | 0.25 | 13.53 | 0.03 |  |  | 99.63157 | 17.11 | 0.3558771 | 0.2212614 | 0.05082217 | 0.6878914 | 0.2612864 | 0.7247234 | Селиванов, 2010 | зонд
836 | Рай-Из | Енгайское | ДГ | К-742-11 | 0.2 | 13.73 | 54.15 | 4.281767 | 0.1 | 13.38727 | 0.22 | 13.44 | 0.22 |  |  | 99.79903 | 17.24 | 0.3584927 | 0.2234788 | 0.05177303 | 0.6881954 | 0.2600316 | 0.7257707 | Селиванов, 2010 | зонд
837 | Рай-Из | Енгайское | ДГ | К-742-12 | 0.18 | 13.88 | 54.9 | 3.924137 | 0.11 | 12.30906 | 0.16 | 14.21 | 0.23 |  |  | 99.9632 | 15.84 | 0.3270427 | 0.2229151 | 0.0470699 | 0.6921565 | 0.2607736 | 0.7263455 | Селиванов, 2010 | зонд
838 | Рай-Из | Енгайское | ДГ | К-742-12 | 0.2 | 14.13 | 54.99 | 3.605393 | 0.14 | 12.62587 | 0.16 | 14.09 | 0.2 |  |  | 100.1813 | 15.87 | 0.3345452 | 0.2044214 | 0.0431599 | 0.6919016 | 0.2649385 | 0.723111 | Селиванов, 2010 | зонд
839 | Рай-Из | Енгайское | ДГ | К-742-13 | 0.2 | 14.17 | 55.19 | 3.736426 | 0.07 | 12.15796 | 0.24 | 14.43 | 0.16 |  |  | 100.4044 | 15.52 | 0.3209725 | 0.2166283 | 0.04451326 | 0.6910767 | 0.2644101 | 0.7232719 | Селиванов, 2010 | зонд
840 | Рай-Из | Енгайское | ДГ | К-742-13 | 0.18 | 13.77 | 55.76 | 3.328968 | 0.11 | 12.2546 | 0.14 | 14.3 | 0.13 |  |  | 100.0036 | 15.25 | 0.3246815 | 0.1964221 | 0.03986561 | 0.7018502 | 0.2582842 | 0.7309916 | Селиванов, 2010 | зонд
841 | Рай-Из | Енгайское | ДГ | К-742-14 | 0.22 | 13.73 | 54.57 | 4.500032 | 0.15 | 11.81087 | 0.23 | 14.54 | 0.1 |  |  | 99.8909 | 15.86 | 0.3130574 | 0.255307 | 0.05398157 | 0.6880447 | 0.2579738 | 0.7273058 | Селиванов, 2010 | зонд
842 | Рай-Из | Енгайское | ДГ | К-742-14 | 0.19 | 13.83 | 54.37 | 4.475371 | 0.04 | 11.51306 | 0.23 | 14.6 | 0.14 |  |  | 99.41843 | 15.54 | 0.3067154 | 0.2591364 | 0.05373618 | 0.686167 | 0.2600968 | 0.7251329 | Селиванов, 2010 | зонд
843 | Рай-Из | Енгайское | ДГ | К-742-15а_вкр | 0.19 | 13.62 | 55.87 | 3.773904 | 0.06 | 11.14424 | 0.2 | 14.99 | 0.12 |  |  | 100.0081 | 14.54 | 0.294331 | 0.2335484 | 0.04501835 | 0.7005033 | 0.2544784 | 0.7335254 | Селиванов, 2010 | зонд
844 | Рай-Из | Енгайское | ДГ | К-742-15а_вкр | 0.21 | 13.78 | 55.92 | 3.381162 | 0.1 | 11.44763 | 0.16 | 14.84 | 0.11 |  |  | 99.97879 | 14.49 | 0.3020564 | 0.2099656 | 0.04037653 | 0.7018802 | 0.2577433 | 0.7314121 | Селиванов, 2010 | зонд
845 | Рай-Из | Енгайское | ДГ | К-742-15б_спл | 0.21 | 13.45 | 55.09 | 4.748424 | 0.04 | 11.30737 | 0.16 | 14.92 | 0.15 |  |  | 100.1358 | 15.58 | 0.2983371 | 0.2742409 | 0.05671875 | 0.6916442 | 0.251637 | 0.7332322 | Селиванов, 2010 | зонд
846 | Рай-Из | Енгайское | ДГ | К-742-15б_спл | 0.23 | 13.6 | 55.13 | 4.096286 | 0.06 | 11.25416 | 0.11 | 14.94 | 0.09 |  |  | 99.57045 | 14.94 | 0.2970709 | 0.2467119 | 0.04914937 | 0.6952619 | 0.2555887 | 0.7311999 | Селиванов, 2010 | зонд
847 | Рай-Из | Енгайское | ДГ | К-742-16 | 0.19 | 13.8 | 55.3 | 3.944739 | 0.04 | 11.92052 | 0.14 | 14.51 | 0.14 |  |  | 100.0053 | 15.47 | 0.3154941 | 0.2294449 | 0.0471385 | 0.6945691 | 0.2582924 | 0.7289297 | Селиванов, 2010 | зонд
848 | Рай-Из | Енгайское | ДГ | К-742-16 | 0.18 | 13.75 | 55.43 | 3.788076 | 0.15 | 11.87149 | 0.15 | 14.5 | 0.2 |  |  | 100.0496 | 15.28 | 0.3147532 | 0.2230724 | 0.04531968 | 0.6970209 | 0.2576594 | 0.7301093 | Селиванов, 2010 | зонд
849 | Рай-Из | Енгайское | ДГ | К-742-17 | 0.2 | 13.41 | 52.43 | 3.937235 | 0.1 | 19.41728 | 0.36 | 9.34 | 0.11 |  |  | 99.35451 | 22.96 | 0.5383932 | 0.1543016 | 0.04918527 | 0.6884246 | 0.2623902 | 0.7240365 | Селиванов, 2010 | зонд
850 | Рай-Из | Енгайское | ДГ | К-742-17 | 0.18 | 13.84 | 52.45 | 3.91246 | 0.09 | 19.25957 | 0.4 | 9.55 | 0.09 |  |  | 99.81203 | 22.78 | 0.5308323 | 0.1545422 | 0.04847023 | 0.6829729 | 0.2685569 | 0.717763 | Селиванов, 2010 | зонд
851 | Рай-Из | Енгайское | ДГ | К-742-22 | 0.22 | 13.68 | 54.8 | 4.05102 | 0.07 | 12.62489 | 0.27 | 13.94 | 0.16 |  |  | 99.85591 | 16.27 | 0.3369149 | 0.2240409 | 0.04876235 | 0.6933198 | 0.2579179 | 0.7288607 | Селиванов, 2010 | зонд
852 | Рай-Из | Енгайское | ДГ | К-742-22 | 0.15 | 13.4 | 54.35 | 5.181482 | 0.05 | 12.7077 | 0.19 | 13.92 | 0.11 |  |  | 100.0792 | 17.37 | 0.3386985 | 0.2684135 | 0.06220586 | 0.6858193 | 0.2519749 | 0.7313111 | Селиванов, 2010 | зонд
853 | Рай-Из | Енгайское | ДГ | К-742-23 | 0.14 | 12.67 | 53.11 | 5.128601 | 0.11 | 17.92528 | 0.32 | 10.29 | 0.06 |  |  | 99.75389 | 22.54 | 0.4942649 | 0.2047367 | 0.06347585 | 0.6909055 | 0.2456186 | 0.7377338 | Селиванов, 2010 | зонд
854 | Рай-Из | Енгайское | ДГ | К-742-23 | 0.17 | 12.61 | 53.17 | 5.002855 | 0.17 | 18.00843 | 0.37 | 10.22 | 0.18 |  |  | 99.95129 | 22.51 | 0.4971281 | 0.199983 | 0.0620398 | 0.6930298 | 0.2449304 | 0.7388691 | Селиванов, 2010 | зонд
855 | Рай-Из | Енгайское | ДГ | К-742-24 | 0.18 | 13.3 | 54.93 | 3.496349 | 0.06 | 14.84399 | 0.27 | 12.44 | 0.08 |  |  | 99.64033 | 17.99 | 0.4009992 | 0.1748777 | 0.04260537 | 0.7035451 | 0.2538495 | 0.7348539 | Селиванов, 2010 | зонд
856 | Рай-Из | Енгайское | ДГ | К-742-24 | 0.19 | 13.12 | 55.14 | 3.939465 | 0.03 | 14.66527 | 0.29 | 12.6 | 0.06 |  |  | 100.0447 | 18.21 | 0.3950351 | 0.1946606 | 0.04778267 | 0.7029634 | 0.249254 | 0.7382384 | Селиванов, 2010 | зонд
857 | Рай-Из | Енгайское | ДГ | К-742-25 | 0.17 | 12.18 | 55.29 | 4.531645 | 0.09 | 15.86243 | 0.27 | 11.76 | 0.09 |  |  | 100.2741 | 19.94 | 0.4307647 | 0.2044944 | 0.05545128 | 0.7111072 | 0.2334415 | 0.7528539 | Селиванов, 2010 | зонд
858 | Рай-Из | Енгайское | ДГ | К-742-25 | 0.19 | 12.72 | 54.57 | 4.549175 | 0.08 | 15.95665 | 0.24 | 11.78 | 0.07 |  |  | 100.1858 | 20.05 | 0.4318006 | 0.2041592 | 0.0555933 | 0.700933 | 0.2434737 | 0.7421941 | Селиванов, 2010 | зонд
859 | Рай-Из | Енгайское | ДГ | К-742-26 | 0.08 | 11.08 | 52.39 | 7.462855 | 0.1 | 18.84492 | 0.41 | 9.46 | 0.03 |  |  | 99.86778 | 25.56 | 0.5277689 | 0.2627208 | 0.09342212 | 0.689328 | 0.2172499 | 0.7603627 | Селиванов, 2010 | зонд
860 | Рай-Из | Енгайское | ДГ | К-742-26 | 0.19 | 8.02 | 51.37 | 10.92062 | 0.24 | 20.88363 | 0.38 | 7.83 | 0.17 |  |  | 100.0442 | 30.71 | 0.5994135 | 0.319976 | 0.1409549 | 0.6969079 | 0.1621371 | 0.8112589 | Селиванов, 2010 | зонд
861 | Рай-Из | Енгайское | ДГ | К-726-2 | 0.19 | 14.16 | 54.41 | 3.648337 | 0.1 | 14.21723 | 0.22 | 13.1 | 0.09 |  |  | 100.1956 | 17.5 | 0.3784485 | 0.1875891 | 0.04394738 | 0.6888896 | 0.2671631 | 0.7205561 | Селиванов, 2010 | зонд
862 | Рай-Из | Енгайское | ДГ | К-726-2 | 0.19 | 14.23 | 54.53 | 3.529541 | 0.05 | 14.56412 | 0.17 | 12.94 | 0.04 |  |  | 100.2737 | 17.74 | 0.3870467 | 0.1790257 | 0.04245656 | 0.6894374 | 0.268106 | 0.7200064 | Селиванов, 2010 | зонд
863 | Рай-Из | Енгайское | ДГ | К-726-3 | 0.17 | 13.9 | 52.33 | 4.305551 | 0.15 | 17.97587 | 0.3 | 10.42 | 0.14 |  |  | 99.75142 | 21.85 | 0.4918312 | 0.1773079 | 0.05310266 | 0.6783769 | 0.2685205 | 0.7164207 | Селиванов, 2010 | зонд
864 | Рай-Из | Енгайское | ДГ | К-726-3 | 0.19 | 11.91 | 51.78 | 7.381411 | 0.05 | 19.13821 | 0.38 | 9.54 | 0.14 |  |  | 100.5496 | 25.78 | 0.5295187 | 0.2576362 | 0.09173945 | 0.6764124 | 0.2318481 | 0.7447339 | Селиванов, 2010 | зонд
865 | Рай-Из | Енгайское | ДГ | К-726-4 | 0.16 | 14.25 | 53.15 | 3.541023 | 0.03 | 17.71379 | 0.28 | 10.71 | 0.06 |  |  | 99.92481 | 20.9 | 0.4813048 | 0.1524521 | 0.04332834 | 0.6835644 | 0.2731073 | 0.7145235 | Селиванов, 2010 | зонд
866 | Рай-Из | Енгайское | ДГ | К-726-4 | 0.2 | 14.22 | 53.31 | 3.128366 | 0.05 | 17.6151 | 0.34 | 10.71 | 0.07 |  |  | 99.68346 | 20.43 | 0.4799102 | 0.1377844 | 0.03841604 | 0.6880762 | 0.2735078 | 0.7155653 | Селиванов, 2010 | зонд
867 | Рай-Из | Енгайское | ДГ | К-726-6 | 0.18 | 13.3 | 52.87 | 4.71793 | 0.17 | 17.96481 | 0.21 | 10.51 | 0.05 |  |  | 100.0027 | 22.21 | 0.4895281 | 0.1911409 | 0.05815993 | 0.6850377 | 0.2568024 | 0.7273397 | Селиванов, 2010 | зонд
868 | Рай-Из | Енгайское | ДГ | К-726-6 | 0.19 | 13.76 | 52.73 | 4.846106 | 0.11 | 17.44947 | 0.39 | 10.88 | 0.06 |  |  | 100.4556 | 21.81 | 0.4736251 | 0.1999346 | 0.05922781 | 0.6773658 | 0.2634064 | 0.7200105 | Селиванов, 2010 | зонд
869 | Рай-Из | Енгайское | ДГ | К-726-7 | 0.19 | 11.03 | 51.68 | 7.55501 | 0.15 | 17.732 | 0.37 | 10 | 0.11 |  |  | 98.82701 | 24.53 | 0.4987012 | 0.2771327 | 0.0954509 | 0.6862783 | 0.2182708 | 0.7586966 | Селиванов, 2010 | зонд
870 | Рай-Из | Енгайское | ДГ | К-726-8 | 0.14 | 14.48 | 51.92 | 4.156711 | 0.11 | 15.70979 | 0.27 | 11.78 | 0.09 |  |  | 98.7165 | 19.45 | 0.4279794 | 0.1923007 | 0.05105995 | 0.6703445 | 0.2785956 | 0.7064139 | Селиванов, 2010 | зонд
871 | Рай-Из | Енгайское | ДГ | К-726-8 | 0.19 | 14.71 | 51.95 | 4.143657 | 0.15 | 16.01154 | 0.28 | 11.77 | 0.02 |  |  | 99.26519 | 19.74 | 0.4328518 | 0.1888806 | 0.0506639 | 0.6676259 | 0.2817102 | 0.7032556 | Селиванов, 2010 | зонд
872 | Рай-Из | Енгайское | ДГ | К-726-10 | 0.22 | 12.64 | 54.69 | 4.500697 | 0.11 | 15.61027 | 0.14 | 12.12 | 0 |  |  | 100.081 | 19.66 | 0.4194799 | 0.2059904 | 0.05503292 | 0.7028837 | 0.2420834 | 0.7438182 | Селиванов, 2010 | зонд
873 | Рай-Из | Енгайское | ДГ | К-726-10 | 0.19 | 12.64 | 53.61 | 5.535044 | 0.07 | 15.68957 | 0.23 | 11.88 | 0.1 |  |  | 99.97461 | 20.67 | 0.4255963 | 0.2409523 | 0.06776408 | 0.6898538 | 0.2423821 | 0.7399991 | Селиванов, 2010 | зонд
874 | Рай-Из | Енгайское | ДГ | К-726-11 | 0.17 | 14.29 | 52.91 | 3.500465 | 0.24 | 17.06028 | 0.25 | 11.12 | 0.05 |  |  | 99.64075 | 20.21 | 0.4625768 | 0.1558513 | 0.04295304 | 0.6823996 | 0.2746474 | 0.7130262 | Селиванов, 2010 | зонд
875 | Рай-Из | Енгайское | ДГ | К-726-11 | 0.2 | 13.38 | 52.61 | 4.386908 | 0.2 | 17.15266 | 0.39 | 10.79 | 0.06 |  |  | 99.21957 | 21.1 | 0.4714193 | 0.1870798 | 0.0544005 | 0.6857179 | 0.2598816 | 0.7251673 | Селиванов, 2010 | зонд
876 | Рай-Из | Енгайское | ДГ | К-726-12 | 0.17 | 12.38 | 54.2 | 5.653181 | 0.1 | 14.51327 | 0.2 | 12.57 | 0.13 |  |  | 99.91645 | 19.6 | 0.3931165 | 0.2595297 | 0.06893104 | 0.6946308 | 0.2364382 | 0.7460573 | Селиванов, 2010 | зонд
877 | Рай-Из | Енгайское | ДГ | К-726-12 | 0.2 | 12.2 | 54.47 | 5.368209 | 0.15 | 14.80969 | 0.19 | 12.44 | 0.09 |  |  | 99.94789 | 19.64 | 0.4004437 | 0.2459452 | 0.06568303 | 0.7005093 | 0.2338076 | 0.7497556 | Селиванов, 2010 | зонд
878 | Рай-Из | Енгайское | ДГ | Е-1082/1 | 0.26 | 15.24 | 50.92 | 3.294448 | 0.16 | 17.22566 | 0.48 | 10.78 | 0.1 |  |  | 98.5401 | 20.19 | 0.4727087 | 0.1468241 | 0.04083073 | 0.663324 | 0.2958452 | 0.691561 | Селиванов, 2010 | зонд
879 | Рай-Из | Енгайское | ДГ | Е-1082/3 | 0.38 | 7.76 | 50.77 | 10.27442 | 0.17 | 21.68508 | 0.51 | 7.11 | 0.1 |  |  | 98.8095 | 30.93 | 0.6311471 | 0.298901 | 0.1355609 | 0.7040724 | 0.1603667 | 0.8144847 | Селиванов, 2010 | зонд
880 | Рай-Из | Енгайское | ДГ | Е-1092/1 | 0.15 | 15.01 | 46.7 | 7.630019 | 0.21 | 19.58451 | 0.39 | 9.31 | 0.14 |  |  | 99.23453 | 26.45 | 0.5413227 | 0.2595675 | 0.0951074 | 0.6118407 | 0.2930519 | 0.6761473 | Селиванов, 2010 | зонд
881 | Рай-Из | Енгайское | ДГ | Е-1540 | 0.15 | 11.99 | 52.7 | 6.689132 | 0.13 | 13.90112 | 0.33 | 12.61 | 0.14 |  |  | 98.70025 | 19.92 | 0.3821336 | 0.3021555 | 0.08272424 | 0.6850249 | 0.2322508 | 0.7468037 | Селиванов, 2010 | зонд
882 | Рай-Из | Енгайское | ДГ | Е-1557/2 | 0.17 | 13.45 | 53.6 | 4.072713 | 0.09 | 15.02537 | 0.36 | 12.1 | 0.12 |  |  | 99.01809 | 18.69 | 0.4106095 | 0.1960764 | 0.04998607 | 0.6914532 | 0.2585607 | 0.7278348 | Селиванов, 2010 | зонд
883 | Рай-Из | Енгайское | ДГ | Е-208/2 | 0.21 | 13.06 | 53.6 | 6.153876 | 0.15 | 12.49274 | 0.33 | 14.04 |  |  |  | 100.0766 | 18.03 | 0.3329787 | 0.3071164 | 0.07419022 | 0.6791966 | 0.2466131 | 0.7336244 | Селиванов, 2010 | зонд
884 | Рай-Из | Енгайское | ДГ | Е-208/3 | 0.23 | 14.23 | 54.7 | 3.671299 | 0.13 | 12.43657 | 0.28 | 14.23 |  |  |  | 99.93786 | 15.74 | 0.3290042 | 0.2098774 | 0.04399218 | 0.6889313 | 0.2670766 | 0.7206335 | Селиванов, 2010 | зонд
885 | Рай-Из | Енгайское | ДГ | Е-208/4 | 0.11 | 13.37 | 54.61 | 3.120346 | 0.09 | 14.72231 | 0.38 | 12.46 |  |  |  | 99.04266 | 17.53 | 0.3986387 | 0.1601665 | 0.03830484 | 0.7046216 | 0.2570736 | 0.732687 | Селиванов, 2010 | зонд
886 | Рай-Из | Енгайское | ДГ | Е-52/2_г/вкр | 0.18 | 12.68 | 54.6 | 3.554171 | 0.06 | 15.33196 | 0.32 | 11.86 | 0.08 |  |  | 98.73613 | 18.53 | 0.4203801 | 0.1725892 | 0.04398539 | 0.7102244 | 0.2457902 | 0.7429012 | Селиванов, 2010 | зонд
887 | Рай-Из | Енгайское | ДГ | Е-52/2_осн. масса | 0.14 | 12.24 | 54.11 | 4.522354 | 0.15 | 15.54079 | 0.42 | 11.54 | 0.05 |  |  | 98.72314 | 19.61 | 0.4303723 | 0.2075093 | 0.05613129 | 0.7059125 | 0.2379562 | 0.7478927 | Селиванов, 2010 | зонд
888 | Рай-Из | Енгайское | ДГ | Е-52/3 | 0.17 | 13.62 | 54.72 | 3.693387 | 0.03 | 12.19669 | 0.3 | 14.01 | 0.06 |  |  | 98.83008 | 15.52 | 0.3281448 | 0.2141331 | 0.04474604 | 0.6968008 | 0.2584532 | 0.7294403 | Селиванов, 2010 | зонд
889 | Рай-Из | Енгайское | ДГ | Е-64/3 | 0.2 | 16.34 | 48.85 | 5.293366 | 0.16 | 15.92703 | 0.4 | 11.86 | 0.07 |  |  | 99.1504 | 20.69 | 0.4296854 | 0.2302088 | 0.06437142 | 0.6243937 | 0.3112349 | 0.6673521 | Селиванов, 2010 | зонд
890 | Рай-Из | Енгайское | ДГ | Е-64/3 | 0.39 | 9.83 | 49.44 | 10.53733 | 0.28 | 18.15851 | 0.46 | 9.67 | 0.17 |  |  | 99.00584 | 27.64 | 0.5130295 | 0.3430382 | 0.135269 | 0.6670813 | 0.1976497 | 0.7714322 | Селиванов, 2010 | зонд
891 | Рай-Из | Енгайское | ДГ | Е-64/4 | 0.17 | 11.22 | 51.49 | 7.151152 | 0.11 | 18.19539 | 0.44 | 9.67 | 0.07 |  |  | 98.56655 | 24.63 | 0.5135365 | 0.2612534 | 0.09069911 | 0.6864086 | 0.2228923 | 0.7548751 | Селиванов, 2010 | зонд
892 | Рай-Из | Енгайское | ДГ | Е-64/5_к/з | 0.17 | 13.57 | 54.46 | 3.860557 | 0.06 | 11.85627 | 0.27 | 14.18 | 0.13 |  |  | 98.61683 | 15.33 | 0.3193074 | 0.2265992 | 0.04687607 | 0.6950429 | 0.258081 | 0.7292261 | Селиванов, 2010 | зонд
893 | Рай-Из | Енгайское | ДГ | Е-64/5_м/з | 0.16 | 13.77 | 54.45 | 3.670145 | 0.05 | 12.1076 | 0.26 | 14.01 | 0.1 |  |  | 98.58775 | 15.41 | 0.3265306 | 0.2143045 | 0.04450332 | 0.6939687 | 0.261528 | 0.726291 | Селиванов, 2010 | зонд
894 | Рай-Из | Енгайское | ДГ | Е-65/1_м/з,с/вкр | 0.15 | 13.3 | 55.61 | 3.507765 | 0.02 | 13.14371 | 0.32 | 13.47 | 0.18 |  |  | 99.75148 | 16.3 | 0.3537714 | 0.1936393 | 0.04236957 | 0.7060074 | 0.251623 | 0.7372442 | Селиванов, 2010 | зонд
895 | Рай-Из | Енгайское | ДГ | Е-65/1_спл | 0.2 | 13.56 | 55.33 | 3.476899 | 0.1 | 12.08149 | 0.25 | 14.22 | 0.08 |  |  | 99.32839 | 15.21 | 0.3227951 | 0.2056902 | 0.04195516 | 0.701757 | 0.2562879 | 0.7324886 | Селиванов, 2010 | зонд
896 | Рай-Из | Енгайское | ДГ | Е-65/2 | 0.2 | 14.34 | 53.36 | 4.245517 | 0.07 | 11.77988 | 0.33 | 14.32 | 0.15 |  |  | 98.8554 | 15.6 | 0.3157776 | 0.2448817 | 0.05127962 | 0.6774275 | 0.2712929 | 0.7140433 | Селиванов, 2010 | зонд
897 | Рай-Из | Енгайское | ДГ | Е-70/6 | 0.16 | 11.19 | 52.74 | 6.804136 | 0.06 | 17.54764 | 0.42 | 10.23 | 0.07 |  |  | 99.25177 | 23.67 | 0.4904046 | 0.2586575 | 0.08530269 | 0.6949645 | 0.2197328 | 0.7597754 | Селиванов, 2010 | зонд
898 | Рай-Из | Енгайское | ДГ | Е-71/1 | 0.22 | 13.71 | 55.61 | 2.747332 | 0.09 | 12.07795 | 0.29 | 14.18 | 0.13 |  |  | 99.11528 | 14.55 | 0.3233471 | 0.1699022 | 0.03323193 | 0.7070173 | 0.2597508 | 0.7313205 | Селиванов, 2010 | зонд
899 | Рай-Из | Енгайское | ДГ | Е-711/1 | 0.48 | 2.72 | 51.56 | 13.96059 | 0.26 | 24.58826 | 0.63 | 4.68 | 0.15 |  |  | 99.09885 | 37.15 | 0.7466813 | 0.3381387 | 0.1927879 | 0.7483792 | 0.05883287 | 0.927116 | Селиванов, 2010 | зонд
900 | Рай-Из | Енгайское | ДГ | Е-72/1 | 0.18 | 13.53 | 55.11 | 3.596864 | 0.03 | 11.85354 | 0.26 | 14.23 | 0.25 |  |  | 99.11041 | 15.09 | 0.3184928 | 0.2144793 | 0.0434858 | 0.7003041 | 0.2562101 | 0.7321418 | Селиванов, 2010 | зонд
901 | Рай-Из | Енгайское | ДГ | Е-72/2 | 0.19 | 14.01 | 54.54 | 4.021372 | 0.12 | 13.01157 | 0.27 | 13.87 |  |  |  | 100.0929 | 16.63 | 0.3448239 | 0.2175868 | 0.04828113 | 0.6882578 | 0.2634611 | 0.7231734 | Селиванов, 2010 | зонд
902 | Рай-Из | Енгайское | ДГ | Е-72/2 | 0.17 | 3.09 | 66.09 | 3.454405 | 0.12 | 15.76173 | 0.42 | 10.92 |  |  |  | 100.1561 | 18.87 | 0.4474467 | 0.1647222 | 0.04442412 | 0.8933345 | 0.06224137 | 0.9348651 | Селиванов, 2010 | зонд
903 | Рай-Из | Енгайское | ДГ | Е-72/3 | 0.18 | 13.88 | 54.68 | 3.850151 | 0.13 | 10.89563 | 0.24 | 14.89 | 0.17 |  |  | 98.95579 | 14.36 | 0.2910461 | 0.2412536 | 0.04635214 | 0.691916 | 0.2617319 | 0.7255466 | Селиванов, 2010 | зонд
904 | Рай-Из | Енгайское | ДГ | Е-72/4 | 0.15 | 13.43 | 52.94 | 5.267712 | 0.15 | 14.27011 | 0.39 | 12.69 | 0.06 |  |  | 99.40782 | 19.01 | 0.3868369 | 0.249339 | 0.064282 | 0.6790224 | 0.2566956 | 0.7256699 | Селиванов, 2010 | зонд
905 | Рай-Из | Енгайское | ДГ | Е-80/2 | 0.19 | 13.42 | 54.98 | 3.712473 | 0.07 | 11.48952 | 0.27 | 14.46 | 0.11 |  |  | 98.76199 | 14.83 | 0.3083313 | 0.2252541 | 0.04498865 | 0.7002889 | 0.2547225 | 0.733278 | Селиванов, 2010 | зонд
906 | Рай-Из | Енгайское | ДГ | Е-80/2 | 0.2 | 9.17 | 58.85 | 3.88926 | 0.13 | 12.70044 | 0.32 | 13.23 | 0.14 |  |  | 98.7497 | 16.2 | 0.3500474 | 0.2160243 | 0.04855028 | 0.7721543 | 0.1792954 | 0.8115555 | Селиванов, 2010 | зонд
907 | Рай-Из | Енгайское 2 | ДГ | Е-1681/2 | 0.44 | 2.74 | 44.32 | 20.33905 | 0.41 | 26.45892 | 0.69 | 3.13 |  | 0.2 |  | 98.76797 | 44.76 | 0.825862 | 0.4088745 | 0.2856036 | 0.6541323 | 0.0602641 | 0.9156433 | Селиванов, 2010 | зонд
908 | Рай-Из | Енгайское 2 | ДГ | Е-1681/4 | 0.4 | 10.9 | 46.8 | 12.16061 | 0.3 | 19.60788 | 0.49 | 8.91 |  | 0.09 |  | 99.66849 | 30.55 | 0.5524998 | 0.3581739 | 0.1550634 | 0.6272381 | 0.2176985 | 0.7423493 | Селиванов, 2010 | зонд
909 | Рай-Из | Енгайское 2 | ДГ | Е-1681/4 | 0.25 | 16.31 | 50.33 | 4.176988 | 0.26 | 17.12155 | 0.37 | 11.28 |  | 0.11 |  | 100.2385 | 20.88 | 0.4599175 | 0.1800046 | 0.05055427 | 0.640257 | 0.3091887 | 0.6743482 | Селиванов, 2010 | зонд
910 | Рай-Из | Енгайское 2 | ДГ | Е-1682/2 | 0.13 | 10.39 | 57.54 | 4.283148 | 0.2 | 11.60602 | 0.31 | 13.97 |  | 0.04 |  | 98.51917 | 15.46 | 0.3179153 | 0.2492895 | 0.05285505 | 0.7463217 | 0.2008233 | 0.7879699 | Селиванов, 2010 | зонд
911 | Рай-Из | Енгайское 2 | ДГ | Е-1682/4 | 0.15 | 10.91 | 58.04 | 4.053424 | 0.14 | 10.67273 | 0.25 | 14.81 |  | 0.06 |  | 99.14615 | 14.32 | 0.2879027 | 0.2547002 | 0.04934412 | 0.742632 | 0.2080239 | 0.7811785 | Селиванов, 2010 | зонд
912 | Рай-Из | Енгайское 2 | ДГ | Е-1687/1 | 0.18 | 14.69 | 52.8 | 3.924016 | 0.1 | 14.75917 | 0.36 | 12.58 |  | 0 |  | 99.43319 | 18.29 | 0.3969417 | 0.1930491 | 0.04760444 | 0.673261 | 0.2791346 | 0.7069132 | Селиванов, 2010 | зонд
913 | Рай-Из | Енгайское 3 | ДГ |  | 0.12 | 6 | 57.76 | 7.247294 |  | 20.94488 |  | 7.9 |  |  |  | 99.97218 | 27.466 | 0.5979788 | 0.2374275 | 0.09368869 | 0.7848221 | 0.1214892 | 0.865952 | Селиванов, 2010 | зонд
914 | Рай-Из | Енгайское 3 | ДГ | БТ-3-2-2ц | 0.12 | 4.42 | 57.93 | 11.45912 | 0.01 | 12.85138 | 0.4 | 12.6 | 0.28 | 0.03 |  | 100.1605 | 23.16229 | 0.3639578 | 0.4451628 | 0.1445566 | 0.7681093 | 0.08733414 | 0.8979078 | Селиванов, 2010 | зонд
915 | Рай-Из | Енгайское 3 | ДГ | БТ-3-2-2к | 0.14 | 4.44 | 57.66 | 11.70108 | 0.1 | 12.93371 | 0.41 | 12.51 | 0.2 | 0.15 |  | 100.3048 | 23.46234 | 0.3671013 | 0.4487493 | 0.1476285 | 0.7646306 | 0.08774094 | 0.8970626 | Селиванов, 2010 | зонд
916 | Рай-Из | Енгайское 3 | ДГ | БТ-3-2-3ц | 0.32 | 4.94 | 44.02 | 24.5276 | 0.13 | 13.11497 | 0.71 | 12.19 | 0.48 | 0.05 |  | 100.5426 | 35.1849 | 0.3764032 | 0.627259 | 0.3123209 | 0.5891538 | 0.09852533 | 0.8567278 | Селиванов, 2010 | зонд
917 | Рай-Из | Енгайское 3 | ДГ | БТ-3-2-3к | 0.24 | 4.18 | 48.12 | 21.2503 | 0.13 | 13.40323 | 0.71 | 11.69 | 0.28 | 0.37 |  | 100.4235 | 32.52425 | 0.3914505 | 0.5879036 | 0.271136 | 0.645328 | 0.08353597 | 0.8853888 | Селиванов, 2010 | зонд
918 | Рай-Из | Енгайское 3 | ДГ | БТ-3-3-2ц | 0.06 | 4.3 | 62.42 | 6.428679 | 0.05 | 14.26676 | 0.48 | 11.4 | 0.09 | 0.28 |  | 99.80544 | 20.05129 | 0.4124947 | 0.2884893 | 0.08161149 | 0.8328871 | 0.08550138 | 0.9069006 | Селиванов, 2010 | зонд
919 | Рай-Из | Енгайское 3 | ДГ | БТ-3-3-2к | 0.06 | 4.89 | 61.22 | 7.38811 | 0.1 | 14.57366 | 0.45 | 11.5 | 0.11 | 0.22 |  | 100.5718 | 21.22148 | 0.4155393 | 0.313262 | 0.09305628 | 0.8104728 | 0.09647089 | 0.8936308 | Селиванов, 2010 | зонд
920 | Рай-Из | Енгайское 3 | ДГ | БТ-3-3-3ц | 0.11 | 6.01 | 59.49 | 8.001788 | 0.09 | 13.51159 | 0.36 | 12.45 | 0.13 | 0.09 |  | 100.3034 | 20.7116 | 0.378445 | 0.3476348 | 0.100093 | 0.7821557 | 0.1177514 | 0.8691516 | Селиванов, 2010 | зонд
921 | Рай-Из | Енгайское 3 | ДГ | БТ-3-3-3к | 0.12 | 6.05 | 59.53 | 7.082724 | 0.16 | 15.13838 | 0.45 | 11.1 | 0.13 | 0.3 |  | 100.1211 | 21.51142 | 0.4334736 | 0.2962658 | 0.08950835 | 0.7907367 | 0.119755 | 0.8684722 | Селиванов, 2010 | зонд
922 | Рай-Из | Енгайское 3 | ДГ | БТ-3-3-4ц | 0.12 | 6.81 | 59.35 | 7.645213 | 0.1 | 12.43237 | 0.24 | 13.17 | 0.11 | 0.26 |  | 100.2976 | 19.31153 | 0.3462375 | 0.3562236 | 0.09474457 | 0.773069 | 0.1321864 | 0.8539788 | Селиванов, 2010 | зонд
923 | Рай-Из | Енгайское 3 | ДГ | БТ-3-3-4к | 0.11 | 6.29 | 60.31 | 6.968428 | 0.15 | 13.0912 | 0.26 | 12.87 | 0.12 | 0.06 |  | 100.2996 | 19.36139 | 0.3633301 | 0.3238532 | 0.08687658 | 0.7902965 | 0.1228269 | 0.865487 | Селиванов, 2010 | зонд
924 | Рай-Из | Енгайское 3 | ДГ | БТ-3-4-3к | 0.09 | 8.54 | 56.42 | 8.044286 | 0.21 | 13.11336 | 0.32 | 12.81 | 0.13 | 0.22 |  | 99.98765 | 20.35161 | 0.3648035 | 0.3556629 | 0.09965418 | 0.7346388 | 0.165707 | 0.8159518 | Селиванов, 2010 | зонд
925 | Рай-Из | Енгайское 3 | ДГ | БТ-3-4-3ц | 0.16 | 14.03 | 51.1 | 7.950309 | 0.15 | 11.7679 | 0.25 | 14.49 | 0.26 | 0.04 |  | 100.2782 | 18.92159 | 0.3130144 | 0.3780733 | 0.09505923 | 0.6421906 | 0.2627502 | 0.7096493 | Селиванов, 2010 | зонд
926 | Рай-Из | Енгайское 3 | ДГ | БТ-3-4-4к | 0.24 | 9.29 | 51.88 | 11.17743 | 0.16 | 14.78479 | 0.44 | 11.93 | 0.19 | 0 |  | 100.1222 | 24.84224 | 0.4101275 | 0.404856 | 0.1392687 | 0.6794294 | 0.1813019 | 0.7893629 | Селиванов, 2010 | зонд
927 | Рай-Из | Енгайское 3 | ДГ | БТ-3-4-4ц | 0.11 | 7.07 | 57.79 | 7.954699 | 0.11 | 15.27395 | 0.38 | 11.45 | 0.11 | 0.06 |  | 100.3687 | 22.43159 | 0.4280475 | 0.3190903 | 0.09972051 | 0.7614585 | 0.138821 | 0.8458023 | Селиванов, 2010 | зонд
928 | Рай-Из | Енгайское 3 | ДГ | БТ-3-5-2ц | 0.09 | 8.02 | 58.11 | 7.343354 | 0.12 | 13.18392 | 0.32 | 13.03 | 0.06 | 0 |  | 100.3373 | 19.79147 | 0.3621054 | 0.3338615 | 0.09067781 | 0.7542064 | 0.1551158 | 0.829416 | Селиванов, 2010 | зонд
929 | Рай-Из | Енгайское 3 | ДГ | БТ-3-5-2к | 0.09 | 8.44 | 57.26 | 7.249933 | 0.16 | 12.63796 | 0.29 | 12.98 | 0.22 | 0.19 |  | 99.55789 | 19.16145 | 0.3532724 | 0.3404517 | 0.08988939 | 0.7462057 | 0.1639049 | 0.8199066 | Селиванов, 2010 | зонд
930 | Рай-Из | Енгайское 3 | ДГ | БТ-3-5-3ц | 0.25 | 15.8 | 46.64 | 11.28788 | 0.05 | 9.105425 | 0.2 | 16.38 | 0.33 | 0.01 |  | 100.0933 | 19.26226 | 0.2377288 | 0.5272953 | 0.1327089 | 0.5763402 | 0.2909509 | 0.6645291 | Селиванов, 2010 | зонд
931 | Рай-Из | Енгайское 3 | ДГ | БТ-3-5-3к | 0.14 | 10.24 | 54.99 | 7.901713 | 0.14 | 12.01162 | 0.25 | 13.75 | 0.22 | 0.14 |  | 99.84333 | 19.12158 | 0.3289042 | 0.3718323 | 0.0966699 | 0.7071093 | 0.1962208 | 0.7827806 | Селиванов, 2010 | зонд
932 | Рай-Из | Енгайское 3 | ДГ | БТ-3-5-4ц | 0.23 | 18.83 | 47.55 | 5.94489 | 0.13 | 11.08198 | 0.23 | 15.35 | 0.18 | 0.11 |  | 99.69687 | 16.43119 | 0.2882751 | 0.3255553 | 0.06959857 | 0.5851131 | 0.3452883 | 0.6288824 | Селиванов, 2010 | зонд
933 | Рай-Из | Енгайское 3 | ДГ | БТ-3-5-6ц | 0.04 | 23.53 | 44.85 | 4.683495 | 0.2 | 8.726728 | 0.28 | 17.21 | 0.12 | 0.21 |  | 99.90022 | 12.94094 | 0.2214768 | 0.3256524 | 0.05281393 | 0.5315862 | 0.4155999 | 0.5612268 | Селиванов, 2010 | зонд
934 | Рай-Из | Енгайское 3 | ДГ | БТ-3-5-6к | 0.06 | 20.72 | 44.15 | 7.928905 | 0.16 | 10.22716 | 0.27 | 15.9 | 0.2 | 0.12 |  | 99.74606 | 17.36159 | 0.2651728 | 0.4109351 | 0.09135997 | 0.5346952 | 0.3739449 | 0.5884565 | Селиванов, 2010 | зонд
935 | Рай-Из | Енгайское 3 | ДГ | БТ-3-6-3ц | 0.09 | 22.65 | 46.16 | 4.256514 | 0.14 | 9.23084 | 0.23 | 17.12 | 0.09 | 0 |  | 100.0274 | 13.06085 | 0.2322449 | 0.2932464 | 0.04823205 | 0.549769 | 0.401999 | 0.5776292 | Селиванов, 2010 | зонд
936 | Рай-Из | Енгайское 3 | ДГ | БТ-3-6-3к | 0.07 | 21.63 | 45.46 | 6.054418 | 0.12 | 9.293446 | 0.24 | 16.74 | 0.18 | 0.08 |  | 99.88786 | 14.74121 | 0.2374932 | 0.3695634 | 0.06902353 | 0.5447372 | 0.3862393 | 0.5851246 | Селиванов, 2010 | зонд
937 | Рай-Из | Енгайское 3 | ДГ | БТ-3-6-4ц | 0.26 | 4.17 | 38.66 | 28.81795 | 0.22 | 18.92537 | 0.57 | 8.39 | 0.39 | 0.06 |  | 100.5433 | 44.85576 | 0.5585999 | 0.5780871 | 0.3792639 | 0.5347775 | 0.08595865 | 0.8615214 | Селиванов, 2010 | зонд
938 | Рай-Из | Енгайское 3 | ДГ | БТ-3-6-4к | 0.31 | 1.65 | 38.09 | 31.70564 | 0.24 | 19.77761 | 0.58 | 7.47 | 0.38 | 0.14 |  | 100.4232 | 48.30634 | 0.5976479 | 0.5905828 | 0.4265788 | 0.5386498 | 0.03477137 | 0.9393616 | Селиванов, 2010 | зонд
939 | Рай-Из | Енгайское 3 | ДГ | БТ-3-7-3ц | 0.08 | 1.46 | 48.32 | 22.38125 | 0.1 | 17.39582 | 1.21 | 8.39 | 0.07 | 0.41 |  | 99.90708 | 37.53448 | 0.5377303 | 0.5365408 | 0.2966137 | 0.6730798 | 0.03030643 | 0.9569135 | Селиванов, 2010 | зонд
940 | Рай-Из | Енгайское 3 | ДГ | БТ-3-7-3к | 0.12 | 1.36 | 46.61 | 24.33619 | 0.08 | 19.02716 | 1.22 | 7.37 | 0.2 | 0.45 |  | 100.8434 | 40.92487 | 0.5915722 | 0.5350743 | 0.322518 | 0.6492518 | 0.02823028 | 0.9583306 | Селиванов, 2010 | зонд
941 | Рай-Из | Енгайское 3 | ДГ | БТ-3-8-3ц | 1.31 | 15.81 | 47.77 | 8.018474 | 0.08 | 11.57658 | 0.29 | 15.44 | 0.27 | 0.1 |  | 100.7051 | 18.7916 | 0.296096 | 0.3839525 | 0.09661809 | 0.6049992 | 0.2983827 | 0.6697048 | Селиванов, 2010 | зонд
942 | Рай-Из | Енгайское 3 | ДГ | БТ-3-8-3к | 0.17 | 15.81 | 48.05 | 9.35408 | 0.1 | 10.34507 | 0.25 | 15.36 | 0.25 | 0.2 |  | 99.94915 | 18.76187 | 0.2742356 | 0.4486154 | 0.1105404 | 0.596824 | 0.2926355 | 0.6709962 | Селиванов, 2010 | зонд
943 | Рай-Из | Енгайское 3 | ДГ | БТ-3-8-4ц | 0.12 | 20.92 | 48.35 | 4.314303 | 0.13 | 8.788853 | 0.2 | 17.23 | 0.09 | 0.07 |  | 100.2532 | 12.67086 | 0.2225013 | 0.3063758 | 0.04908157 | 0.5781454 | 0.3727731 | 0.6079863 | Селиванов, 2010 | зонд
944 | Рай-Из | Енгайское 3 | ДГ | БТ-3-8-4к | 0.03 | 20.76 | 48.29 | 4.497964 | 0.06 | 8.833631 | 0.18 | 17.13 | 0.11 | 0.02 |  | 99.9616 | 12.8809 | 0.2243931 | 0.3142098 | 0.05124678 | 0.5782832 | 0.37047 | 0.6095191 | Селиванов, 2010 | зонд
945 | Рай-Из | Енгайское 3 | ДГ | БТ-3-8-5ц | 0.14 | 17.47 | 47.73 | 8.808002 | 0.14 | 8.866321 | 0.23 | 16.7 | 0.2 | 0.11 |  | 100.4343 | 16.79176 | 0.2295012 | 0.4719872 | 0.1020165 | 0.5810551 | 0.3169284 | 0.6470666 | Селиванов, 2010 | зонд
946 | Рай-Из | Енгайское 3 | ДГ | БТ-3-8-5к | 0.14 | 11.54 | 54.85 | 5.779148 | 0.11 | 12.51108 | 0.29 | 13.38 | 0.25 | 0.07 |  | 98.94023 | 17.71116 | 0.3440884 | 0.2936074 | 0.07090492 | 0.7073298 | 0.2217652 | 0.7613105 | Селиванов, 2010 | зонд
947 | Рай-Из | Енгайское 3 | ДГ | БТ-3-8-6ц | 0.17 | 9.38 | 55.64 | 9.601781 | 0.19 | 9.822237 | 0.34 | 15.18 | 0.21 | 0.21 |  | 100.814 | 18.46192 | 0.2663324 | 0.4679765 | 0.115998 | 0.7065108 | 0.1774912 | 0.7992186 | Селиванов, 2010 | зонд
948 | Рай-Из | Енгайское 3 | ДГ | БТ-3-8-6к | 0.13 | 8.64 | 59.54 | 5.628211 | 0.11 | 11.57686 | 0.33 | 14.02 | 0.16 | 0.07 |  | 100.2551 | 16.64113 | 0.3165965 | 0.3043251 | 0.06885342 | 0.7655909 | 0.1655556 | 0.8222024 | Селиванов, 2010 | зонд
949 | Рай-Из | Енгайское 3 | ДГ | БТ-3-8-7ц | 0.3 | 6.16 | 58.22 | 9.090712 | 0.16 | 11.342 | 0.3 | 14 | 0.14 | 0 |  | 99.78271 | 19.52182 | 0.3124852 | 0.4190126 | 0.1137297 | 0.7655634 | 0.1207069 | 0.8638035 | Селиванов, 2010 | зонд
950 | Рай-Из | Енгайское 3 | ДГ | БТ-3-8-7к | 0.27 | 6.5 | 57.34 | 9.596793 | 0.09 | 11.32672 | 0.25 | 13.78 | 0.24 | 0.22 |  | 99.70352 | 19.96192 | 0.315607 | 0.4325867 | 0.1198906 | 0.752921 | 0.1271884 | 0.8554857 | Селиванов, 2010 | зонд
951 | Рай-Из | Енгайское 3 | ДГ | БТ-3-9-3ц | 0.13 | 2.55 | 59.03 | 11.57298 | 0.11 | 14.80895 | 0.74 | 10.89 | 0.18 | 0.13 |  | 100.2119 | 25.22231 | 0.4327612 | 0.4128666 | 0.1491135 | 0.7994244 | 0.05146205 | 0.9395195 | Селиванов, 2010 | зонд
952 | Рай-Из | Енгайское 3 | ДГ | БТ-3-9-3к | 0.1 | 2.29 | 59.69 | 10.79402 | 0.08 | 15.1197 | 0.81 | 10.72 | 0.06 | 0 |  | 99.74372 | 24.83216 | 0.4417423 | 0.3911275 | 0.1399651 | 0.8135248 | 0.04651007 | 0.9459207 | Селиванов, 2010 | зонд
953 | Рай-Из | Енгайское 3 | ДГ | БТ-3-9-5ц | 0.13 | 12.52 | 52.09 | 8.560574 | 0.06 | 12.07891 | 0.42 | 14 | 0.1 | 0.05 |  | 100.0395 | 19.78171 | 0.3261659 | 0.3893934 | 0.1032377 | 0.6602713 | 0.236491 | 0.7362835 | Селиванов, 2010 | зонд
954 | Рай-Из | Енгайское 3 | ДГ | БТ-3-9-5к | 0.12 | 4.46 | 58.22 | 10.18887 | 0.05 | 14.67409 | 0.61 | 11.41 | 0.09 | 0 |  | 99.91296 | 23.84204 | 0.4191198 | 0.3845318 | 0.1300131 | 0.7808472 | 0.08913967 | 0.8975391 | Селиванов, 2010 | зонд
955 | Рай-Из | Енгайское 3 | ДГ | БТ-3-9-6ц | 0.23 | 10.53 | 52.49 | 9.867556 | 0.24 | 13.03315 | 0.34 | 13.31 | 0.24 | 0 |  | 100.3407 | 21.91197 | 0.3545723 | 0.4052076 | 0.1210275 | 0.6766808 | 0.2022917 | 0.7698544 | Селиванов, 2010 | зонд
956 | Рай-Из | Енгайское 3 | ДГ | БТ-3-9-6к | 0.15 | 8.9 | 55.25 | 9.143138 | 0.2 | 12.92483 | 0.4 | 13.07 | 0.22 | 0.11 |  | 100.438 | 21.15183 | 0.3568299 | 0.3889528 | 0.1126627 | 0.7155663 | 0.171771 | 0.8064197 | Селиванов, 2010 | зонд
957 | Рай-Из | Енгайское 3 | ДГ | БТ-3-10-2ц | 0.22 | 1.36 | 52.89 | 18.12651 | 0.16 | 16.9334 | 1.1 | 8.94 | 0.26 | 0.26 |  | 100.2899 | 33.24362 | 0.5151881 | 0.4906307 | 0.2389849 | 0.7329304 | 0.02808474 | 0.9630957 | Селиванов, 2010 | зонд
958 | Рай-Из | Енгайское 3 | ДГ | БТ-3-10-2к | 0.2 | 1.52 | 54 | 15.70794 | 0.16 | 17.54914 | 1.03 | 8.56 | 0.16 | 0.18 |  | 99.15708 | 31.68314 | 0.5349239 | 0.4461083 | 0.2098683 | 0.7583229 | 0.03180873 | 0.9597425 | Селиванов, 2010 | зонд
959 | Рай-Из | Енгайское 3 | ДГ | Е-141/4 | 0.14 | 13.57 | 52.06 | 4.397771 | 0.18 | 19.57289 | 0.46 | 9.14 |  | 0.17 |  | 99.75066 | 23.53 | 0.5457476 | 0.1681751 | 0.05471817 | 0.6808256 | 0.2644563 | 0.7202355 | Селиванов, 2010 | зонд
960 | Рай-Из | Енгайское 3 | ДГ | Е-146/3 | 0.18 | 2.88 | 53.18 | 15.90735 | 0.14 | 18.61657 | 1.89 | 7.67 |  | 0.38 |  | 100.9039 | 32.93 | 0.5765811 | 0.4346657 | 0.2084451 | 0.7324449 | 0.05911006 | 0.9253241 | Селиванов, 2010 | зонд
961 | Рай-Из | Енгайское 3 | ДГ | Е-148/2 | 0.07 | 16.33 | 48.39 | 6.578318 | 0.24 | 13.47083 | 0.45 | 13.08 |  | 0.23 |  | 98.86915 | 19.39 | 0.3662035 | 0.3052721 | 0.07924022 | 0.6126595 | 0.3081003 | 0.6653848 | Селиванов, 2010 | зонд
962 | Рай-Из | Енгайское 3 | ДГ | Е-1619/1 | 0.11 | 12.32 | 53.59 | 3.921597 | 0.11 | 18.11135 | 0.45 | 9.74 | 0.04 | 0.12 |  | 98.57294 | 21.64 | 0.5105775 | 0.1630635 | 0.04930011 | 0.7081111 | 0.2425888 | 0.7448314 | Селиванов, 2010 | зонд
963 | Рай-Из | Енгайское 3 | ДГ | Е-1639/1 | 0.35 | 6.99 | 53.79 | 10.69627 | 0.2 | 15.92549 | 0.43 | 11.02 |  | 0 |  | 99.45177 | 25.55 | 0.4477485 | 0.3766962 | 0.1368126 | 0.7231494 | 0.140038 | 0.8377664 | Селиванов, 2010 | зонд
964 | Рай-Из | Енгайское 3 | ДГ | Е-1639/1 | 0.33 | 14.83 | 45.37 | 11.46194 | 0.17 | 12.54655 | 0.28 | 14.02 |  | 0 |  | 99.04849 | 22.86 | 0.3342511 | 0.4511604 | 0.1391394 | 0.578887 | 0.2819736 | 0.6724515 | Селиванов, 2010 | зонд
965 | Рай-Из | Енгайское 3 | ДГ | Е-1639/1 | 0.25 | 25.29 | 43.93 | 3.836201 | 0.11 | 6.168186 | 0.25 | 19.34 |  | 0.01 |  | 99.22439 | 9.62 | 0.1517744 | 0.3588195 | 0.04280444 | 0.5152066 | 0.4419889 | 0.538246 | Селиванов, 2010 | зонд
966 | Рай-Из | Енгайское 3 | ДГ | Е-1639/2 | 0.1 | 22.84 | 43.44 | 7.106754 | 0.07 | 6.855342 | 0.2 | 18.31 |  | 0.23 |  | 99.1721 | 13.25 | 0.1735892 | 0.482619 | 0.08026634 | 0.5156853 | 0.4040484 | 0.5606898 | Селиванов, 2010 | зонд
967 | Рай-Из | Енгайское 3 | ДГ | Е-1639/2 | 0.23 | 24.33 | 43.63 | 5.169866 | 0.13 | 6.128154 | 0.25 | 19 |  | 0.24 |  | 99.14802 | 10.78 | 0.1532252 | 0.4315289 | 0.05799959 | 0.5144742 | 0.4275262 | 0.5461507 | Селиванов, 2010 | зонд
968 | Рай-Из | Енгайское 3 | ДГ | Е-1639/3 | 0.24 | 21.59 | 43.46 | 7.425218 | 0.2 | 8.618789 | 0.27 | 17.22 |  | 0.1 |  | 99.18401 | 15.3 | 0.2192388 | 0.4366838 | 0.08542463 | 0.5255287 | 0.3890466 | 0.574615 | Селиванов, 2010 | зонд
969 | Рай-Из | Енгайское 3 | ДГ | Е-1639/4 | 0.15 | 12.07 | 52.46 | 6.750358 | 0.28 | 13.75603 | 0.44 | 12.69 |  | 0.07 |  | 98.75639 | 19.83 | 0.3781711 | 0.306305 | 0.08354932 | 0.68246 | 0.2339906 | 0.7446773 | Селиванов, 2010 | зонд
970 | Рай-Из | Енгайское 3 | ДГ | Е-1642/1 | 0.04 | 6.32 | 58.24 | 5.845309 | 0.08 | 20.45039 | 0.43 | 7.75 |  | 0.06 |  | 99.2457 | 25.71 | 0.596843 | 0.2045766 | 0.07595374 | 0.7954188 | 0.1286275 | 0.8607997 | Селиванов, 2010 | зонд
971 | Рай-Из | Енгайское 3 | ДГ | Е-1658/1 | 0.16 | 21.55 | 43.38 | 7.718643 | 0.18 | 8.754765 | 0.24 | 17.04 |  | 0.12 |  | 99.16341 | 15.7 | 0.2237498 | 0.442375 | 0.08865079 | 0.5236776 | 0.3876716 | 0.5746179 | Селиванов, 2010 | зонд
972 | Рай-Из | Енгайское 3 | ДГ | Е-170/1 | 0.17 | 7.32 | 57 | 9.418267 | 0.07 | 10.29544 | 0.32 | 14.5 | 0.22 | 0.09 |  | 99.46371 | 18.77 | 0.2848706 | 0.4514981 | 0.1165703 | 0.7415229 | 0.1419068 | 0.8393684 | Селиванов, 2010 | зонд
973 | Рай-Из | Енгайское 3 | ДГ | Е-170/2 | 0.12 | 19.58 | 48.32 | 5.199321 | 0.14 | 8.191651 | 0.26 | 17.26 | 0.14 | 0 |  | 99.25097 | 12.87 | 0.2102769 | 0.3635112 | 0.06000002 | 0.5860902 | 0.3539098 | 0.6235003 | Селиванов, 2010 | зонд
974 | Рай-Из | Енгайское 3 | ДГ | Е-170/3 | 0.27 | 3.63 | 50.62 | 17.90206 | 0.13 | 15.68173 | 0.63 | 10.28 | 0.28 | 0.2 |  | 99.69379 | 31.79 | 0.4611571 | 0.5067122 | 0.2331209 | 0.6928402 | 0.07403889 | 0.9034543 | Селиванов, 2010 | зонд
975 | Рай-Из | Енгайское 3 | ДГ | Е-170/4 | 0.28 | 2.52 | 52.57 | 16.84245 | 0.12 | 15.04516 | 0.78 | 10.69 |  | 0 |  | 98.89761 | 30.2 | 0.4412148 | 0.5018192 | 0.2214817 | 0.7266134 | 0.05190489 | 0.9333286 | Селиванов, 2010 | зонд
976 | Рай-Из | Енгайское 3 | ДГ | Е-170/5 | 2.82 | 18.77 | 45.17 | 2.4132 | 0.1 | 14.1586 | 0.35 | 14.69 | 0.17 | 0.01 |  | 98.6918 | 16.33 | 0.3509592 | 0.1329714 | 0.03043526 | 0.598779 | 0.3707857 | 0.617575 | Селиванов, 2010 | зонд
977 | Рай-Из | Енгайское 3 | ДГ | Е-170/5 | 0.1 | 8.48 | 55.74 | 7.599722 | 0.13 | 14.44177 | 0.43 | 11.72 | 0.08 | 0.11 |  | 98.85149 | 21.28 | 0.4087457 | 0.3213483 | 0.09563158 | 0.7372307 | 0.1671378 | 0.8151884 | Селиванов, 2010 | зонд
978 | Рай-Из | Енгайское 3 | ДГ | Е-172/3 | 0.11 | 6.54 | 60.34 | 7.358552 | 0 | 8.318775 | 0.32 | 15.68 | 0.12 | 0 |  | 98.80733 | 14.94 | 0.2293735 | 0.4431911 | 0.09081953 | 0.7827535 | 0.126427 | 0.860944 | Селиванов, 2010 | зонд
979 | Рай-Из | Енгайское 3 | ДГ | Е-172/4 | 0.12 | 19.15 | 48.93 | 5.698739 | 0.08 | 7.132275 | 0.28 | 17.91 | 0.14 | 0.04 |  | 99.52101 | 12.26 | 0.182618 | 0.4182517 | 0.06541073 | 0.5903074 | 0.3442818 | 0.6316223 | Селиванов, 2010 | зонд
980 | Рай-Из | Енгайское 3 | ДГ | Е-172/4 | 0.18 | 8.6 | 56.23 | 8.541943 | 0.09 | 9.84396 | 0.33 | 14.92 | 0.22 | 0.01 |  | 99.0259 | 17.53 | 0.2701571 | 0.438454 | 0.1053079 | 0.7286271 | 0.166065 | 0.8143887 | Селиванов, 2010 | зонд
981 | Рай-Из | Енгайское 3 | ДГ | Е-172/5 | 0.24 | 13.3 | 50.13 | 10.51742 | 0.05 | 8.876429 | 0.26 | 16.19 | 0.29 | 0.05 |  | 99.94385 | 18.34 | 0.2352365 | 0.5160105 | 0.1251485 | 0.6269705 | 0.247881 | 0.7166593 | Селиванов, 2010 | зонд
982 | Рай-Из | Енгайское 3 | ДГ | Е-172/5 | 0.22 | 8.57 | 57.02 | 8.067047 | 0.08 | 10.35127 | 0.31 | 14.77 | 0.2 | 0 |  | 99.63832 | 17.61 | 0.2822213 | 0.4121968 | 0.09907649 | 0.7360648 | 0.1648587 | 0.8170114 | Селиванов, 2010 | зонд
983 | Рай-Из | Енгайское 3 | ДГ | Е-172/6 | 0.16 | 19.1 | 48.69 | 5.149639 | 0.06 | 7.446355 | 0.25 | 17.53 | 0.18 | 0.04 |  | 98.63599 | 12.08 | 0.1924498 | 0.3835831 | 0.05971101 | 0.5934036 | 0.3468854 | 0.6310864 | Селиванов, 2010 | зонд
984 | Рай-Из | Енгайское 3 | ДГ | Е-173/2 | 0.16 | 10.12 | 53.14 | 9.802213 | 0 | 12.78997 | 0.41 | 13.04 | 0.23 | 0.24 |  | 99.98218 | 21.61 | 0.3549522 | 0.4081491 | 0.120262 | 0.6852649 | 0.1944732 | 0.7789419 | Селиванов, 2010 | зонд
985 | Рай-Из | Енгайское 3 | ДГ | Е-174/1 | 0.14 | 5.01 | 59.85 | 9.224685 | 0.05 | 10.27963 | 0.46 | 14.32 | 0.14 | 0 |  | 99.53431 | 18.58 | 0.2871075 | 0.4467402 | 0.1153395 | 0.7865447 | 0.09811587 | 0.8890921 | Селиванов, 2010 | зонд
986 | Рай-Из | Енгайское 3 | ДГ | Е-174/2 | 0.09 | 20.14 | 45.6 | 7.781281 | 0.08 | 6.958404 | 0.23 | 17.93 |  | 0.23 |  | 99.07968 | 13.96 | 0.1787989 | 0.5015504 | 0.08917812 | 0.549294 | 0.3615279 | 0.6030751 | Селиванов, 2010 | зонд
987 | Рай-Из | Енгайское 3 | ДГ | Е-176/1 | 0.08 | 7.85 | 58.55 | 4.666994 | 0.06 | 16.25064 | 0.44 | 10.58 |  | 0.06 |  | 98.60763 | 20.45 | 0.4628649 | 0.2053499 | 0.05945006 | 0.7839254 | 0.1566245 | 0.8334756 | Селиванов, 2010 | зонд
988 | Рай-Из | Енгайское 3 | ДГ | Е-176/10 | 0.08 | 8.16 | 60.46 | 3.519365 | 0.09 | 14.14328 | 0.37 | 11.96 | 0.07 | 0.2 |  | 99.11264 | 17.31 | 0.3988379 | 0.1829439 | 0.04407567 | 0.795858 | 0.1600663 | 0.8325534 | Селиванов, 2010 | зонд
989 | Рай-Из | Енгайское 3 | ДГ | Е-176/11 | 0.06 | 8.15 | 60.12 | 3.265928 | 0.08 | 15.24132 | 0.41 | 11.29 | 0.06 | 0.08 |  | 98.83725 | 18.18 | 0.4309715 | 0.1616455 | 0.04122513 | 0.7976405 | 0.1611344 | 0.8319372 | Селиванов, 2010 | зонд
990 | Рай-Из | Енгайское 3 | ДГ | Е-176/12 | 0.07 | 8.87 | 61.65 | 2.070923 | 0.12 | 13.92658 | 0.33 | 12.55 |  | 0 |  | 99.63751 | 15.79 | 0.3836931 | 0.1180138 | 0.02564209 | 0.8023343 | 0.1720237 | 0.8234492 | Селиванов, 2010 | зонд
991 | Рай-Из | Енгайское 3 | ДГ | Е-176/3 | 0.08 | 8.33 | 60.38 | 3.017168 | 0.14 | 14.65515 | 0.36 | 11.8 |  | 0 |  | 98.79232 | 17.37 | 0.4106477 | 0.156297 | 0.03793833 | 0.7980032 | 0.1640585 | 0.8294719 | Селиванов, 2010 | зонд
992 | Рай-Из | Енгайское 3 | ДГ | Е-176/4 | 0.1 | 8.59 | 61.61 | 2.452586 | 0 | 14.36316 | 0.38 | 12.11 | 0.08 | 0.08 |  | 99.79575 | 16.57 | 0.3995487 | 0.1331843 | 0.03040508 | 0.8027972 | 0.1667977 | 0.8279718 | Селиванов, 2010 | зонд
993 | Рай-Из | Енгайское 3 | ДГ | Е-176/4 | 0.04 | 8.53 | 59.12 | 3.955642 | 0.1 | 14.46071 | 0.38 | 11.69 |  | 0.2 |  | 98.54636 | 18.02 | 0.4096822 | 0.1975208 | 0.0497843 | 0.7820647 | 0.168151 | 0.8230391 | Селиванов, 2010 | зонд
994 | Рай-Из | Енгайское 3 | ДГ | Е-176/5 | 0.14 | 15.13 | 47.9 | 9.30429 | 0.1 | 12.588 | 0.3 | 13.84 | 0.27 | 0.04 |  | 99.65229 | 20.96 | 0.3378702 | 0.3994307 | 0.1116308 | 0.6040445 | 0.2843247 | 0.6799476 | Селиванов, 2010 | зонд
995 | Рай-Из | Енгайское 3 | ДГ | Е-176/5 | 0.09 | 6.85 | 57.89 | 7.183767 | 0.01 | 15.23605 | 0.47 | 11.09 | 0.19 | 0.01 |  | 99.04981 | 21.7 | 0.435275 | 0.2978809 | 0.09121141 | 0.7725618 | 0.1362268 | 0.8501007 | Селиванов, 2010 | зонд
996 | Рай-Из | Енгайское 3 | ДГ | Е-176/6 | 0.03 | 6.88 | 59.55 | 5.494942 | 0.13 | 15.41565 | 0.43 | 10.92 |  | 0.24 |  | 99.15059 | 20.36 | 0.4419643 | 0.2428487 | 0.06967753 | 0.7936777 | 0.1366448 | 0.853121 | Селиванов, 2010 | зонд
997 | Рай-Из | Енгайское 3 | ДГ | Е-176/7 | 0.07 | 8.46 | 58.9 | 3.709643 | 0.1 | 18.72206 | 0.49 | 9.12 | 0.07 | 0.16 |  | 99.87171 | 22.06 | 0.5352544 | 0.1513135 | 0.04703566 | 0.7849522 | 0.1680121 | 0.8236953 | Селиванов, 2010 | зонд
998 | Рай-Из | Енгайское 3 | ДГ | Е-625/2 | 0.35 | 10.39 | 48.88 | 13.73603 | 0.19 | 9.970319 | 0.51 | 14.76 | 0.32 | 0.14 |  | 99.25635 | 22.33 | 0.2748229 | 0.5535045 | 0.1687757 | 0.6312662 | 0.1999582 | 0.7594414 | Селиванов, 2010 | зонд
999 | Рай-Из | Енгайское 3 | ДГ | Е-625/3 | 0.05 | 7.11 | 51.8 | 12.68751 | 0.06 | 17.34378 | 0.57 | 9.54 | 0.15 | 0.18 |  | 99.51129 | 28.76 | 0.5049396 | 0.3969512 | 0.1621004 | 0.6956169 | 0.1422827 | 0.8301912 | Селиванов, 2010 | зонд
1000 | Рай-Из | Енгайское 3 | ДГ | Е-625/3 | 0.21 | 1.16 | 48.62 | 20.74944 | 0.1 | 18.52966 | 1.68 | 6.73 | 0.29 | 0.64 |  | 98.72909 | 37.2 | 0.6070232 | 0.5018944 | 0.2816557 | 0.6936813 | 0.02466297 | 0.9656669 | Селиванов, 2010 | зонд
1001 | Рай-Из | Енгайское 3 | ДГ | Е648/1 | 0.15 | 6.78 | 59.47 | 6.018046 | 0.13 | 14.62496 | 0.34 | 11.53 | 0.1 | 0.25 |  | 99.44301 | 20.04 | 0.41576 | 0.2702141 | 0.07603837 | 0.7897834 | 0.1341782 | 0.8547794 | Селиванов, 2010 | зонд
1002 | Рай-Из | Енгайское 4 | ДГ |  | 0.13 | 8.37 | 60.27 | 3.767679 |  | 16.12184 |  | 11.34 |  |  |  | 99.99952 | 19.512 | 0.4437041 | 0.1737492 | 0.04696344 | 0.7896235 | 0.163413 | 0.8285344 | Селиванов, 2010 | зонд
1003 | Рай-Из | Енгайское 4 | ДГ | Т-808-2-2ц | 0.24 | 20.61 | 47.07 | 4.211245 | 0.06 | 12.82156 | 0.3 | 14.41 | 0.14 | 0.22 |  | 100.1628 | 16.61084 | 0.3329717 | 0.2281232 | 0.04898694 | 0.5755019 | 0.3755112 | 0.6051462 | Селиванов, 2010 | зонд
1004 | Рай-Из | Енгайское 4 | ДГ | Т-808-2-2к | 0.55 | 5.86 | 47.35 | 18.19765 | 0.17 | 18.3994 | 0.55 | 9.16 | 0.4 | 0.14 |  | 100.837 | 34.77364 | 0.5298372 | 0.4708843 | 0.2358905 | 0.6451311 | 0.1189783 | 0.8442915 | Селиванов, 2010 | зонд
1005 | Рай-Из | Енгайское 4 | ДГ | Т-808-2-3ц | 0.21 | 19.96 | 46.04 | 5.073908 | 0.1 | 15.39551 | 0.39 | 12.65 | 0.2 | 0.06 |  | 100.1194 | 19.96101 | 0.4057502 | 0.2287234 | 0.05988421 | 0.5711337 | 0.3689821 | 0.6075142 | Селиванов, 2010 | зонд
1006 | Рай-Из | Енгайское 4 | ДГ | Т-808-2-3к | 0.31 | 7.11 | 43.07 | 20.74454 | 0.1 | 20.92821 | 0.58 | 7.47 | 0.4 | 0.14 |  | 100.9128 | 39.59415 | 0.6111674 | 0.4714352 | 0.2688836 | 0.5867703 | 0.1443461 | 0.8025675 | Селиванов, 2010 | зонд
1007 | Рай-Из | Енгайское 4 | ДГ | Т-808-2-4ц | 0.2 | 18.94 | 46.39 | 4.811359 | 0.13 | 17.7817 | 0.46 | 10.8 | 0.19 | 0.2 |  | 99.97306 | 22.11096 | 0.4801711 | 0.1957992 | 0.05780358 | 0.5857929 | 0.3564035 | 0.6217312 | Селиванов, 2010 | зонд
1008 | Рай-Из | Енгайское 4 | ДГ | Т-808-2-4к | 0.27 | 6.92 | 42.86 | 20.22898 | 0.3 | 22.66201 | 0.59 | 6.19 | 0.24 | 0.27 |  | 100.591 | 40.86405 | 0.6725572 | 0.4454324 | 0.2657625 | 0.5918405 | 0.142397 | 0.8060614 | Селиванов, 2010 | зонд
1009 | Рай-Из | Енгайское 4 | ДГ | Т-808-4-3ц | 0.2 | 19.4 | 48.14 | 5.053205 | 0.1 | 11.69414 | 0.3 | 15.21 | 0.09 | 0.02 |  | 100.2573 | 16.24101 | 0.3013565 | 0.2799652 | 0.05873219 | 0.5880959 | 0.3531719 | 0.6247913 | Селиванов, 2010 | зонд
1010 | Рай-Из | Енгайское 4 | ДГ | Т-808-4-3к | 0.28 | 11.68 | 51.56 | 8.217324 | 0.14 | 16.44769 | 0.32 | 11.3 | 0.08 | 0 |  | 100.075 | 23.84164 | 0.4495229 | 0.3101304 | 0.1018192 | 0.6714986 | 0.2266822 | 0.7476208 | Селиванов, 2010 | зонд
1011 | Рай-Из | Енгайское 4 | ДГ | Т-808-4-4ц | 0.11 | 10.6 | 54.83 | 4.546975 | 0.15 | 19.97954 | 0.48 | 8.16 | 0.06 | 0.42 |  | 99.37652 | 24.07091 | 0.5787109 | 0.1699734 | 0.05771732 | 0.7315342 | 0.2107485 | 0.7763426 | Селиванов, 2010 | зонд
1012 | Рай-Из | Енгайское 4 | ДГ | Т-808-4-4к | 0.18 | 3.05 | 49.72 | 17.00728 | 0.37 | 24.33025 | 0.52 | 4.76 | 0.18 | 0.18 |  | 100.3175 | 39.6334 | 0.7414449 | 0.3861206 | 0.229692 | 0.7057892 | 0.06451876 | 0.9162429 | Селиванов, 2010 | зонд
1013 | Рай-Из | Енгайское 4 | ДГ | Т-808-6-3ц | 0.2 | 17.68 | 50.86 | 4.022076 | 0.07 | 11.22174 | 0.26 | 15.33 | 0.12 | 0 |  | 99.85382 | 14.8408 | 0.2911223 | 0.2438615 | 0.04722308 | 0.6276437 | 0.3251332 | 0.658752 | Селиванов, 2010 | зонд
1014 | Рай-Из | Енгайское 4 | ДГ | Т-808-6-3к | 0.39 | 7.79 | 53.13 | 11.61795 | 0.09 | 15.05849 | 0.3 | 11.87 | 0.19 | 0 |  | 100.4864 | 25.51232 | 0.4157965 | 0.4097595 | 0.1458389 | 0.7009973 | 0.1531638 | 0.8206851 | Селиванов, 2010 | зонд
1015 | Рай-Из | Енгайское 4 | ДГ | Т-808-8-2ц | 0.14 | 17.37 | 48.46 | 5.23732 | 0.12 | 15.66851 | 0.39 | 12.13 | 0.2 | 0.06 |  | 99.84583 | 20.38105 | 0.420186 | 0.2312241 | 0.06281346 | 0.6108855 | 0.3263011 | 0.6518291 | Селиванов, 2010 | зонд
1016 | Рай-Из | Енгайское 4 | ДГ | Т-808-8-2к | 0.18 | 7.39 | 51.3 | 12.47569 | 0.14 | 19.21687 | 0.46 | 8.69 | 0.18 | 0.15 |  | 100.2426 | 30.44249 | 0.5537007 | 0.3687516 | 0.1600049 | 0.6915424 | 0.1484527 | 0.8232695 | Селиванов, 2010 | зонд
1017 | Рай-Из | Енгайское 4 | ДГ | Т-808-10-3ц | 0.12 | 15.46 | 51.82 | 4.696455 | 0.11 | 13.33507 | 0.27 | 13.54 | 0.08 | 0.07 |  | 99.57152 | 17.56094 | 0.3558936 | 0.2406428 | 0.05632723 | 0.6532485 | 0.2904242 | 0.6922405 | Селиванов, 2010 | зонд
1018 | Рай-Из | Енгайское 4 | ДГ | Т-808-10-3к | 0.4 | 9.15 | 50.57 | 11.7318 | 0.19 | 16.12607 | 0.4 | 11.02 | 0.18 | 0.12 |  | 99.93787 | 26.68235 | 0.4508454 | 0.395631 | 0.1480985 | 0.6709833 | 0.1809182 | 0.7876302 | Селиванов, 2010 | зонд
1019 | Рай-Из | Енгайское 4 | ДГ | Т-808-10-4ц | 0.18 | 14.44 | 53.55 | 4.000896 | 0.12 | 13.43079 | 0.26 | 13.43 | 0.19 | 0 |  | 99.66169 | 17.0308 | 0.3594109 | 0.2113843 | 0.04825983 | 0.6789235 | 0.2728166 | 0.7133497 | Селиванов, 2010 | зонд
1020 | Рай-Из | Енгайское 4 | ДГ | Т-808-10-4к | 0.17 | 11.08 | 52.92 | 8.029719 | 0.15 | 14.77646 | 0.34 | 12.01 | 0.19 | 0.1 |  | 99.79618 | 22.00161 | 0.4083755 | 0.3283945 | 0.09912365 | 0.6866407 | 0.2142357 | 0.7621919 | Селиванов, 2010 | зонд
1021 | Рай-Из | Енгайское 4 | ДГ | Т-808-12-2ц | 0.06 | 2.13 | 63.8 | 5.960602 | 0.12 | 17.57784 | 0.46 | 9.09 | 0.17 | 0.1 |  | 99.49844 | 22.94119 | 0.5203595 | 0.2337893 | 0.07806406 | 0.8782426 | 0.04369339 | 0.9526069 | Селиванов, 2010 | зонд
1022 | Рай-Из | Енгайское 4 | ДГ | Т-808-12-2к | 0.06 | 2.36 | 63.59 | 5.736744 | 0.13 | 17.76922 | 0.49 | 9.13 | 0.01 | 0 |  | 99.30597 | 22.93115 | 0.5219662 | 0.2251076 | 0.07521534 | 0.8763197 | 0.04846498 | 0.9475932 | Селиванов, 2010 | зонд
1023 | Рай-Из | Енгайское 4 | ДГ | Т-808-12-3ц | 0.22 | 20.57 | 48.77 | 3.443338 | 0.13 | 9.122373 | 0.22 | 16.82 | 0.2 | 0.09 |  | 99.63571 | 12.22069 | 0.2332912 | 0.2535329 | 0.03961368 | 0.589727 | 0.3706593 | 0.6140519 | Селиванов, 2010 | зонд
1024 | Рай-Из | Енгайское 4 | ДГ | Т-808-12-3к | 0.43 | 10.9 | 49.66 | 12.30961 | 0.14 | 12.26628 | 0.33 | 13.91 | 0.18 | 0.05 |  | 100.2259 | 23.34246 | 0.3309846 | 0.4745114 | 0.1508927 | 0.6398283 | 0.209279 | 0.7535306 | Селиванов, 2010 | зонд
1025 | Рай-Из | Енгайское 4 | ДГ | Т-808-14-1ц | 0.25 | 20.18 | 47.25 | 4.148506 | 0.16 | 12.768 | 0.34 | 14.21 | 0.13 | 0.3 |  | 99.79651 | 16.50083 | 0.3351497 | 0.2262229 | 0.04856618 | 0.5814025 | 0.3700313 | 0.6110803 | Селиванов, 2010 | зонд
1026 | Рай-Из | Енгайское 4 | ДГ | Т-808-14-1к | 0.12 | 16.7 | 46.2 | 8.717686 | 0.04 | 14.34757 | 0.38 | 12.79 | 0.21 | 0.08 |  | 99.62526 | 22.19174 | 0.3862592 | 0.3534757 | 0.1044854 | 0.5820084 | 0.3135061 | 0.6499151 | Селиванов, 2010 | зонд
1027 | Рай-Из | Енгайское 4 | ДГ | Т-808-14-4ц | 0.08 | 18.74 | 45.68 | 6.549191 | 0.12 | 15.68835 | 0.42 | 11.96 | 0.22 | 0.23 |  | 99.72754 | 21.58131 | 0.4239374 | 0.2730613 | 0.07804585 | 0.5721646 | 0.3497895 | 0.6205999 | Селиванов, 2010 | зонд
1028 | Рай-Из | Енгайское 4 | ДГ | Т-808-14-4к | 0.41 | 3.55 | 41.6 | 24.91251 | 0.13 | 22.51871 | 0.54 | 5.97 | 0.56 | 0.03 |  | 100.2712 | 44.93498 | 0.6790956 | 0.4988636 | 0.3357594 | 0.5893005 | 0.07494008 | 0.8871793 | Селиванов, 2010 | зонд
1029 | Рай-Из | Енгайское 4 | ДГ | Т-808-16-2ц | 0.24 | 18.87 | 46.57 | 4.847855 | 0.13 | 16.02887 | 0.33 | 11.79 | 0.13 | 0.36 |  | 99.35672 | 20.39097 | 0.4327006 | 0.2139254 | 0.05816095 | 0.5872471 | 0.3545919 | 0.6235111 | Селиванов, 2010 | зонд
1030 | Рай-Из | Енгайское 4 | ДГ | Т-808-16-2к | 0.37 | 6.81 | 42.95 | 20.92193 | 0.24 | 21.10863 | 0.46 | 7.35 | 0.41 | 0.22 |  | 100.9106 | 39.93418 | 0.6170393 | 0.471418 | 0.2726624 | 0.5883278 | 0.1390099 | 0.8088785 | Селиванов, 2010 | зонд
1031 | Рай-Из | Енгайское 4 | ДГ | Т-808-16-3ц | 0.18 | 20.39 | 48.06 | 3.754537 | 0.1 | 11.88242 | 0.25 | 15.15 | 0.11 | 0 |  | 99.91696 | 15.26075 | 0.305568 | 0.2213763 | 0.0435531 | 0.5859752 | 0.3704717 | 0.6126584 | Селиванов, 2010 | зонд
1032 | Рай-Из | Енгайское 4 | ДГ | Т-808-16-3к | 0.16 | 18.22 | 48.92 | 4.665246 | 0.17 | 13.03314 | 0.21 | 14.08 | 0.11 | 0.07 |  | 99.69839 | 17.23093 | 0.3418095 | 0.2436218 | 0.05513059 | 0.6076274 | 0.337242 | 0.6430809 | Селиванов, 2010 | зонд
1033 | Рай-Из | Енгайское 4 | ДГ | Т-808-18-2к | 0.14 | 16.38 | 47.89 | 5.877204 | 0.12 | 18.46287 | 0.35 | 9.81 | 0.05 | 0.52 |  | 99.65007 | 23.75118 | 0.5135912 | 0.2226569 | 0.07178784 | 0.6148338 | 0.3133784 | 0.6623849 | Селиванов, 2010 | зонд
1034 | Рай-Из | Енгайское 4 | ДГ | Т-808-18-2ц | 0.05 | 16.37 | 47.89 | 6.031156 | 0.07 | 18.65437 | 0.38 | 9.79 | 0.03 | 0.37 |  | 99.69553 | 24.08121 | 0.5166783 | 0.2253579 | 0.07354407 | 0.613797 | 0.312659 | 0.6625215 | Селиванов, 2010 | зонд
1035 | Рай-Из | Енгайское 4 | ДГ | Е-101/1 | 0.02 | 9.83 | 54.42 | 5.697723 | 0.19 | 20.88319 | 0.52 | 7.36 |  | 0.52 |  | 99.48091 | 26.01 | 0.6141768 | 0.1971114 | 0.07277358 | 0.7305732 | 0.1966532 | 0.7879124 | Селиванов, 2010 | зонд
1036 | Рай-Из | Енгайское 4 | ДГ | Е-102/1 | 0.03 | 7.05 | 57.58 | 8.661284 | 0.14 | 12.74658 | 0.54 | 12.84 |  | 0.07 |  | 99.69786 | 20.54 | 0.3577177 | 0.3794298 | 0.1079631 | 0.7543929 | 0.137644 | 0.8456969 | Селиванов, 2010 | зонд
1037 | Рай-Из | Енгайское 4 | ДГ | Е-133/1 | 0.1 | 12.73 | 52.4 | 5.660308 | 0.15 | 16.82686 | 0.48 | 10.79 |  | 0.05 |  | 99.22716 | 21.92 | 0.4666434 | 0.2323539 | 0.0701614 | 0.682688 | 0.2471506 | 0.7342005 | Селиванов, 2010 | зонд
1038 | Рай-Из | Енгайское 4 | ДГ | Е-133/2 | 0.12 | 12.82 | 53.96 | 5.658319 | 0.11 | 12.55864 | 0.29 | 13.61 |  | 0.17 |  | 99.31696 | 17.65 | 0.3411044 | 0.2884648 | 0.0686238 | 0.6878473 | 0.2435289 | 0.7385279 | Селиванов, 2010 | зонд
1039 | Рай-Из | Енгайское 4 | ДГ | Е-133/2 | 0.24 | 18.35 | 50.4 | 2.938736 | 0.1 | 10.83573 | 0.26 | 15.45 |  | 0.01 |  | 98.62446 | 13.48 | 0.2823689 | 0.196165 | 0.0347145 | 0.6257685 | 0.339517 | 0.648273 | Селиванов, 2010 | зонд
1040 | Рай-Из | Енгайское 4 | ДГ | Е-133/3 | 0.1 | 4.05 | 58.74 | 8.602121 | 0.2 | 18.80981 | 0.48 | 8.64 |  | 0.12 |  | 99.80193 | 26.55 | 0.5498328 | 0.2915353 | 0.1121738 | 0.8051052 | 0.08272104 | 0.9068274 | Селиванов, 2010 | зонд
1041 | Рай-Из | Енгайское 4 | ДГ | Е-133/4 | 0.25 | 17.77 | 51.5 | 2.962137 | 0.11 | 10.57467 | 0.29 | 15.66 |  | 0.01 |  | 99.16681 | 13.24 | 0.2747551 | 0.2013111 | 0.03487922 | 0.6373848 | 0.327736 | 0.6604197 | Селиванов, 2010 | зонд
1042 | Рай-Из | Енгайское 4 | ДГ | Е-134/2 | 0.13 | 12.02 | 55.62 | 4.127675 | 0.15 | 15.27592 | 0.35 | 11.79 |  | 0.16 |  | 99.62359 | 18.99 | 0.4209304 | 0.1955831 | 0.05069902 | 0.7180553 | 0.2312457 | 0.7564042 | Селиванов, 2010 | зонд
1043 | Рай-Из | Енгайское 4 | ДГ | Е-134/3 | 0.06 | 2.92 | 62.87 | 5.709243 | 0.18 | 17.43282 | 0.5 | 9.28 |  | 0.06 |  | 99.03207 | 22.57 | 0.513125 | 0.2276132 | 0.07476375 | 0.865344 | 0.05989223 | 0.9352682 | Селиванов, 2010 | зонд
1044 | Рай-Из | Енгайское 4 | ДГ | Е-134/3 | 0.07 | 15.56 | 51.36 | 4.525011 | 0.1 | 13.26839 | 0.4 | 13.26 |  | 0.14 |  | 98.72341 | 17.34 | 0.359543 | 0.2348124 | 0.05459731 | 0.6513425 | 0.2940602 | 0.6889577 | Селиванов, 2010 | зонд
1045 | Рай-Из | Енгайское 4 | ДГ | Е-697/1 | 0.22 | 2.62 | 56.8 | 12.05804 | 0.14 | 20.60018 | 0.65 | 7.42 |  | 0.1 |  | 100.6382 | 31.45 | 0.6090069 | 0.3449894 | 0.1589456 | 0.7869606 | 0.05409389 | 0.9356832 | Селиванов, 2010 | зонд
1046 | Рай-Из | Енгайское 4 | ДГ | Е-697/2 | 0.2 | 2.24 | 55.43 | 13.36583 | 0.18 | 22.08342 | 0.61 | 6.37 |  | 0.16 |  | 100.6793 | 34.11 | 0.660438 | 0.3525852 | 0.1778902 | 0.7754139 | 0.04669593 | 0.9431999 | Селиванов, 2010 | зонд
1047 | Рай-Из | Енгайское рудное поле | ДГ | Е-1297/1 | 0.17 | 13.49 | 54.22 | 4.53926 | 0.1 | 13.75557 | 0.34 | 13.14 |  | 0.05 |  | 99.83483 | 17.84 | 0.3700044 | 0.22895 | 0.05491628 | 0.6894589 | 0.2556249 | 0.7295215 | Селиванов, 2010 | зонд
1048 | Рай-Из | Енгайское рудное поле | ДГ | Е-1297/1 | 0.26 | 4.9 | 59.27 | 8.139925 | 0.09 | 16.2857 | 0.4 | 10.63 |  | 0.09 |  | 100.1256 | 23.61 | 0.4622286 | 0.3102233 | 0.1042085 | 0.7975366 | 0.09825487 | 0.890315 | Селиванов, 2010 | зонд
1049 | Рай-Из | Енгайское рудное поле | ДГ | Е-1297/2 | 0.21 | 3.02 | 62.6 | 5.969709 | 0.1 | 18.40846 | 0.48 | 8.93 |  | 0.07 |  | 99.82816 | 23.78 | 0.5362892 | 0.2258873 | 0.07803838 | 0.8601262 | 0.06183539 | 0.9329306 | Селиванов, 2010 | зонд
1050 | Рай-Из | Енгайское рудное поле | ДГ | Е-232/2 | 0.21 | 15.1 | 52.53 | 3.931168 | 0.12 | 14.43273 | 0.32 | 12.91 |  | 0.03 |  | 99.6439 | 17.97 | 0.3854487 | 0.1968449 | 0.04748065 | 0.6668609 | 0.2856585 | 0.7001022 | Селиванов, 2010 | зонд
1051 | Рай-Из | Енгайское рудное поле | ДГ | Е-232/3 | 0.21 | 14.43 | 52.24 | 4.437243 | 0.19 | 16.49737 | 0.41 | 11.43 |  | 0.13 |  | 100.0546 | 20.49 | 0.4474395 | 0.1948597 | 0.05414772 | 0.6700433 | 0.2758089 | 0.7084017 | Селиванов, 2010 | зонд
1052 | Рай-Из | Енгайское рудное поле | ДГ | Е-235/2 | 0.16 | 8.27 | 55.85 | 8.359409 | 0.08 | 14.9382 | 0.5 | 11.72 |  | 0.09 |  | 100.0376 | 22.46 | 0.416938 | 0.3349004 | 0.1044729 | 0.7336414 | 0.1618857 | 0.8192286 | Селиванов, 2010 | зонд
1053 | Рай-Из | Енгайское рудное поле | ДГ | Е-237/1 | 0.08 | 12.41 | 53.9 | 5.462656 | 0.25 | 12.9547 | 0.34 | 13.35 |  | 0.03 |  | 98.86736 | 17.87 | 0.3525068 | 0.2750613 | 0.06698267 | 0.6946726 | 0.2383447 | 0.7445442 | Селиванов, 2010 | зонд
1054 | Рай-Из | Енгайское рудное поле | ДГ | Е-237/2 | 0.13 | 12.86 | 53.36 | 5.432356 | -0.01 | 16.23197 | 0.39 | 11.34 |  | 0.12 |  | 99.88432 | 21.12 | 0.4453851 | 0.2314434 | 0.0665239 | 0.6868123 | 0.2466638 | 0.7357577 | Селиванов, 2010 | зонд
1055 | Рай-Из | Енгайское рудное поле | ДГ | Е-249/1 | 0.21 | 14.3 | 53.02 | 4.353937 | 0.06 | 15.00233 | 0.42 | 12.33 |  | 0.09 |  | 99.80626 | 18.92 | 0.4056902 | 0.2070674 | 0.05278785 | 0.6756539 | 0.2715582 | 0.7133079 | Селиванов, 2010 | зонд
1056 | Рай-Из | Енгайское рудное поле | ДГ | Е-252/1 | 0.18 | 14.56 | 52.44 | 4.282251 | 0.21 | 15.32683 | 0.36 | 12.12 |  | 0.11 |  | 99.62908 | 19.18 | 0.4150243 | 0.2008973 | 0.05209181 | 0.6704907 | 0.2774174 | 0.7073372 | Селиванов, 2010 | зонд
1057 | Рай-Из | Енгайское рудное поле | ДГ | Е-719/2 | 0.12 | 13.63 | 52.71 | 5.254262 | 0.05 | 16.32222 | 0.4 | 11.47 |  | 0.02 |  | 100.0065 | 21.05 | 0.4439395 | 0.2246002 | 0.06407247 | 0.6755937 | 0.2603339 | 0.721844 | Селиванов, 2010 | зонд
1058 | Рай-Из | Енгайское рудное поле | ДГ | Е-719/3 | 0.21 | 14.28 | 52.83 | 3.942428 | 0.09 | 16.3126 | 0.4 | 11.5 |  | 0.08 |  | 99.69503 | 19.86 | 0.4431494 | 0.1786222 | 0.04817393 | 0.6785185 | 0.2733075 | 0.7128598 | Селиванов, 2010 | зонд
1059 | Рай-Из | Енгайское рудное поле | ДГ | Е-719/4 | 0.17 | 13.27 | 53.1 | 4.809427 | 0.16 | 17.24248 | 0.43 | 10.78 |  | 0.1 |  | 100.0919 | 21.57 | 0.472952 | 0.2006291 | 0.05907937 | 0.6855985 | 0.2553222 | 0.7286464 | Селиванов, 2010 | зонд
1060 | Рай-Из | Енгайское рудное поле | ДГ | Е-721/1 | 0.18 | 13.59 | 54.68 | 3.934704 | 0.09 | 13.35955 | 0.3 | 13.38 |  | 0.1 |  | 99.66426 | 16.9 | 0.3590453 | 0.2094961 | 0.04758184 | 0.6950091 | 0.257409 | 0.7297311 | Селиванов, 2010 | зонд
1061 | Рай-Из | Енгайское рудное поле | ДГ | Е-723/2 | 0.1 | 2.3 | 55.49 | 13.01455 | 0.1 | 23.2895 | 0.66 | 5.46 |  | 0.2 |  | 100.6541 | 35 | 0.7052808 | 0.3345886 | 0.1736638 | 0.7782652 | 0.04807098 | 0.9418264 | Селиванов, 2010 | зонд
1062 | Рай-Из | Енгайское рудное поле | ДГ | Е-724/1 | 0.22 | 12.82 | 47.3 | 9.480886 | 0.28 | 21.1291 | 0.49 | 7.98 |  | 0.24 |  | 99.97998 | 29.66 | 0.5976617 | 0.2876259 | 0.1195925 | 0.6271175 | 0.25329 | 0.7123037 | Селиванов, 2010 | зонд
1063 | Рай-Из | Енгайское рудное поле | ДГ | Е-724/1 | 0.41 | 3.13 | 45.85 | 20.9762 | 0.35 | 24.26561 | 0.55 | 5.22 |  | 0.11 |  | 100.9118 | 43.14 | 0.7228378 | 0.4375181 | 0.2831927 | 0.65062 | 0.0661873 | 0.9076637 | Селиванов, 2010 | зонд
1064 | Рай-Из | Енгайское рудное поле | ДГ | Е-747/2 | 0.11 | 9.68 | 58.02 | 3.924829 | 0.09 | 16.18844 | 0.37 | 10.99 |  | 0.09 |  | 99.48327 | 19.72 | 0.4524765 | 0.1790872 | 0.04901756 | 0.7616254 | 0.189357 | 0.8008828 | Селиванов, 2010 | зонд
1065 | Рай-Из | Енгайское рудное поле | ДГ | Е-751/1 | 0.13 | 1.93 | 49.85 | 18.38498 | 0.13 | 25.02719 | 0.56 | 4.13 |  | 0.38 |  | 100.5722 | 41.57 | 0.7727148 | 0.3979539 | 0.2491058 | 0.7099349 | 0.04095934 | 0.9454526 | Селиванов, 2010 | зонд
1066 | Рай-Из | Енгайское рудное поле | ДГ | Е-180/1 | 0.08 | 15.98 | 49.69 | 5.640113 | 0.09 | 16.09503 | 0.4 | 11.76 |  | 0.12 |  | 99.93514 | 21.17 | 0.4343378 | 0.2397273 | 0.06803727 | 0.6300295 | 0.3019332 | 0.6760243 | Селиванов, 2010 | зонд
1067 | Рай-Из | Енгайское рудное поле | ДГ | Е-180/1 | 0.07 | 9.21 | 55.27 | 6.90155 | 0.19 | 17.74999 | 0.47 | 9.86 |  | 0.2 |  | 100.0115 | 23.96 | 0.5024793 | 0.2591852 | 0.08689943 | 0.7314633 | 0.1816373 | 0.8010764 | Селиванов, 2010 | зонд
1068 | Рай-Из | Енгайское рудное поле | ДГ | Е-180/2 | 0.09 | 9.98 | 50.9 | 10.21792 | 0.14 | 19.14591 | 0.46 | 9.08 |  | 0.14 |  | 100.2038 | 28.34 | 0.5419099 | 0.3244238 | 0.1287716 | 0.6742299 | 0.1969986 | 0.7738841 | Селиванов, 2010 | зонд
1069 | Рай-Из | Енгайское рудное поле | ДГ | Е-180/3 | 0.12 | 20.96 | 46.25 | 3.364983 | 0.28 | 15.89219 | 0.41 | 12.39 |  | 0.09 |  | 99.78717 | 18.92 | 0.4184735 | 0.1600341 | 0.03967824 | 0.5732104 | 0.3871113 | 0.5968941 | Селиванов, 2010 | зонд
1070 | Рай-Из | Енгайское рудное поле | ДГ | Е-186/1 | 0.1 | 15.96 | 51.97 | 1.858671 | 0.24 | 20.06757 | 0.4 | 9.16 |  | 0.13 |  | 99.92624 | 21.74 | 0.5513873 | 0.07692978 | 0.02281108 | 0.6703919 | 0.3067971 | 0.6860412 | Селиванов, 2010 | зонд
1071 | Рай-Из | Енгайское рудное поле | ДГ | Е-186/2 | 0.12 | 15.78 | 52.06 | 2.056963 | 0.22 | 19.93914 | 0.35 | 9.4 |  | 0.02 |  | 99.99611 | 21.79 | 0.5433891 | 0.08494163 | 0.02524128 | 0.6714626 | 0.3032962 | 0.68885 | Селиванов, 2010 | зонд
1072 | Рай-Из | Енгайское рудное поле | ДГ | Е-186/2 | 0.1 | 11.68 | 56.1 | 1.640086 | 0.22 | 21.40425 | 0.43 | 7.84 |  | 0.08 |  | 99.57434 | 22.88 | 0.6050064 | 0.06450034 | 0.02078698 | 0.747344 | 0.2318691 | 0.7632088 | Селиванов, 2010 | зонд
1073 | Рай-Из | Енгайское рудное поле | ДГ | Е-186/3 | 0.15 | 7.81 | 58.35 | 3.090312 | 0.18 | 23.04934 | 0.56 | 6.18 |  | 0.14 |  | 99.52965 | 25.83 | 0.6766323 | 0.1076537 | 0.04031549 | 0.8000982 | 0.1595864 | 0.8337096 | Селиванов, 2010 | зонд
1074 | Рай-Из | Енгайское рудное поле | ДГ | Е-189/1 | 0.1 | 9.43 | 53.69 | 7.500371 | 0.2 | 19.96117 | 0.45 | 8.51 |  | 0.13 |  | 100.0315 | 26.71 | 0.5682134 | 0.2526732 | 0.09530007 | 0.7170289 | 0.187671 | 0.7925599 | Селиванов, 2010 | зонд
1075 | Рай-Из | Верхне-Енгайское | ДГ | Е-1104/1 | 0.14 | 12.03 | 54.61 | 4.110747 | 0.12 | 18.50115 | 0.52 | 9.8 |  | 0.03 |  | 99.9019 | 22.2 | 0.5143634 | 0.1666167 | 0.05115896 | 0.7143416 | 0.2344994 | 0.752857 | Селиванов, 2010 | зонд
1076 | Рай-Из | Верхне-Енгайское | ДГ | Е-1605/1 | 0.11 | 12.26 | 54.66 | 3.146732 | 0.12 | 18.44857 | 0.44 | 9.67 | 0.07 | 0 |  | 98.9453 | 21.28 | 0.5169878 | 0.1330575 | 0.03943213 | 0.7199344 | 0.2406335 | 0.7494883 | Селиванов, 2010 | зонд
1077 | Рай-Из | Верхне-Енгайское | ДГ | Е-1667/1 | 0.1 | 10.29 | 56.69 | 3.228306 | 0.17 | 18.49517 | 0.45 | 9.51 |  | 0 |  | 98.99348 | 21.4 | 0.5217824 | 0.1357413 | 0.04090043 | 0.7549053 | 0.2041943 | 0.7870979 | Селиванов, 2010 | зонд
1078 | Рай-Из | Верхне-Енгайское | ДГ | Е-1669/1 | 0.19 | 5.59 | 52.02 | 12.77944 | 0.24 | 20.47106 | 0.55 | 7.66 |  | 0.08 |  | 99.6205 | 31.97 | 0.5998929 | 0.3596822 | 0.1676831 | 0.7174317 | 0.1148853 | 0.8619693 | Селиванов, 2010 | зонд
1079 | Рай-Из | Каньонное | ДГ |  | 0.19 | 9.48 | 57.08 | 6.314749 |  | 14.20799 |  | 12.71 |  |  |  | 99.98274 | 19.89 | 0.3854294 | 0.2856745 | 0.0778076 | 0.7392353 | 0.1829571 | 0.8016063 | Селиванов, 2010 | зонд
1080 | Рай-Из | Каньонное | ДГ | Е-802/1 г/вкр | 0.25 | 13.42 | 53.66 | 4.459801 | 0.07 | 15.01707 | 0.31 | 12.43 |  | 0 |  | 99.68687 | 19.03 | 0.4039806 | 0.2108761 | 0.05446744 | 0.6888188 | 0.2567138 | 0.7284982 | Селиванов, 2010 | зонд
1081 | Рай-Из | Каньонное | ДГ | Е-802/1 с/вкр | 0.25 | 13.67 | 52.33 | 4.863841 | 0.11 | 16.68352 | 0.41 | 11.22 |  | 0.09 |  | 99.70736 | 21.06 | 0.4548092 | 0.2078125 | 0.05984218 | 0.6767239 | 0.2634339 | 0.7197982 | Селиванов, 2010 | зонд
1082 | Рай-Из | Каньонное | ДГ | Е-805/1 | 0.18 | 13.52 | 53.83 | 4.112488 | 0.1 | 15.82958 | 0.42 | 11.71 |  | 0.11 |  | 99.86207 | 19.53 | 0.4313013 | 0.1894755 | 0.05023308 | 0.6911023 | 0.2586646 | 0.7276547 | Селиванов, 2010 | зонд
1083 | Рай-Из | Каньонное | ДГ | Е-806/1 | 0.21 | 13.59 | 55.26 | 3.686596 | 0.12 | 12.5328 | 0.25 | 14.04 |  | 0.1 |  | 99.8694 | 15.85 | 0.3336901 | 0.2092892 | 0.04438746 | 0.699324 | 0.2562886 | 0.731807 | Селиванов, 2010 | зонд
1084 | Рай-Из | Каньонное | ДГ | Е-806/2 | 0.16 | 13.67 | 53.71 | 4.158705 | 0.21 | 15.398 | 0.42 | 11.97 |  | 0.12 |  | 99.8567 | 19.14 | 0.4191784 | 0.1955091 | 0.0507016 | 0.6882583 | 0.2610401 | 0.7250179 | Селиванов, 2010 | зонд
1085 | Рай-Из | Каньонное | ДГ | Е-806/3 | 0.17 | 13.19 | 52.91 | 4.535367 | 0.16 | 17.69908 | 0.39 | 10.36 |  | 0.15 |  | 99.60444 | 21.78 | 0.4893964 | 0.1873723 | 0.05612583 | 0.6882098 | 0.2556644 | 0.729133 | Селиванов, 2010 | зонд
1086 | Рай-Из | Каньонное | ДГ | Е-807/1 | 0.19 | 13.88 | 54.77 | 3.924969 | 0.09 | 12.62831 | 0.34 | 13.91 |  | 0.09 |  | 99.86328 | 16.16 | 0.3374569 | 0.2185473 | 0.0471567 | 0.6916442 | 0.2611991 | 0.725874 | Селиванов, 2010 | зонд
1087 | Рай-Из | Каньонное | ДГ | Е-807/2 | 0.2 | 13.85 | 54.64 | 4.148726 | 0.12 | 11.87698 | 0.3 | 14.4 |  | 0.07 |  | 99.6457 | 15.61 | 0.3163477 | 0.2391455 | 0.04982101 | 0.68967 | 0.260509 | 0.7258317 | Селиванов, 2010 | зонд
1088 | Рай-Из | Каньонное | ДГ | Е-807/2 | 0.23 | 8.68 | 55.31 | 8.835886 | 0.15 | 13.74947 | 0.36 | 12.65 |  | 0.09 |  | 100.0954 | 21.7 | 0.3788016 | 0.366387 | 0.1096724 | 0.7215784 | 0.1687493 | 0.8104639 | Селиванов, 2010 | зонд
1089 | Рай-Из | Каньонное | ДГ | Е-809/1 | 0.18 | 14.01 | 54.01 | 4.657734 | 0.11 | 12.09897 | 0.32 | 14.23 |  | 0.08 |  | 99.7167 | 16.29 | 0.3229576 | 0.2572788 | 0.05586819 | 0.6809213 | 0.2632105 | 0.7212143 | Селиванов, 2010 | зонд
1090 | Рай-Из | Каньонное | ДГ | Е-810/1 | 0.19 | 14.03 | 54.65 | 3.808728 | 0.12 | 12.33291 | 0.28 | 14.17 |  | 0.06 |  | 99.70163 | 15.76 | 0.3280899 | 0.2174574 | 0.0457642 | 0.6901904 | 0.2640454 | 0.7232912 | Селиванов, 2010 | зонд
1091 | Рай-Из | Каньонное | ДГ | Е-810/2 | 0.17 | 12.32 | 52.92 | 5.629007 | 0.12 | 18.38502 | 0.46 | 9.95 |  | 0.06 |  | 100.054 | 23.45 | 0.5089947 | 0.2159929 | 0.06988336 | 0.6905492 | 0.2395674 | 0.7424329 | Селиванов, 2010 | зонд
1092 | Рай-Из | Полойшорское 1 | ДГ |  | 0.21 | 9.46 | 52.8 | 10.71883 |  | 13.40419 |  | 13.15 |  |  |  | 99.74303 | 23.049 | 0.363817 | 0.4184512 | 0.1322779 | 0.6848674 | 0.1828547 | 0.7892705 | Селиванов, 2010 | зонд
1093 | Рай-Из | Полойшорское 1 | ДГ | Е-571/1 | 0.21 | 24.08 | 42.37 | 3.393536 | 0.24 | 14.4865 | 0.29 | 13.5 | 0.15 | 0.09 |  | 98.87003 | 17.54 | 0.3757906 | 0.1740899 | 0.03962374 | 0.5199892 | 0.4403871 | 0.5414432 | Селиванов, 2010 | зонд
1094 | Рай-Из | Полойшорское 1 | ДГ | Е-571/2 | 0.13 | 23.63 | 42.9 | 4.018737 | 0.18 | 14.31394 | 0.31 | 13.35 | 0.18 | 0.33 |  | 99.39268 | 17.93 | 0.3756007 | 0.2016787 | 0.04666361 | 0.5235749 | 0.4297615 | 0.5492027 | Селиванов, 2010 | зонд
1095 | Рай-Из | Полойшорское 1 | ДГ | Е-571/3 | 0.18 | 23.25 | 42.75 | 4.368347 | 0.24 | 15.61936 | 0.28 | 12.93 |  | 0.1 |  | 99.77771 | 19.55 | 0.4039532 | 0.2010579 | 0.05096173 | 0.5241986 | 0.4248396 | 0.5523472 | Селиванов, 2010 | зонд
1096 | Рай-Из | Полойшорское 1 | ДГ | Е-571/3 | 0.11 | 23.86 | 43.87 | 2.59031 | 0.22 | 15.70924 | 0.28 | 12.91 |  | 0.07 |  | 99.66955 | 18.04 | 0.4057087 | 0.1292011 | 0.03009441 | 0.5357158 | 0.4341898 | 0.5523381 | Селиванов, 2010 | зонд
1097 | Рай-Из | Полойшорское 1 | ДГ | Е-577/17 | 0.17 | 13.46 | 54.99 | 3.651964 | 0.13 | 12.96396 | 0.3 | 13.6 | 0.13 | 0 |  | 99.45593 | 16.25 | 0.3484459 | 0.2022198 | 0.0442486 | 0.7003088 | 0.2554426 | 0.7327312 | Селиванов, 2010 | зонд
1098 | Рай-Из | Полойшорское 2 | ДГ |  | 0.1 | 7.96 | 56.02 | 8.303102 |  | 16.63087 |  | 10.88 |  |  |  | 99.89397 | 24.102 | 0.4616637 | 0.3099826 | 0.1042423 | 0.7392298 | 0.1565279 | 0.8252564 | Селиванов, 2010 | зонд
1099 | Рай-Из | Рыбий хвост | ДГ |  | 0.27 | 12.59 | 50.24 | 9.972647 |  | 12.78061 |  | 13.93 |  |  |  | 99.78326 | 21.754 | 0.33982 | 0.412497 | 0.1208831 | 0.6400849 | 0.239032 | 0.7280999 | Селиванов, 2010 | зонд
1100 | Рай-Из | Рыбий хвост | ДГ | К-312-1 | 0.24 | 18.89 | 46.85 | 7.667446 |  | 9.562832 | 0.13 | 16.64 |  |  |  | 99.98028 | 16.462 | 0.2438094 | 0.4190999 | 0.08864343 | 0.5692961 | 0.3420605 | 0.6246689 | Селиванов, 2010 | зонд
1101 | Рай-Из | Рыбий хвост | ДГ | К-306-1 | 0.29 | 13.34 | 50.61 | 9.351304 |  | 11.2857 | 0.17 | 14.93 |  |  |  | 99.977 | 19.7 | 0.2977955 | 0.4271253 | 0.1120715 | 0.6375173 | 0.2504112 | 0.7179827 | Селиванов, 2010 | зонд
1102 | Рай-Из | Рыбий хвост | ДГ | К-306-8 | 0.34 | 10.55 | 49.24 | 12.79717 |  | 13.99011 | 0.2 | 12.85 |  |  |  | 99.96728 | 25.505 | 0.3791932 | 0.4514791 | 0.1578407 | 0.6383459 | 0.2038134 | 0.7579871 | Селиванов, 2010 | зонд
1103 | Рай-Из | Рыбий хвост | ДГ | К-306-4 | 0.29 | 10.71 | 51.72 | 9.78825 |  | 15.20853 | 0.16 | 12.1 |  |  |  | 99.97678 | 24.016 | 0.4135449 | 0.3667365 | 0.1209549 | 0.671753 | 0.2072921 | 0.7641849 | Селиванов, 2010 | зонд
1104 | Рай-Из | Рыбий хвост | ДГ | К-316-1 | 0.21 | 9.46 | 52.8 | 11.34597 |  | 12.83989 | 0.22 | 13.5 |  |  |  | 100.3759 | 23.049 | 0.3479384 | 0.4429339 | 0.1389419 | 0.6796077 | 0.1814503 | 0.7892705 | Селиванов, 2010 | зонд
1105 | Рай-Из | Рыбий хвост | ДГ | Е-267/2 | 0.06 | 9.85 | 55.71 | 4.808478 | 0.16 | 19.56333 | 0.47 | 8.67 |  | 0.17 |  | 99.53181 | 23.89 | 0.5586801 | 0.1811099 | 0.06102764 | 0.7431644 | 0.1958079 | 0.7914657 | Селиванов, 2010 | зонд
1106 | Рай-Из | Рыбий хвост | ДГ | Е-276/1 | 0.17 | 12.1 | 52.01 | 6.425918 | 0.05 | 19.57796 | 0.46 | 9.03 |  | 0.2 |  | 100.0839 | 25.36 | 0.5488118 | 0.2280008 | 0.08027937 | 0.6829492 | 0.2367714 | 0.7425616 | Селиванов, 2010 | зонд
1107 | Рай-Из | Рыбий хвост | ДГ | Е-276/1 | 0.19 | 4.07 | 51.12 | 15.1118 | 0.15 | 22.5824 | 0.55 | 6.28 |  | 0.06 |  | 100.1942 | 36.18 | 0.6685911 | 0.3758351 | 0.2009081 | 0.7143398 | 0.08475214 | 0.8939394 | Селиванов, 2010 | зонд
1108 | Рай-Из | Рыбий хвост | ДГ | Е-276/2 | 0.14 | 13.79 | 52.34 | 4.689267 | 0.1 | 17.1806 | 0.41 | 10.8 |  | 0.07 |  | 99.55986 | 21.4 | 0.471594 | 0.1971705 | 0.05767736 | 0.6766543 | 0.2656683 | 0.7180708 | Селиванов, 2010 | зонд
1109 | Рай-Из | Рыбий хвост | ДГ | Е-276/3 | 0.21 | 13.61 | 52.28 | 4.263657 | 0.13 | 19.23356 | 0.49 | 9.48 |  | 0.13 |  | 99.90722 | 23.07 | 0.5323277 | 0.1662974 | 0.05294423 | 0.6823462 | 0.2647096 | 0.7204921 | Селиванов, 2010 | зонд
1110 | Рай-Из | Рыбий хвост | ДГ | Е-280/1 | 0.19 | 12.82 | 51.19 | 6.344688 | 0.13 | 19.38105 | 0.45 | 9.33 |  | 0.11 |  | 100.0157 | 25.09 | 0.5381954 | 0.2275412 | 0.07908215 | 0.6706349 | 0.250283 | 0.7282244 | Селиванов, 2010 | зонд
1111 | Рай-Из | Рыбий хвост | ДГ | Е-281/1 | 0.07 | 9.78 | 56.59 | 4.24459 | 0.13 | 19.92072 | 0.46 | 8.45 |  | 0.21 |  | 99.88531 | 23.74 | 0.5694513 | 0.1608814 | 0.05369961 | 0.7525024 | 0.193798 | 0.7952045 | Селиванов, 2010 | зонд
1112 | Рай-Из | Рыбий хвост | ДГ | Е-281/2 | 0.02 | 17.11 | 44.44 | 8.913079 | 0.12 | 19.65001 | 0.39 | 9.44 |  | 0.24 |  | 100.3731 | 27.67 | 0.5387076 | 0.289847 | 0.1081394 | 0.5667126 | 0.325148 | 0.6354273 | Селиванов, 2010 | зонд
1113 | Рай-Из | Рыбий хвост | ДГ | Е-281/2 | 0.09 | 1.67 | 56 | 12.8198 | 0.27 | 23.58475 | 0.54 | 5.36 |  | 0.06 |  | 100.4345 | 35.12 | 0.7117001 | 0.3284555 | 0.1725512 | 0.7922418 | 0.03520696 | 0.9574512 | Селиванов, 2010 | зонд
1114 | Рай-Из | Рыбий хвост | ДГ | Е-281/3 | 0.04 | 1.51 | 59.16 | 10.13233 | 0.15 | 22.14293 | 0.62 | 6.02 |  | 0.23 |  | 100.0753 | 31.26 | 0.6735862 | 0.2916557 | 0.1356786 | 0.832651 | 0.03167044 | 0.963358 | Селиванов, 2010 | зонд
1115 | Рай-Из | Рыбий хвост | ДГ | Е-281/4 | 0.06 | 18.36 | 47.83 | 5.035492 | 0.17 | 15.47906 | 0.47 | 12.26 |  | 0.15 |  | 99.84456 | 20.01 | 0.4146356 | 0.226436 | 0.05989957 | 0.598019 | 0.3420815 | 0.6361224 | Селиванов, 2010 | зонд
1116 | Рай-Из | Рыбий хвост | ДГ | Е-281/5 | 0.09 | 2.35 | 57.94 | 10.41321 | 0.13 | 21.9102 | 0.54 | 6.48 |  | 0.04 |  | 99.9434 | 31.28 | 0.6548101 | 0.2995489 | 0.1388554 | 0.8120627 | 0.04908189 | 0.9430039 | Селиванов, 2010 | зонд
1117 | Рай-Из | Рыбий хвост | ДГ | КР-1008-2 | 0.17 | 13.9 | 49 | 8.870197 | 0.23 | 15.2686 | 0.34 | 12.12 |  | 0.12 |  | 100.0488 | 23.25 | 0.4141004 | 0.3432892 | 0.1079831 | 0.6269764 | 0.2650405 | 0.702875 | Селиванов, 2010 | зонд
1118 | Рай-Из | Рыбий хвост | ДГ | КР-1009-6 | 0.17 | 17.12 | 48.25 | 5.726597 | 0.24 | 15.24721 | 0.32 | 12.39 |  | 0.17 |  | 99.67381 | 20.4 | 0.4084264 | 0.2525904 | 0.06878306 | 0.609137 | 0.32208 | 0.65413 | Селиванов, 2010 | зонд
1119 | Рай-Из | Рыбий хвост | ДГ | КР-1009-5 | 0.17 | 14.14 | 50.73 | 6.513738 | 0.16 | 15.80894 | 0.37 | 11.82 |  | 0.07 |  | 99.83268 | 21.67 | 0.4286899 | 0.2704716 | 0.07945312 | 0.6503967 | 0.2701501 | 0.706533 | Селиванов, 2010 | зонд
1120 | Рай-Из | Рыбий хвост | ДГ | КР-1009-7 | 0.21 | 18.45 | 50.94 | 2.893515 | 0.17 | 11.25642 | 0.29 | 15.24 |  | 0.07 |  | 99.51993 | 13.86 | 0.2929776 | 0.1878509 | 0.03390835 | 0.6274406 | 0.338651 | 0.6494629 | Селиванов, 2010 | зонд
1121 | Рай-Из | Рыбий хвост | ДГ | КР-1009-9 | 0.23 | 18.03 | 51.06 | 3.121422 | 0.15 | 11.51134 | 0.25 | 15.13 |  | 0.08 |  | 99.62277 | 14.32 | 0.2991545 | 0.1961373 | 0.03670983 | 0.6311658 | 0.3321243 | 0.6552188 | Селиванов, 2010 | зонд
1122 | Рай-Из | Рыбий хвост | ДГ | КР-1199-11 | 0.19 | 14.87 | 54.12 | 2.746197 | 0.14 | 12.65897 | 0.29 | 13.9 |  | 0.11 |  | 99.11517 | 15.13 | 0.3381602 | 0.1633216 | 0.03311818 | 0.6860019 | 0.28088 | 0.7094992 | Селиванов, 2010 | зонд
1123 | Рай-Из | Рыбий хвост | ДГ | КР-1199-12 | 0.27 | 16.8 | 51.34 | 3.768759 | 0.11 | 13.06887 | 0.32 | 14.01 |  | 0.07 |  | 99.81763 | 16.46 | 0.3435488 | 0.2060247 | 0.04484233 | 0.6420641 | 0.3130935 | 0.6722075 | Селиванов, 2010 | зонд
1124 | Рай-Из | Рыбий хвост | ДГ | Кр-1199-13 | 0.19 | 15.87 | 52.17 | 4.478733 | 0.19 | 11.54004 | 0.27 | 14.85 |  | 0.07 |  | 99.67877 | 15.57 | 0.3036116 | 0.2588314 | 0.05321032 | 0.6514698 | 0.2953199 | 0.6880829 | Селиванов, 2010 | зонд
1125 | Рай-Из | Хребтовое | ДГ |  | 0.17 | 10.15 | 50.29 | 13.52474 |  | 11.18544 |  | 14.67 |  |  |  | 99.99018 | 23.355 | 0.2996064 | 0.5210723 | 0.1643723 | 0.6424127 | 0.193215 | 0.7687786 | Селиванов, 2010 | зонд
1126 | Рай-Из | Хребтовое | ДГ | Е-1149/2кз | 0.12 | 2.02 | 58.35 | 9.611544 | 0.23 | 21.37153 | 0.57 | 6.59 |  | 0 |  | 98.88308 | 30.02 | 0.6453189 | 0.2880929 | 0.1297007 | 0.8276044 | 0.04269486 | 0.9509423 | Селиванов, 2010 | зонд
1127 | Рай-Из | Хребтовое | ДГ | Е-1149/2кз | 0.13 | 11.03 | 55.33 | 4.532323 | 0.19 | 18.76182 | 0.46 | 9.71 |  | 0.09 |  | 100.4041 | 22.84 | 0.5201607 | 0.1785565 | 0.05667921 | 0.7272712 | 0.2160496 | 0.7709691 | Селиванов, 2010 | зонд
1128 | Рай-Из | Хребтовое | ДГ | Е-1149/2мз | 0.15 | 9.67 | 55.18 | 5.533862 | 0.17 | 19.15063 | 0.45 | 9.01 |  | 0.15 |  | 99.54449 | 24.13 | 0.5438916 | 0.2063582 | 0.07033541 | 0.7371573 | 0.1925073 | 0.7929282 | Селиванов, 2010 | зонд
1129 | Рай-Из | Хребтовое | ДГ | Е-1149/2мз | 0.14 | 10.26 | 55.67 | 4.631655 | 0.23 | 18.74244 | 0.47 | 9.41 |  | 0.09 |  | 99.71409 | 22.91 | 0.5277306 | 0.1819122 | 0.05846933 | 0.7386623 | 0.2028684 | 0.7845334 | Селиванов, 2010 | зонд
1130 | Рай-Из | Хребтовое | ДГ | Е-1154/2 | 0.18 | 12.83 | 53.53 | 4.1932 | 0.09 | 16.43696 | 0.42 | 11.09 |  | 0.04 |  | 98.85016 | 20.21 | 0.4540073 | 0.1866939 | 0.05205533 | 0.698473 | 0.2494717 | 0.7368288 | Селиванов, 2010 | зонд
1131 | Рай-Из | Хребтовое | ДГ | Е-1158/1 | 0.09 | 8.02 | 44.51 | 21.88858 | 0.26 | 8.324655 | 1 | 15.19 |  | 0.3 |  | 99.63324 | 28.02 | 0.2351607 | 0.7029059 | 0.2694524 | 0.5759104 | 0.1546372 | 0.788327 | Селиванов, 2010 | зонд
1132 | Рай-Из | Хребтовое | ДГ | Е-1158/1 | 0.1 | 26.36 | 43.83 | 3.436853 | 0.21 | 3.88752 | 0.53 | 20.43 |  | 0.21 |  | 99.03437 | 6.98 | 0.09645807 | 0.4430521 | 0.0378537 | 0.5074014 | 0.4547449 | 0.5273641 | Селиванов, 2010 | зонд
1133 | Рай-Из | Хребтовое | ДГ | Е-1167/2 | 0.1 | 8.79 | 59.92 | 3.70901 | 0.12 | 12.33263 | 0.34 | 13.18 |  | 0.19 |  | 98.71164 | 15.67 | 0.3442452 | 0.2129804 | 0.04609924 | 0.7827812 | 0.1711196 | 0.8206107 | Селиванов, 2010 | зонд
1134 | Рай-Из | Хребтовое | ДГ | Е-1185/1 | 0.08 | 14.08 | 53.72 | 3.754207 | 0.28 | 15.47196 | 0.52 | 11.92 |  | 0.08 |  | 99.95617 | 18.85 | 0.4213658 | 0.1792081 | 0.04563201 | 0.6863098 | 0.2680582 | 0.7191249 | Селиванов, 2010 | зонд
1135 | Рай-Из | Хребтовое | ДГ | Е-1187/2 | 0.23 | 6.47 | 47.39 | 16.31465 | 0.23 | 18.58008 | 0.58 | 8.69 |  | 0.16 |  | 98.69473 | 33.26 | 0.545359 | 0.4413719 | 0.2139374 | 0.6531737 | 0.1328889 | 0.8309437 | Селиванов, 2010 | зонд
1136 | Рай-Из | Хребтовое | ДГ | Е-1187/2 | 0.06 | 12.88 | 49.49 | 8.92443 | 0.21 | 16.4398 | 0.49 | 10.89 |  | 0.25 |  | 99.67423 | 24.47 | 0.458565 | 0.3281682 | 0.1100206 | 0.6412743 | 0.248705 | 0.7205497 | Селиванов, 2010 | зонд
1137 | Рай-Из | Хребтовое | ДГ | Е-1187/2 | 0.06 | 14.89 | 47.1 | 9.297485 | 0.2 | 15.86412 | 0.45 | 11.52 |  | 0.19 |  | 99.59161 | 24.23 | 0.4358541 | 0.3452724 | 0.1132111 | 0.6028054 | 0.2839836 | 0.6797619 | Селиванов, 2010 | зонд
1138 | Рай-Из | Хребтовое | ДГ | Е-1244/2 | 0.17 | 10.81 | 54.79 | 4.753953 | 0.25 | 18.09239 | 0.41 | 9.92 |  | 0.04 |  | 99.31635 | 22.37 | 0.5057392 | 0.1912228 | 0.05996867 | 0.7264465 | 0.2135848 | 0.7727897 | Селиванов, 2010 | зонд
1139 | Рай-Из | Хребтовое | ДГ | Е-1822/2 | 0.13 | 22.56 | 44.98 | 3.190391 | 0.14 | 15.70929 | 0.31 | 12.75 |  | 0.11 |  | 99.89968 | 18.58 | 0.4087198 | 0.1545073 | 0.03718258 | 0.5509952 | 0.4118222 | 0.5722738 | Селиванов, 2010 | химия
1140 | Рай-Из | Центральное 2 | ДГ |  | 0.14 | 9.9 | 55.8 | 7.769341 |  | 15.72915 |  | 12 |  |  |  | 101.3385 | 22.72 | 0.4237563 | 0.3076989 | 0.09483414 | 0.7158919 | 0.1892739 | 0.7908959 | Перевозчиков, 1978 | химия
1141 | Рай-Из | Центральное 2 | ДГ | К-404-49.5-50 | 0.19 | 9.91 | 56.79 | 6.809951 |  | 12.15041 | 0.11 | 14.02 |  |  |  | 99.98036 | 18.278 | 0.3271501 | 0.3352472 | 0.08302549 | 0.7277331 | 0.1892414 | 0.7936241 | Перевозчиков, 1978 | химия
1142 | Рай-Из | Центральное 2 | ДГ | К-314-2 | 0.21 | 12.7 | 48.87 | 10.57261 |  | 15.17976 | 0.22 | 12.23 |  |  |  | 99.98238 | 24.693 | 0.4104973 | 0.3852636 | 0.1292013 | 0.6277108 | 0.2430879 | 0.7208449 | Перевозчиков, 1978 | химия
1143 | Рай-Из | Центральное 2 | ДГ | К-402-152.0-154.0 | 0.09 | 7.26 | 56.57 | 9.068809 |  | 15.26089 | 0.09 | 11.65 |  |  |  | 99.98969 | 23.421 | 0.4236044 | 0.3484132 | 0.1135029 | 0.7441762 | 0.1423208 | 0.8394571 | Перевозчиков, 1978 | химия
1144 | Рай-Из | Центральное 2 | ДГ | К-400-14.0-16.0 | 0.08 | 6.49 | 53.94 | 10.53948 |  | 21.08058 | 0.15 | 7.71 |  |  |  | 99.99006 | 30.564 | 0.6053608 | 0.3102837 | 0.1361696 | 0.7324953 | 0.1313351 | 0.8479619 | Перевозчиков, 1978 | химия
1145 | Рай-Из | Центральное 2 | ДГ | К-402-144-147.5 | 0.14 | 10.13 | 57.54 | 5.498535 |  | 13.39242 |  | 13.29 |  |  |  | 99.99095 | 18.34 | 0.3611666 | 0.2697727 | 0.06718321 | 0.7389523 | 0.1938645 | 0.792173 | Перевозчиков, 1978 | химия
1146 | Рай-Из | Центральное 2 | ДГ | К-404-49.7 | 0.1 | 6.93 | 57.47 | 8.39211 |  | 15.41278 | 0.27 | 11.41 |  |  |  | 99.98489 | 22.964 | 0.4311222 | 0.3288316 | 0.10536 | 0.7583659 | 0.136274 | 0.8476772 | Перевозчиков, 1978 | химия
1147 | Рай-Из | Центральное 2 | ДГ | К-511-2.7 | 0.16 | 9.54 | 59.67 | 4.391325 |  | 12.18469 |  | 14.04 |  |  |  | 99.98601 | 16.136 | 0.3274565 | 0.2448782 | 0.05351923 | 0.7643691 | 0.1821117 | 0.8075907 | Перевозчиков, 1978 | зонд
1148 | Рай-Из | Лев_Макар_Рузь | ДГ | 061СР/1р/вкр | 0.217 | 8.754 | 55.06 | 7.989679 | 0.02 | 14.90648 | 0.376 | 11.618 | 0.137 | 0.045 |  | 99.12316 | 22.0956 | 0.4185472 | 0.325367 | 0.1004067 | 0.7272814 | 0.1723118 | 0.8084558 | Никольская, 2014 | зонд
1149 | Рай-Из | Лев_Макар_Рузь | ДГ | 061СР/1р/вкр | 0.198 | 8.104 | 55.956 | 8.456128 | 0.079 | 14.79287 | 0.343 | 11.824 | 0.151 | 0.051 |  | 99.989 | 22.40169 | 0.4124207 | 0.339657 | 0.1057502 | 0.7355107 | 0.1587391 | 0.822489 | Никольская, 2014 | зонд
1150 | Рай-Из | Лев_Макар_Рузь | ДГ | 061СР/1г/вкр | 0.194 | 12.829 | 52.153 | 7.544117 | 0.097 | 13.73831 | 0.263 | 13.15 | 0.118 | 0.022 |  | 100.1534 | 20.52651 | 0.3695345 | 0.3307069 | 0.09149399 | 0.664808 | 0.243698 | 0.7317596 | Никольская, 2014 | зонд
1151 | Рай-Из | Лев_Макар_Рузь | ДГ | 061СР/1г/вкр | 0.184 | 12.72 | 52.386 | 7.098238 | 0.07 | 13.45143 | 0.297 | 13.097 | 0.146 | 0.032 |  | 99.48166 | 19.83842 | 0.3655677 | 0.3219537 | 0.08647626 | 0.6708021 | 0.2427217 | 0.7343017 | Никольская, 2014 | зонд
1152 | Рай-Из | Лев_Макар_Рузь | ДГ | 062СР/1 | 0.177 | 12.872 | 53.723 | 5.726955 | 0.079 | 14.50303 | 0.397 | 12.524 | 0.13 | 0.03 |  | 100.162 | 19.65615 | 0.3938231 | 0.2621656 | 0.06953973 | 0.6856496 | 0.2448107 | 0.736893 | Никольская, 2014 | зонд
1153 | Рай-Из | Лев_Макар_Рузь | ДГ | 062СР/1 | 0.186 | 12.902 | 53.298 | 5.607156 | 0.134 | 14.3228 | 0.317 | 12.563 | 0.14 | 0.025 |  | 99.49796 | 19.36812 | 0.3901018 | 0.2604986 | 0.06851728 | 0.6845437 | 0.246939 | 0.7348969 | Никольская, 2014 | зонд
1154 | Рай-Из | Лев_Макар_Рузь | ДГ | 063СР/1 | 0.188 | 12.234 | 51.728 | 8.647418 | 0.119 | 12.99478 | 0.306 | 13.35 | 0.183 | 0.049 |  | 99.7992 | 20.77573 | 0.3532122 | 0.3745241 | 0.1052261 | 0.6615998 | 0.2331742 | 0.7394044 | Никольская, 2014 | зонд
1155 | Рай-Из | Лев_Макар_Рузь | ДГ | 063СР/1 | 0.197 | 12.451 | 51.838 | 8.357134 | 0.07 | 13.24892 | 0.315 | 13.288 | 0.158 | 0.021 |  | 99.94706 | 20.76867 | 0.3587195 | 0.3620749 | 0.1014897 | 0.6616764 | 0.2368339 | 0.7364149 | Никольская, 2014 | зонд
1156 | Рай-Из | Лев_Макар_Рузь | ДГ | 063СР/2спл | 0.159 | 14.793 | 52.208 | 4.643656 | 0.122 | 13.57457 | 0.314 | 13.174 | 0.114 | 0.031 |  | 99.13322 | 17.75293 | 0.366322 | 0.2353643 | 0.05615853 | 0.6636293 | 0.2802122 | 0.7031152 | Никольская, 2014 | зонд
1157 | Рай-Из | Лев_Макар_Рузь | ДГ | 063СР/2спл | 0.183 | 14.256 | 52.105 | 5.7518 | 0.086 | 13.26068 | 0.321 | 13.38 | 0.105 | 0.06 |  | 99.50848 | 18.43615 | 0.3573375 | 0.2807267 | 0.06942667 | 0.6610506 | 0.2695227 | 0.7103692 | Никольская, 2014 | зонд
1158 | Рай-Из | Лев_Макар_Рузь | ДГ | 063СР/2р/вкр | 0.378 | 9.748 | 51.343 | 9.979345 | 0.088 | 16.12958 | 0.418 | 10.986 | 0.207 | 0.026 |  | 99.31193 | 25.109 | 0.4516645 | 0.3576205 | 0.1259814 | 0.6812684 | 0.1927502 | 0.7794667 | Никольская, 2014 | зонд
1159 | Рай-Из | Лев_Макар_Рузь | ДГ | 063СР/2р/вкр | 0.342 | 9.333 | 51.882 | 9.732636 | 0.133 | 16.04852 | 0.341 | 10.948 | 0.175 | 0.058 |  | 99.00016 | 24.80595 | 0.4512748 | 0.3530404 | 0.1233812 | 0.6913021 | 0.1853168 | 0.7886005 | Никольская, 2014 | зонд
1160 | Рай-Из | Лев_Макар_Рузь | ДГ | 064СР/1г/з | 0.183 | 16.078 | 52.327 | 2.716184 | 0.071 | 13.67252 | 0.336 | 13.202 | 0.114 | 0.091 |  | 98.8557 | 16.11654 | 0.367499 | 0.1516485 | 0.03276511 | 0.6634545 | 0.3037803 | 0.6859291 | Никольская, 2014 | зонд
1161 | Рай-Из | Лев_Макар_Рузь | ДГ | 064СР/1г/з | 0.258 | 16.036 | 52.193 | 3.062892 | 0.07 | 13.51862 | 0.313 | 13.397 | 0.08 | 0.058 |  | 99.00251 | 16.27461 | 0.3614806 | 0.1693448 | 0.03688511 | 0.6606392 | 0.3024757 | 0.6859402 | Никольская, 2014 | зонд
1162 | Рай-Из | Лев_Макар_Рузь | ДГ | 064СР/1м/з | 0.249 | 9.708 | 52.053 | 9.425773 | 0.109 | 16.27057 | 0.454 | 10.761 | 0.203 | 0.049 |  | 99.28235 | 24.75188 | 0.4589548 | 0.3426561 | 0.1187979 | 0.6895574 | 0.1916447 | 0.7825191 | Никольская, 2014 | зонд
1163 | Рай-Из | Лев_Макар_Рузь | ДГ | 064СР/1м/з | 0.216 | 9.851 | 51.455 | 9.596658 | 0.062 | 16.08585 | 0.374 | 10.805 | 0.208 | 0.058 |  | 98.7175 | 24.72092 | 0.4551086 | 0.3493053 | 0.1213089 | 0.683649 | 0.195042 | 0.7780312 | Никольская, 2014 | зонд
1164 | Рай-Из | Лев_Макар_Рузь | ДГ | 065СР//1 | 0.044 | 6.704 | 59.279 | 5.687241 | 0.033 | 16.27576 | 0.359 | 10.435 | 0.096 | 0.05 |  | 98.965 | 21.39314 | 0.466682 | 0.2392091 | 0.07245423 | 0.7937719 | 0.1337738 | 0.8557766 | Никольская, 2014 | зонд
1165 | Рай-Из | Лев_Макар_Рузь | ДГ | 065СР//1 | 0.042 | 7.411 | 58.386 | 5.450358 | 0.133 | 15.93886 | 0.431 | 10.566 | 0.088 | 0.07 |  | 98.51622 | 20.84309 | 0.4583809 | 0.2352954 | 0.06949669 | 0.7824933 | 0.14801 | 0.8409356 | Никольская, 2014 | зонд
1166 | Рай-Из | Лев_Макар_Рузь | ДГ | 066СР/5 | 0.184 | 7.115 | 50.685 | 13.58594 | 0.072 | 16.83008 | 0.442 | 10.055 | 0.211 | 0.055 |  | 99.25103 | 29.05472 | 0.4842844 | 0.4207485 | 0.1741703 | 0.6829619 | 0.1428678 | 0.8270009 | Никольская, 2014 | зонд
1167 | Рай-Из | Лев_Макар_Рузь | ДГ | 067СР/2 | 0.239 | 4.531 | 60.174 | 6.826039 | 0.124 | 17.1463 | 0.447 | 9.797 | 0.109 | 0.049 |  | 99.46333 | 23.28837 | 0.4954313 | 0.2637425 | 0.08845434 | 0.8195813 | 0.09196435 | 0.8991116 | Никольская, 2014 | зонд
1168 | Рай-Из | Лев_Макар_Рузь | ДГ | 068СР/1 | 0.126 | 6.186 | 52.222 | 11.78162 | 0.069 | 19.57725 | 0.491 | 8.021 | 0.18 | 0.046 |  | 98.70387 | 30.17836 | 0.5779404 | 0.3512847 | 0.1542907 | 0.7188215 | 0.1268878 | 0.8499629 | Никольская, 2014 | зонд
1169 | Рай-Из | Лев_Макар_Рузь | ДГ | 068СР/1 | 0.161 | 6.431 | 51.576 | 12.29448 | 0.155 | 19.47289 | 0.523 | 8.139 | 0.202 | 0.059 |  | 99.01337 | 30.53546 | 0.5730668 | 0.3622891 | 0.1605495 | 0.7079121 | 0.1315384 | 0.8433042 | Никольская, 2014 | зонд
1170 | Рай-Из | Лев_Макар_Рузь | ДГ | 068СР/3 | 0.148 | 15.216 | 54.04 | 2.628295 | 0.074 | 12.11159 | 0.295 | 14.133 | 0.089 | 0.045 |  | 98.78288 | 14.47653 | 0.3246834 | 0.1633656 | 0.0315669 | 0.682191 | 0.2862421 | 0.7044276 | Никольская, 2014 | зонд
1171 | Рай-Из | Лев_Макар_Рузь | ДГ | 068СР/3 | 0.204 | 14.609 | 54.02 | 3.167383 | 0.11 | 12.35362 | 0.348 | 13.954 | 0.079 | 0.027 |  | 98.88201 | 15.20363 | 0.331857 | 0.187458 | 0.0382403 | 0.6855009 | 0.2762589 | 0.7127569 | Никольская, 2014 | зонд
1172 | Рай-Из | Макар-Рузь | ДГ | 100СР/1 | 0.216 | 27.628 | 41.653 | 1.068521 | 0.112 | 13.71276 | 0.202 | 14.587 | 0.165 | 0.021 |  | 99.37928 | 14.67421 | 0.3452951 | 0.06552085 | 0.01212539 | 0.4968116 | 0.491063 | 0.5029096 | Никольская, 2014 | зонд
1173 | Рай-Из | Макар-Рузь | ДГ | 100СР/1 | 0.189 | 27.412 | 41.42 | 2.185765 | 0.131 | 12.91469 | 0.186 | 15.111 | 0.164 | 0.052 |  | 99.76845 | 14.88144 | 0.3240899 | 0.1321629 | 0.02465428 | 0.4910567 | 0.484289 | 0.5034694 | Никольская, 2014 | зонд
1174 | Рай-Из | Макар-Рузь | ДГ | 101СР/1р/вкр | 0.138 | 9.144 | 58.898 | 4.149249 | 0.15 | 15.04034 | 0.325 | 11.754 | 0.085 | 0.059 |  | 99.75658 | 18.77383 | 0.4178905 | 0.1988691 | 0.05162196 | 0.7701909 | 0.1781871 | 0.8121138 | Никольская, 2014 | зонд
1175 | Рай-Из | Макар-Рузь | ДГ | 101СР/1р/вкр | 0.158 | 9.11 | 58.936 | 3.402095 | 0.08 | 15.15147 | 0.302 | 11.57 | 0.082 | 0.048 |  | 98.88257 | 18.21268 | 0.4235301 | 0.1680829 | 0.0427307 | 0.7780491 | 0.1792202 | 0.8127797 | Никольская, 2014 | зонд
1176 | Рай-Из | Макар-Рузь | ДГ | 101СР/1г/вкр | 0.103 | 9.751 | 58.658 | 3.934804 | 0.036 | 13.85925 | 0.272 | 12.525 | 0.075 | 0.054 |  | 99.28505 | 17.39979 | 0.3830187 | 0.2034838 | 0.04866096 | 0.7624609 | 0.1888782 | 0.8014607 | Никольская, 2014 | зонд
1177 | Рай-Из | Макар-Рузь | ДГ | 101СР/1г/вкр | 0.125 | 9.94 | 59.769 | 3.375086 | 0.088 | 13.75477 | 0.332 | 12.845 | 0.074 | 0.001 |  | 100.3079 | 16.79167 | 0.3752991 | 0.1808596 | 0.04127753 | 0.7683122 | 0.1904103 | 0.8013917 | Никольская, 2014 | зонд
1178 | Рай-Из | Макар-Рузь | ДГ | 102СР/1 | 0.115 | 9.013 | 58.232 | 3.070865 | 0.13 | 19.30445 | 0.382 | 8.742 | 0.03 | 0.164 |  | 99.20731 | 22.06761 | 0.55335 | 0.125215 | 0.03917219 | 0.7807494 | 0.1800784 | 0.8125799 | Никольская, 2014 | зонд
1179 | Рай-Из | Макар-Рузь | ДГ | 102СР/1 | 0.099 | 9.145 | 58.384 | 3.250516 | 0.069 | 19.24684 | 0.416 | 8.86 | 0.046 | 0.135 |  | 99.65735 | 22.17165 | 0.5492941 | 0.1319184 | 0.04117696 | 0.7773715 | 0.1814516 | 0.8107559 | Никольская, 2014 | зонд
1180 | Рай-Из | Макар-Рузь | ДГ | 102СР/2 | 0.093 | 9.562 | 60.155 | 2.835204 | 0.058 | 13.49945 | 0.281 | 12.744 | 0.1 | 0.034 |  | 99.36165 | 16.05057 | 0.3727604 | 0.1589443 | 0.03498548 | 0.7802037 | 0.1848108 | 0.8084891 | Никольская, 2014 | зонд
1181 | Рай-Из | Макар-Рузь | ДГ | 102СР/2 | 0.079 | 9.395 | 60.929 | 2.935777 | 0.083 | 13.78497 | 0.27 | 12.794 | 0.108 | 0.042 |  | 100.4658 | 16.42659 | 0.3767471 | 0.160815 | 0.03593715 | 0.7839302 | 0.1801326 | 0.8131526 | Никольская, 2014 | зонд
1182 | Рай-Из | Ближнее | Г | 074СР/4с/вкр | 0.25 | 17.509 | 49.871 | 3.713731 | 0.046 | 13.27513 | 0.282 | 13.659 | 0.111 | 0.029 |  | 98.74586 | 16.61674 | 0.3528609 | 0.2011015 | 0.04444594 | 0.6273393 | 0.3282147 | 0.6565189 | Никольская, 2014 | зонд
1183 | Рай-Из | Ближнее | Г | 074СР/4с/вкр | 0.268 | 18.124 | 50.303 | 3.284196 | 0.117 | 13.80954 | 0.261 | 13.703 | 0.107 | 0.032 |  | 100.0467 | 16.76466 | 0.3611823 | 0.1762727 | 0.03884602 | 0.6253803 | 0.3357737 | 0.6506557 | Никольская, 2014 | зонд
1184 | Рай-Из | Ближнее | Г | 074СР/4дун с хш | 0.301 | 20.069 | 47.319 | 3.416063 | 0.139 | 15.08391 | 0.265 | 13.02 | 0.1 | 0.035 |  | 99.77497 | 18.15768 | 0.393926 | 0.1692842 | 0.04038575 | 0.5879909 | 0.3716234 | 0.6127367 | Никольская, 2014 | зонд
1185 | Рай-Из | Ближнее | Г | 074СР/4дун с хш | 0.294 | 20.343 | 47.393 | 3.180458 | 0.101 | 14.94386 | 0.288 | 13.133 | 0.089 | 0.031 |  | 99.81132 | 17.80564 | 0.3896441 | 0.1607249 | 0.03748012 | 0.5870273 | 0.3754926 | 0.6098859 | Никольская, 2014 | зонд
1186 | Рай-Из | Ближнее | Г | 075СР/1 | 0.345 | 18.717 | 50.386 | 3.498019 | 0.049 | 12.22018 | 0.179 | 14.961 | 0.149 | 0.025 |  | 100.5382 | 15.3677 | 0.3142468 | 0.204816 | 0.0407819 | 0.6174303 | 0.3417878 | 0.6436808 | Никольская, 2014 | зонд
1187 | Рай-Из | Ближнее | Г | 075СР/1 | 0.344 | 19.19 | 48.804 | 3.589059 | 0.059 | 11.66328 | 0.255 | 15.001 | 0.135 | 0.051 |  | 99.09834 | 14.89272 | 0.3037186 | 0.2168489 | 0.04225259 | 0.6038944 | 0.353853 | 0.6305362 | Никольская, 2014 | зонд
1188 | Рай-Из | Ближнее | Г | 075СР/3 | 0.309 | 19.012 | 49.832 | 3.5685 | 0.046 | 11.06178 | 0.248 | 15.498 | 0.139 | 0.043 |  | 99.75728 | 14.27271 | 0.2859377 | 0.2249727 | 0.04162775 | 0.610996 | 0.3473763 | 0.6375351 | Никольская, 2014 | зонд
1189 | Рай-Из | Ближнее | Г | 075СР/3 | 0.3 | 18.189 | 49.867 | 4.103579 | 0.118 | 11.17742 | 0.205 | 15.3 | 0.152 | 0.049 |  | 99.484 | 14.86982 | 0.29071 | 0.2483176 | 0.0482735 | 0.6165837 | 0.3351428 | 0.6478581 | Никольская, 2014 | зонд
1190 | Рай-Из | Ближнее | Г | 083СР/1 | 0.284 | 17.507 | 50.506 | 3.188438 | 0.148 | 13.67868 | 0.312 | 13.526 | 0.125 | 0 |  | 99.27512 | 16.54764 | 0.3619856 | 0.1733775 | 0.03809585 | 0.634272 | 0.3276322 | 0.6593921 | Никольская, 2014 | зонд
1191 | Рай-Из | Ближнее | Г | 083СР/1 | 0.281 | 17.337 | 50.415 | 3.142828 | 0.065 | 14.24671 | 0.315 | 13.097 | 0.097 | 0.026 |  | 99.04054 | 17.07463 | 0.3789898 | 0.1656229 | 0.03773464 | 0.6362271 | 0.3260383 | 0.6611763 | Никольская, 2014 | зонд
1192 | Рай-Из | Ближнее | Г | 083СР/2 | 0.281 | 18.8 | 50.531 | 3.223216 | 0.071 | 11.87039 | 0.174 | 15.106 | 0.172 | 0.019 |  | 100.2646 | 14.77064 | 0.3059705 | 0.1963544 | 0.03757476 | 0.6191522 | 0.343273 | 0.643325 | Никольская, 2014 | зонд
1193 | Рай-Из | Ближнее | Г | 083СР/2 | 0.232 | 18.639 | 51.076 | 3.243931 | 0.105 | 11.95076 | 0.219 | 15.044 | 0.162 | 0.037 |  | 100.7087 | 14.86965 | 0.3082816 | 0.1963006 | 0.03766635 | 0.6233494 | 0.3389843 | 0.6477477 | Никольская, 2014 | зонд
1194 | Рай-Из | Ближнее | Г | 083СР/4г/вкр | 0.307 | 17.967 | 49.883 | 3.021131 | 0.055 | 14.14219 | 0.294 | 13.222 | 0.131 | 0.065 |  | 99.11232 | 16.8606 | 0.3750293 | 0.1612305 | 0.03614073 | 0.6272097 | 0.3366496 | 0.6507275 | Никольская, 2014 | зонд
1195 | Рай-Из | Ближнее | Г | 083СР/4г/вкр | 0.173 | 17.943 | 50.885 | 3.077776 | 0.102 | 13.59123 | 0.294 | 13.682 | 0.085 | 0.05 |  | 99.88301 | 16.36062 | 0.3578663 | 0.1692732 | 0.03635208 | 0.6317058 | 0.3319422 | 0.6555359 | Никольская, 2014 | зонд
1196 | Рай-Из | Ближнее | Г | 083СР/4р/вкр | 0.582 | 6.017 | 48.775 | 15.64171 | 0.104 | 18.58172 | 0.425 | 9.167 | 0.127 | 0.011 |  | 99.45543 | 32.65613 | 0.5321025 | 0.4309917 | 0.2049163 | 0.6716178 | 0.123466 | 0.8447133 | Никольская, 2014 | зонд
1197 | Рай-Из | Ближнее | Г | 083СР/4р/вкр | 0.272 | 16.781 | 48.916 | 5.825753 | 0.065 | 13.85215 | 0.291 | 13.351 | 0.09 | 0.038 |  | 99.48191 | 19.09416 | 0.3679244 | 0.2745375 | 0.06974935 | 0.615562 | 0.3146886 | 0.6617163 | Никольская, 2014 | зонд
1198 | Рай-Из | Ближнее | Г | 082СР/1 | 0.236 | 19.144 | 50.02 | 1.797553 | 0.074 | 13.87892 | 0.271 | 13.541 | 0.108 | 0.009 |  | 99.07947 | 15.49636 | 0.3650917 | 0.1043766 | 0.02130876 | 0.6232366 | 0.3554547 | 0.6368061 | Никольская, 2014 | зонд
1199 | Рай-Из | Ближнее | Г | 082СР/1 | 0.251 | 19.657 | 49.84 | 2.248274 | 0.091 | 12.34945 | 0.221 | 14.721 | 0.113 | 0 |  | 99.49173 | 14.37245 | 0.3200277 | 0.1407568 | 0.02631946 | 0.6132513 | 0.3604292 | 0.6298281 | Никольская, 2014 | зонд
1200 | Рай-Из | Ближнее | Г | 077СР/1 | 0.462 | 0.593 | 42.799 | 24.57224 | 0.093 | 25.79581 | 0.719 | 3.125 | 0.261 | 0.14 |  | 98.56005 | 47.90591 | 0.8224152 | 0.4615351 | 0.348612 | 0.6382106 | 0.01317733 | 0.9797704 | Никольская, 2014 | зонд
1201 | Рай-Из | Ближнее | Г | 087СР/1г/вкр | 0.287 | 14.048 | 53.674 | 3.961147 | 0.061 | 15.10955 | 0.33 | 12.343 | 0.11 | 0.048 |  | 99.9827 | 18.67379 | 0.407154 | 0.1908707 | 0.04808395 | 0.6848192 | 0.2670968 | 0.7194113 | Никольская, 2014 | зонд
1202 | Рай-Из | Ближнее | Г | 087СР/1г/вкр | 0.297 | 14.083 | 53.055 | 4.071675 | 0.1 | 14.90712 | 0.35 | 12.351 | 0.065 | 0.054 |  | 99.3388 | 18.57081 | 0.4037464 | 0.1972844 | 0.0497185 | 0.6809326 | 0.2693489 | 0.7165588 | Никольская, 2014 | зонд
1203 | Рай-Из | Ближнее | Г | 087СР/1у/вкр | 0.285 | 12.741 | 54.329 | 3.820504 | 0.099 | 17.18607 | 0.409 | 10.785 | 0.096 | 0.029 |  | 99.78958 | 20.62376 | 0.4720198 | 0.1666877 | 0.04723642 | 0.7060262 | 0.2467374 | 0.7410298 | Никольская, 2014 | зонд
1204 | Рай-Из | Ближнее | Г | 087СР/1у/вкр | 0.272 | 12.813 | 54.168 | 3.360025 | 0.094 | 17.57332 | 0.329 | 10.496 | 0.053 | 0.037 |  | 99.21435 | 20.59667 | 0.4843568 | 0.14679 | 0.04181031 | 0.7084619 | 0.2497278 | 0.7393754 | Никольская, 2014 | зонд
1205 | Рай-Из | Верхнесобское 1 | Г |  | 0.24 | 30.8 | 35.34 | 3.851718 |  | 15.39922 |  | 14.13 |  |  |  | 99.76094 | 18.865 | 0.379431 | 0.1837166 | 0.04316198 | 0.4162423 | 0.5405958 | 0.4350185 | Никольская, 2014 | зонд
1206 | Рай-Из | Верхнесобское 1 | Г | 014СР/1 | 0.201 | 15.422 | 53.949 | 2.805523 | 0.063 | 13.58815 | 0.332 | 13.435 | 0.079 | 0.069 |  | 99.95867 | 16.11256 | 0.3620111 | 0.1566752 | 0.03353268 | 0.6777517 | 0.2887156 | 0.7012671 | Никольская, 2014 | зонд
1207 | Рай-Из | Верхнесобское 1 | Г | 014СР/1 | 0.203 | 15.626 | 53.619 | 2.528462 | 0.071 | 13.2704 | 0.346 | 13.546 | 0.079 | 0.034 |  | 99.32286 | 15.54551 | 0.3546786 | 0.1463533 | 0.03033149 | 0.6760657 | 0.2936029 | 0.6972132 | Никольская, 2014 | зонд
1208 | Рай-Из | Верхнесобское 1 | Г | 014СР/2 | 0.229 | 14.602 | 54.873 | 2.197686 | 0.102 | 12.37096 | 0.239 | 13.975 | 0.08 | 0.047 |  | 98.71565 | 14.34844 | 0.3318346 | 0.13782 | 0.02655997 | 0.6970329 | 0.2764071 | 0.7160512 | Никольская, 2014 | зонд
1209 | Рай-Из | Верхнесобское 1 | Г | 014СР/2 | 0.174 | 14.537 | 55.107 | 2.186312 | 0.04 | 12.38819 | 0.248 | 13.983 | 0.087 | 0.012 |  | 98.78251 | 14.35544 | 0.3320164 | 0.1370398 | 0.02638017 | 0.6988839 | 0.2747359 | 0.7178202 | Никольская, 2014 | зонд
1210 | Рай-Из | Верхнесобское 1 | Г | 015СР/1 | 0.114 | 9.025 | 56.31 | 5.688961 | 0.082 | 20.04321 | 0.436 | 8.519 | 0.043 | 0.045 |  | 100.3062 | 25.16214 | 0.5689603 | 0.2034399 | 0.07200238 | 0.749087 | 0.1789107 | 0.8072078 | Никольская, 2014 | зонд
1211 | Рай-Из | Верхнесобское 1 | Г | 015СР/1 | 0.142 | 16.522 | 50.459 | 4.250621 | 0.064 | 15.31714 | 0.314 | 12.294 | 0.088 | 0.039 |  | 99.48976 | 19.14185 | 0.4114148 | 0.1998109 | 0.05111062 | 0.6377203 | 0.3111691 | 0.6720702 | Никольская, 2014 | зонд
1212 | Рай-Из | Верхнесобское 1 | Г | 015СР/2 | 0.194 | 17.534 | 51.719 | 3.121594 | 0.006 | 13.21081 | 0.265 | 14 | 0.096 | 0.028 |  | 100.1744 | 16.01962 | 0.3461507 | 0.1753376 | 0.03674818 | 0.6399445 | 0.3233073 | 0.6643585 | Никольская, 2014 | зонд
1213 | Рай-Из | Верхнесобское 1 | Г | 015СР/2 | 0.249 | 17.339 | 50.809 | 3.391257 | 0.117 | 12.97623 | 0.297 | 13.933 | 0.085 | 0.042 |  | 99.23848 | 16.02768 | 0.3431874 | 0.1903885 | 0.04039456 | 0.6361151 | 0.3234904 | 0.6628923 | Никольская, 2014 | зонд
1214 | Рай-Из | Верхнесобское 1 | Г | 015СР/3 | 0.248 | 16.92 | 51.003 | 3.289753 | 0.089 | 14.00754 | 0.262 | 13.202 | 0.095 | 0.063 |  | 99.17929 | 16.96766 | 0.3731437 | 0.1744586 | 0.03944576 | 0.6427846 | 0.3177696 | 0.669181 | Никольская, 2014 | зонд
1215 | Рай-Из | Верхнесобское 1 | Г | 015СР/3 | 0.25 | 16.83 | 51.362 | 3.176318 | 0.025 | 14.07458 | 0.33 | 13.19 | 0.091 | 0.02 |  | 99.3489 | 16.93264 | 0.3744743 | 0.1687914 | 0.03802956 | 0.6463563 | 0.3156142 | 0.6719087 | Никольская, 2014 | зонд
1216 | Рай-Из | Верхнесобское 1 | Г | 050СР/1 | 0.924 | 0.255 | 46.834 | 20.73585 | 0.182 | 27.18903 | 0.693 | 2.843 | 0.199 | 0.183 |  | 100.0689 | 45.84715 | 0.8429009 | 0.4069668 | 0.2947057 | 0.6996178 | 0.005676518 | 0.9919516 | Никольская, 2014 | зонд
1217 | Рай-Из | Верхнесобское 1 | Г | 050СР/2 | 0.108 | 13.167 | 56.781 | 2.254825 | 0.07 | 17.86656 | 0.341 | 10.699 | 0.029 | 0.034 |  | 101.3504 | 19.89545 | 0.4837056 | 0.1019789 | 0.02731159 | 0.7228863 | 0.2498021 | 0.7431838 | Никольская, 2014 | зонд
1218 | Рай-Из | Верхнесобское 1 | Г | 050СР/2 | 0.12 | 14.658 | 53.56 | 3.089856 | 0.101 | 16.96837 | 0.375 | 11.109 | 0.05 | 0.062 |  | 100.0932 | 19.74862 | 0.46148 | 0.1407837 | 0.03752368 | 0.6836607 | 0.2788156 | 0.7103143 | Никольская, 2014 | зонд
1219 | Рай-Из | Верхнесобское 1 | Г | 050СР/3 | 0.187 | 20.949 | 49.702 | 1.565688 | 0.09 | 13.21851 | 0.212 | 14.442 | 0.138 | 0.033 |  | 100.5462 | 14.62731 | 0.3392801 | 0.09631459 | 0.01807567 | 0.603109 | 0.3788153 | 0.6142113 | Никольская, 2014 | зонд
1220 | Рай-Из | Верхнесобское 1 | Г | 050СР/3 | 0.148 | 21.451 | 48.447 | 2.217411 | 0.082 | 12.77722 | 0.216 | 14.664 | 0.108 | 0.05 |  | 100.1606 | 14.77244 | 0.3283377 | 0.1350656 | 0.02556463 | 0.5870743 | 0.3873611 | 0.6024764 | Никольская, 2014 | зонд
1221 | Рай-Из | Верхнесобское 1 | Г | 050СР/4 | 0.246 | 20.32 | 48.341 | 2.929491 | 0.068 | 14.19663 | 0.299 | 13.599 | 0.149 | 0.05 |  | 100.1981 | 16.83259 | 0.3693578 | 0.1566002 | 0.03423637 | 0.5938052 | 0.3719584 | 0.6148556 | Никольская, 2014 | зонд
1222 | Рай-Из | Верхнесобское 1 | Г | 050СР/4 | 0.323 | 20.837 | 47.753 | 2.604173 | 0.087 | 14.40029 | 0.248 | 13.549 | 0.199 | 0.035 |  | 100.0355 | 16.74352 | 0.3735433 | 0.1399504 | 0.03048204 | 0.5874995 | 0.3820185 | 0.6059707 | Никольская, 2014 | зонд
1223 | Рай-Из | Верхнесобское 1 | Г | 051СР/5спл | 0.353 | 21.763 | 47.994 | 2.428886 | 0.077 | 10.98297 | 0.256 | 15.899 | 0.147 | 0.044 |  | 99.94786 | 13.16849 | 0.2793092 | 0.1659672 | 0.0279306 | 0.5800866 | 0.3919828 | 0.5967543 | Никольская, 2014 | зонд
1224 | Рай-Из | Верхнесобское 1 | Г | 051СР/5спл | 0.294 | 21.628 | 48.231 | 2.440031 | 0.09 | 11.50895 | 0.204 | 15.626 | 0.13 | 0.036 |  | 100.206 | 13.70449 | 0.2923925 | 0.1602077 | 0.02804303 | 0.5826242 | 0.3893327 | 0.5994342 | Никольская, 2014 | зонд
1225 | Рай-Из | Верхнесобское 1 | Г | 051СР/5вкр | 0.343 | 21.271 | 49.004 | 2.327648 | 0.105 | 11.12805 | 0.269 | 15.871 | 0.137 | 0.029 |  | 100.4857 | 13.22247 | 0.2823153 | 0.1584002 | 0.02670816 | 0.5910047 | 0.3822871 | 0.6072225 | Никольская, 2014 | зонд
1226 | Рай-Из | Верхнесобское 1 | Г | 051СР/5вкр | 0.365 | 21.351 | 48.697 | 2.55278 | 0.093 | 10.76352 | 0.18 | 16.151 | 0.129 | 0.034 |  | 100.3163 | 13.06051 | 0.2721383 | 0.175875 | 0.02928207 | 0.5871152 | 0.3836027 | 0.6048258 | Никольская, 2014 | зонд
1227 | Рай-Из | Верхнесобское 1 | Г | 051СР/6 | 0.208 | 21.31 | 48.959 | 1.477476 | 0.096 | 12.72386 | 0.217 | 14.605 | 0.202 | 0.044 |  | 99.84234 | 14.0533 | 0.328304 | 0.09460052 | 0.01711729 | 0.5961836 | 0.3866991 | 0.6065663 | Никольская, 2014 | зонд
1228 | Рай-Из | Верхнесобское 1 | Г | 051СР/7 | 0.091 | 18.321 | 49.248 | 3.082823 | 0.133 | 16.11769 | 0.398 | 11.847 | 0.077 | 0.061 |  | 99.38252 | 18.89162 | 0.4328732 | 0.1468353 | 0.03690136 | 0.6196055 | 0.3434932 | 0.6433458 | Никольская, 2014 | зонд
1229 | Рай-Из | Верхнесобское 1 | Г | 052СР/1 | 0.138 | 13.605 | 54.298 | 4.48048 | 0.054 | 12.88336 | 0.286 | 13.565 | 0.089 | 0.067 |  | 99.46584 | 16.9149 | 0.3476154 | 0.2383448 | 0.05407214 | 0.6887564 | 0.2571714 | 0.7281279 | Никольская, 2014 | зонд
1230 | Рай-Из | Верхнесобское 1 | Г | 052СР/1 | 0.203 | 17.861 | 51.085 | 3.02808 | 0.108 | 12.43594 | 0.246 | 14.439 | 0.071 | 0.016 |  | 99.49402 | 15.16061 | 0.3257824 | 0.1797221 | 0.03575156 | 0.6339484 | 0.3303 | 0.6574534 | Никольская, 2014 | зонд
1231 | Рай-Из | Верхнесобское 1 | Г | 052СР/2 | 0.204 | 16.516 | 51.775 | 3.514019 | 0.102 | 13.85579 | 0.335 | 13.326 | 0.079 | 0.051 |  | 99.75781 | 17.0177 | 0.3684214 | 0.1858035 | 0.04193223 | 0.6493768 | 0.3086909 | 0.6777984 | Никольская, 2014 | зонд
1232 | Рай-Из | Верхнесобское 1 | Г | 052СР/2 | 0.215 | 17.107 | 51.513 | 3.38816 | 0.071 | 13.34701 | 0.293 | 13.836 | 0.077 | 0.02 |  | 99.89117 | 16.39568 | 0.3511558 | 0.1859454 | 0.04017894 | 0.6420726 | 0.3177485 | 0.6689503 | Никольская, 2014 | зонд
1233 | Рай-Из | Верхнесобское 1 | Г | 052СР/5 | 0.219 | 16.457 | 51.483 | 3.398122 | 0.077 | 13.61305 | 0.339 | 13.359 | 0.118 | 0.036 |  | 99.11817 | 16.67068 | 0.3637459 | 0.1834157 | 0.04080009 | 0.6497089 | 0.309491 | 0.6773447 | Никольская, 2014 | зонд
1234 | Рай-Из | Верхнесобское 1 | Г | 052СР/5 | 0.133 | 10.992 | 56.077 | 4.785603 | 0.066 | 15.05087 | 0.314 | 11.894 | 0.075 | 0.026 |  | 99.41347 | 19.35696 | 0.4151831 | 0.2224591 | 0.05912284 | 0.7281757 | 0.2127014 | 0.7739328 | Никольская, 2014 | зонд
1235 | Рай-Из | Верхнесобское 1 | Г | 013СР/3 | 0.49 | 0.66 | 46.272 | 20.61123 | 0.169 | 26.67813 | 0.713 | 2.551 | 0.14 | 0.303 |  | 98.60237 | 45.22412 | 0.8543803 | 0.4100939 | 0.2932721 | 0.6920188 | 0.01470909 | 0.9791871 | Никольская, 2014 | зонд
1236 | Рай-Из | Верхнесобское 1 | Г | 013СР/3 | 0.839 | 0.3 | 39.727 | 27.32879 | 0.239 | 27.92102 | 0.834 | 1.934 | 0.205 | 0.282 |  | 99.60981 | 52.51146 | 0.8901044 | 0.4682906 | 0.3929111 | 0.6003332 | 0.006755697 | 0.988872 | Никольская, 2014 | зонд
1237 | Рай-Из | Верхнесобское 1 | Г | 013СР/4 | 0.246 | 23.681 | 43.457 | 1.74937 | 0.101 | 19.67427 | 0.415 | 10.058 | 0.073 | 0.286 |  | 99.77464 | 21.24835 | 0.5232238 | 0.07408116 | 0.02069834 | 0.5404386 | 0.438863 | 0.5518613 | Никольская, 2014 | зонд
1238 | Рай-Из | Верхнесобское 1 | Г | 013СР/4 | 0.246 | 24.053 | 42.217 | 2.315355 | 0.137 | 20.27911 | 0.365 | 9.587 | 0.057 | 0.388 |  | 99.65046 | 22.36246 | 0.5426963 | 0.09316424 | 0.02744524 | 0.5259804 | 0.4465743 | 0.5408235 | Никольская, 2014 | зонд
1239 | Рай-Из | Верхнесобское 1 | Г | 019СР/6 | 0.291 | 12.716 | 55.259 | 3.485307 | 0.071 | 13.98562 | 0.322 | 12.775 | 0.093 | 0.033 |  | 99.03692 | 17.1217 | 0.3804964 | 0.183166 | 0.0427731 | 0.7127964 | 0.2444305 | 0.7446473 | Никольская, 2014 | зонд
1240 | Рай-Из | Верхнесобское 1 | Г | 019СР/6 | 0.258 | 12.512 | 56.065 | 3.167618 | 0.071 | 13.75041 | 0.368 | 12.881 | 0.098 | 0.042 |  | 99.21303 | 16.60063 | 0.3745688 | 0.1716955 | 0.03877438 | 0.7213346 | 0.239891 | 0.7504322 | Никольская, 2014 | зонд
1241 | Рай-Из | Верхнесобское 1 | Г | 019СР/7 | 0.151 | 17.453 | 42.412 | 8.040943 | 0.202 | 23.27137 | 0.574 | 6.536 | 0.047 | 0.467 |  | 99.16931 | 30.50661 | 0.6663933 | 0.2371721 | 0.1005675 | 0.5575351 | 0.3418974 | 0.6198743 | Никольская, 2014 | зонд
1242 | Рай-Из | Верхнесобское 1 | Г | 019СР/7 | 0.029 | 20.92 | 44.139 | 3.820861 | 0.137 | 22.19375 | 0.607 | 7.684 | 0.04 | 0.518 |  | 100.0896 | 25.63176 | 0.6183828 | 0.1341324 | 0.04604491 | 0.5590823 | 0.3948728 | 0.5860677 | Никольская, 2014 | зонд
1243 | Рай-Из | Верхнесобское 1 | Г | 019СР/8 | 0.258 | 12.34 | 54.152 | 3.045091 | 0.091 | 21.00164 | 0.452 | 8.086 | 0.081 | 0.13 |  | 99.63673 | 23.74161 | 0.5930251 | 0.1154094 | 0.03840402 | 0.7178336 | 0.2437624 | 0.7465023 | Никольская, 2014 | зонд
1244 | Рай-Из | Верхнесобское 1 | Г | 019СР/8 | 0.28 | 12.29 | 53.93 | 3.163885 | 0.061 | 20.79377 | 0.434 | 8.194 | 0.09 | 0.111 |  | 99.34765 | 23.64063 | 0.5874104 | 0.1204239 | 0.03999952 | 0.7166338 | 0.2433666 | 0.7464932 | Никольская, 2014 | зонд
1245 | Рай-Из | Верхнесобское 1 | Г | 019СР/9 | 0.278 | 11.413 | 56.48 | 2.378695 | 0 | 19.40113 | 0.482 | 9.154 | 0.066 | 0.065 |  | 99.74082 | 21.54148 | 0.5431819 | 0.09936067 | 0.02987579 | 0.7456039 | 0.2245203 | 0.7685654 | Никольская, 2014 | зонд
1246 | Рай-Из | Верхнесобское 1 | Г | 019СР/9 | 0.266 | 11.566 | 55.939 | 2.509298 | 0.015 | 19.83064 | 0.5 | 9.181 | 0.057 | 0.046 |  | 100.1669 | 22.0885 | 0.5478805 | 0.1022203 | 0.03159486 | 0.7403066 | 0.2280985 | 0.7644596 | Никольская, 2014 | зонд
1247 | Рай-Из | Верхнесобское 1 | Г | 022СР/2пятн | 0.235 | 20.412 | 45.208 | 3.619993 | 0.106 | 18.40445 | 0.411 | 10.551 | 0.052 | 0.124 |  | 99.13845 | 21.66172 | 0.494598 | 0.1503716 | 0.04355758 | 0.5717473 | 0.3846951 | 0.5977854 | Никольская, 2014 | зонд
1248 | Рай-Из | Верхнесобское 1 | Г | 022СР/2пятн | 0.212 | 20.265 | 45.48 | 3.720046 | 0.104 | 18.43545 | 0.417 | 10.527 | 0.068 | 0.158 |  | 99.41849 | 21.78274 | 0.4955878 | 0.1536691 | 0.04467777 | 0.5741117 | 0.3812105 | 0.6009613 | Никольская, 2014 | зонд
1249 | Рай-Из | Верхнесобское 1 | Г | 022СР/2струйч | 0.213 | 20.161 | 45.749 | 4.023544 | 0.109 | 18.62742 | 0.39 | 10.515 | 0.059 | 0.151 |  | 99.99996 | 22.2478 | 0.4984627 | 0.1627318 | 0.04807834 | 0.574586 | 0.3773356 | 0.6036064 | Никольская, 2014 | зонд
1250 | Рай-Из | Верхнесобское 1 | Г | 022СР/2струйч | 0.181 | 20.176 | 45.738 | 3.978551 | 0.17 | 18.7679 | 0.372 | 10.434 | 0.084 | 0.118 |  | 100.0194 | 22.3478 | 0.5022742 | 0.1601921 | 0.04755949 | 0.5746749 | 0.3777656 | 0.6033709 | Никольская, 2014 | зонд
1251 | Рай-Из | Верхнесобское 1 | Г | 022СР/4 | 0.676 | 8.624 | 56.156 | 4.546776 | 0.194 | 18.57572 | 0.312 | 9.52 | 0.08 | 0.028 |  | 98.7195 | 22.66691 | 0.5226045 | 0.1804937 | 0.05898883 | 0.7657644 | 0.1752468 | 0.8137676 | Никольская, 2014 | зонд
1252 | Рай-Из | Верхнесобское 1 | Г | 022СР/4 | 0.47 | 7.027 | 58.888 | 4.83429 | 0.205 | 16.81407 | 0.303 | 10.453 | 0.118 | 0.019 |  | 99.13136 | 21.16397 | 0.474359 | 0.2055352 | 0.06218835 | 0.7962253 | 0.1415864 | 0.8490247 | Никольская, 2014 | зонд
1253 | Рай-Из | Верхнесобское 1 | Г | 022СР/5 | 0.207 | 21.071 | 48.455 | 2.41357 | 0.142 | 12.95775 | 0.238 | 14.535 | 0.136 | 0.032 |  | 100.1943 | 15.12948 | 0.3334002 | 0.1435446 | 0.02795205 | 0.5898275 | 0.3822204 | 0.6067885 | Никольская, 2014 | зонд
1254 | Рай-Из | Верхнесобское 1 | Г | 022СР/5 | 0.195 | 21.262 | 48.262 | 2.731111 | 0.083 | 12.79809 | 0.197 | 14.714 | 0.128 | 0.043 |  | 100.4142 | 15.25555 | 0.3279472 | 0.1610877 | 0.03147868 | 0.5846759 | 0.3838454 | 0.603679 | Никольская, 2014 | зонд
1255 | Рай-Из | Верхнесобское 1 | Г | 022СР/6 | 0.171 | 20.914 | 48.081 | 2.659172 | 0.136 | 12.68381 | 0.264 | 14.54 | 0.168 | 0.032 |  | 99.67098 | 15.07653 | 0.3285924 | 0.158707 | 0.03093737 | 0.5879537 | 0.3811089 | 0.6067242 | Никольская, 2014 | зонд
1256 | Рай-Из | Верхнесобское 1 | Г | 022СР/6 | 0.204 | 20.986 | 47.903 | 2.524803 | 0.183 | 12.96869 | 0.215 | 14.376 | 0.172 | 0.051 |  | 99.60449 | 15.2405 | 0.3360374 | 0.1490662 | 0.02944557 | 0.5872028 | 0.3833517 | 0.6050179 | Никольская, 2014 | зонд
1257 | Рай-Из | Верхнесобское 1 | Г | 022СР/7 | 0.089 | 22.999 | 45.072 | 2.766332 | 0.137 | 15.08141 | 0.227 | 13.212 | 0.117 | 0.016 |  | 99.72574 | 17.57055 | 0.390397 | 0.1416674 | 0.03210556 | 0.5498138 | 0.4180806 | 0.5680514 | Никольская, 2014 | зонд
1258 | Рай-Из | Верхнесобское 1 | Г | 022СР/7 | 0.103 | 23.235 | 45.521 | 2.973279 | 0.184 | 14.67224 | 0.25 | 13.628 | 0.158 | 0.072 |  | 100.7965 | 17.34759 | 0.3765658 | 0.1542223 | 0.03409248 | 0.5486149 | 0.4172927 | 0.5679787 | Никольская, 2014 | зонд
1259 | Рай-Из | Верхнесобское 1 | Г | 022СР/8 | 0.229 | 21.771 | 47.859 | 1.912353 | 0.152 | 13.07365 | 0.204 | 14.453 | 0.205 | 0.038 |  | 99.897 | 14.79438 | 0.3366443 | 0.1163114 | 0.02215536 | 0.5827835 | 0.3950611 | 0.5959878 | Никольская, 2014 | зонд
1260 | Рай-Из | Верхнесобское 1 | Г | 022СР/8 | 0.279 | 22.16 | 47.937 | 1.712498 | 0.127 | 13.35544 | 0.227 | 14.456 | 0.198 | 0.037 |  | 100.4889 | 14.89634 | 0.3413763 | 0.1034432 | 0.01972765 | 0.5804288 | 0.3998436 | 0.5921097 | Никольская, 2014 | зонд
1261 | Рай-Из | Верхнесобское 1 | Г | 023СР/1 | 0.243 | 22.611 | 47.91 | 1.536883 | 0.141 | 11.92542 | 0.197 | 15.445 | 0.087 | 0.049 |  | 100.1663 | 13.30831 | 0.3022526 | 0.1039128 | 0.01760272 | 0.5767637 | 0.4056335 | 0.5870983 | Никольская, 2014 | зонд
1262 | Рай-Из | Верхнесобское 1 | Г | 023СР/1 | 0.257 | 22.956 | 47.055 | 1.847487 | 0.134 | 11.573 | 0.218 | 15.611 | 0.098 | 0.035 |  | 99.78449 | 13.23537 | 0.2937413 | 0.125602 | 0.02117179 | 0.5667804 | 0.4120478 | 0.5790397 | Никольская, 2014 | зонд
1263 | Рай-Из | Верхнесобское 1 | Г | 023СР/2 | 0.063 | 25.376 | 44.475 | 1.350822 | 0.243 | 15.0298 | 0.272 | 13.603 | 0.147 | 0.019 |  | 100.5786 | 16.24527 | 0.3826686 | 0.07482084 | 0.01537756 | 0.5321548 | 0.4524676 | 0.5404659 | Никольская, 2014 | зонд
1264 | Рай-Из | Верхнесобское 1 | Г | 025СР/1 | 0.208 | 21.78 | 46.564 | 2.02364 | 0.111 | 14.84553 | 0.382 | 13.049 | 0.141 | 0.04 |  | 99.14417 | 16.6664 | 0.3896001 | 0.1092553 | 0.0237852 | 0.5752499 | 0.4009649 | 0.5892657 | Никольская, 2014 | зонд
1265 | Рай-Из | Верхнесобское 1 | Г | 026СР/3 | 0.259 | 8.535 | 48.655 | 12.02303 | 0.053 | 22.48508 | 0.518 | 6.498 | 0.09 | 0.204 |  | 99.36511 | 33.3034 | 0.6600184 | 0.3248444 | 0.1570995 | 0.6682221 | 0.1746784 | 0.7927651 | Никольская, 2014 | зонд
1266 | Рай-Из | Верхнесобское 1 | Г | 026СР/3 | 0.609 | 2.288 | 46.754 | 19.48053 | 0.134 | 24.05731 | 0.627 | 4.791 | 0.186 | 0.14 |  | 99.07284 | 41.5859 | 0.7380231 | 0.4215064 | 0.2697907 | 0.6805778 | 0.04963149 | 0.9320311 | Никольская, 2014 | зонд
1267 | Рай-Из | Верхнесобское 1 | Г | 026СР/4 | 0.282 | 13.806 | 55.243 | 3.285886 | 0.058 | 12.32002 | 0.224 | 14.138 | 0.127 | 0.025 |  | 99.5289 | 15.27666 | 0.3283578 | 0.1935419 | 0.03960109 | 0.699785 | 0.2606139 | 0.72864 | Никольская, 2014 | зонд
1268 | Рай-Из | Верхнесобское 1 | Г | 026СР/4 | 0.24 | 13.909 | 55.094 | 2.97875 | 0.073 | 11.87832 | 0.269 | 14.288 | 0.068 | 0.002 |  | 98.81207 | 14.5586 | 0.3180633 | 0.1841049 | 0.03603085 | 0.7004505 | 0.2635186 | 0.7266317 | Никольская, 2014 | зонд
1269 | Рай-Из | Верхнесобское 1 | Г | 027СР/1 | 0.644 | 8.721 | 47.254 | 11.37211 | 0.228 | 25.57265 | 0.618 | 4.668 | 0.11 | 0.145 |  | 99.34176 | 35.80527 | 0.7545099 | 0.2857882 | 0.1522387 | 0.6648985 | 0.1828628 | 0.7842992 | Никольская, 2014 | зонд
1270 | Рай-Из | Верхнесобское 1 | Г | 029СР/1 | 0.008 | 38.922 | 30.285 | 0.271036 | 0.082 | 13.80418 | 0.169 | 15.522 | 0.243 | 0.024 |  | 99.33021 | 14.04805 | 0.3328622 | 0.01736051 | 0.002912289 | 0.3420328 | 0.6550549 | 0.3430319 | Никольская, 2014 | зонд
1271 | Рай-Из | Верхнесобское 1 | Г | 026СР/1 | 0.262 | 15.925 | 52.576 | 2.804903 | 0.067 | 14.75271 | 0.337 | 12.671 | 0.055 | 0.069 |  | 99.52161 | 17.27656 | 0.3951129 | 0.146087 | 0.03379017 | 0.6657219 | 0.3004879 | 0.6890034 | Никольская, 2014 | зонд
1272 | Рай-Из | Верхнесобское 1 | Г | 026СР/1 | 0.135 | 14.858 | 51.606 | 4.633715 | 0.06 | 16.19451 | 0.393 | 11.54 | 0.022 | 0.05 |  | 99.50922 | 20.36393 | 0.4405013 | 0.2047474 | 0.05640727 | 0.6602962 | 0.2832965 | 0.6997682 | Никольская, 2014 | зонд
1273 | Рай-Из | Верхнесобское 2 | Г |  | 0.33 | 12.85 | 48.65 | 8.323843 |  | 20.61421 |  | 8.86 |  |  |  | 99.62805 | 28.104 | 0.5662218 | 0.2665054 | 0.1045899 | 0.6425127 | 0.2528974 | 0.7175625 | Никольская, 2014 | зонд
1274 | Рай-Из | Верхнесобское 2 | Г | 004СР | 0.179 | 20.467 | 43.657 | 4.581271 | 0.157 | 24.14169 | 0.586 | 7.083 | 0.046 | 0.091 |  | 101.01 | 28.26392 | 0.6566186 | 0.1458494 | 0.05551345 | 0.5560309 | 0.3884557 | 0.5887123 | Никольская, 2014 | зонд
1275 | Рай-Из | Верхнесобское 2 | Г | 004СР | 0.147 | 20.096 | 44.106 | 4.214789 | 0.115 | 22.72238 | 0.495 | 7.722 | 0.059 | 0.125 |  | 99.81716 | 26.51484 | 0.6227638 | 0.1430335 | 0.05136868 | 0.565006 | 0.3836253 | 0.5956012 | Никольская, 2014 | зонд
1276 | Рай-Из | Верхнесобское 2 | Г | 004СР/1 | 0.098 | 16.815 | 49.264 | 4.486955 | 0.146 | 17.14953 | 0.258 | 11.115 | 0.094 | 0.07 |  | 99.51149 | 21.1869 | 0.4639861 | 0.1905615 | 0.05431863 | 0.6268441 | 0.3188372 | 0.6628492 | Никольская, 2014 | зонд
1277 | Рай-Из | Верхнесобское 2 | Г | 004СР/1 | 0.143 | 16.297 | 49.962 | 4.426406 | 0.137 | 17.10901 | 0.322 | 11.175 | 0.074 | 0.053 |  | 99.74141 | 21.09189 | 0.4620593 | 0.1888368 | 0.05367546 | 0.6367913 | 0.3095332 | 0.6729101 | Никольская, 2014 | зонд
1278 | Рай-Из | Верхнесобское 2 | Г | 004СР/2 | 0.198 | 12.179 | 54.086 | 3.754332 | 0.024 | 19.9196 | 0.382 | 8.815 | 0.051 | 0.109 |  | 99.53393 | 23.29775 | 0.5590404 | 0.1450006 | 0.04711843 | 0.7134701 | 0.2394114 | 0.7487501 | Никольская, 2014 | зонд
1279 | Рай-Из | Верхнесобское 2 | Г | 004СР/2 | 0.268 | 12.053 | 53.543 | 3.6597 | 0 | 19.89873 | 0.388 | 8.699 | 0.023 | 0.074 |  | 98.60643 | 23.19173 | 0.5620453 | 0.1419918 | 0.04643352 | 0.7140385 | 0.239528 | 0.7488083 | Никольская, 2014 | зонд
1280 | Рай-Из | Верхнесобское 2 | Г | 004СР/3 | 0.263 | 15.978 | 50.987 | 3.31876 | 0 | 17.16244 | 0.447 | 10.99 | 0.073 | 0.068 |  | 99.3082 | 20.14866 | 0.4669873 | 0.1482111 | 0.04050422 | 0.6540586 | 0.3054372 | 0.6816691 | Никольская, 2014 | зонд
1281 | Рай-Из | Верхнесобское 2 | Г | 004СР/3 | 0.234 | 15.774 | 51.019 | 3.543015 | 0.076 | 17.5927 | 0.393 | 10.702 | 0.094 | 0.082 |  | 99.51372 | 20.78071 | 0.4797792 | 0.1534135 | 0.04327372 | 0.6549618 | 0.3017645 | 0.6845864 | Никольская, 2014 | зонд
1282 | Рай-Из | Верхнесобское 2 | Г | 004СР/6 | 0.247 | 16.96 | 51.604 | 2.909994 | 0.079 | 14.19117 | 0.346 | 13.176 | 0.124 | 0 |  | 99.63916 | 16.80958 | 0.3766579 | 0.1557708 | 0.03476114 | 0.647915 | 0.3173239 | 0.6712483 | Никольская, 2014 | зонд
1283 | Рай-Из | Верхнесобское 2 | Г | 004СР/6 | 0.279 | 16.924 | 51.974 | 2.669862 | 0.058 | 14.51419 | 0.307 | 13.027 | 0.127 | 0.06 |  | 99.95605 | 16.91653 | 0.3846451 | 0.1420131 | 0.03185749 | 0.6518412 | 0.3163013 | 0.6732906 | Никольская, 2014 | зонд
1284 | Рай-Из | Верхнесобское 2 | Г | 005СР/1 | 0.259 | 14.929 | 50.328 | 3.711744 | 0.182 | 22.84192 | 0.483 | 7.196 | 0.011 | 0.242 |  | 100.2097 | 26.18174 | 0.6403977 | 0.1275647 | 0.0464006 | 0.6612842 | 0.2923152 | 0.6934612 | Никольская, 2014 | зонд
1285 | Рай-Из | Верхнесобское 2 | Г | 005СР/1 | 0.305 | 15.026 | 50.427 | 3.293242 | 0.181 | 22.5474 | 0.492 | 7.283 | 0.066 | 0.256 |  | 99.87664 | 25.51066 | 0.6346217 | 0.1161591 | 0.04125272 | 0.6639338 | 0.2948135 | 0.6925014 | Никольская, 2014 | зонд
1286 | Рай-Из | Верхнесобское 2 | Г | 005СР/2 | 0.204 | 11.3 | 55.749 | 3.196361 | 0.09 | 19.61555 | 0.543 | 8.919 | 0.075 | 0.036 |  | 99.73991 | 22.49164 | 0.552347 | 0.1278751 | 0.04020994 | 0.7371357 | 0.2226543 | 0.7680177 | Никольская, 2014 | зонд
1287 | Рай-Из | Верхнесобское 2 | Г | 005СР/2 | 0.292 | 11.389 | 55.423 | 3.549952 | 0.045 | 19.47946 | 0.541 | 9.092 | 0.052 | 0.055 |  | 99.91842 | 22.67371 | 0.5458669 | 0.1408805 | 0.04457377 | 0.7314419 | 0.2239844 | 0.765566 | Никольская, 2014 | зонд
1288 | Рай-Из | Верхнесобское 2 | Г | 010СР/1 | 0.206 | 16.254 | 51.563 | 2.831852 | 0.235 | 19.23247 | 0.361 | 10.003 | 0.114 | 0.043 |  | 100.8603 | 21.78057 | 0.5189244 | 0.116991 | 0.03433091 | 0.6570307 | 0.3086384 | 0.680389 | Никольская, 2014 | зонд
1289 | Рай-Из | Верхнесобское 2 | Г | 010СР/1 | 0.128 | 17.08 | 49.964 | 3.005807 | 0.186 | 18.33198 | 0.358 | 10.295 | 0.098 | 0.103 |  | 99.54978 | 21.0366 | 0.4997519 | 0.1285691 | 0.0365341 | 0.6383036 | 0.3251623 | 0.6625077 | Никольская, 2014 | зонд
1290 | Рай-Из | Верхнесобское 2 | Г | 010СР/2 | 0.247 | 1.707 | 52.827 | 13.91331 | 0.22 | 26.22859 | 0.599 | 3.276 | 0.086 | 0.126 |  | 99.2299 | 38.74778 | 0.8179092 | 0.3230975 | 0.1929403 | 0.769983 | 0.0370767 | 0.9540595 | Никольская, 2014 | зонд
1291 | Рай-Из | Верхнесобское 2 | Г | 033СР/1 | 0.152 | 22.114 | 45.461 | 2.827569 | 0.226 | 13.97032 | 0.177 | 13.668 | 0.15 | 0.038 |  | 98.78789 | 16.51457 | 0.3644495 | 0.1540625 | 0.03316891 | 0.5605183 | 0.4063127 | 0.579748 | Никольская, 2014 | зонд
1292 | Рай-Из | Верхнесобское 2 | Г | 033СР/1 | 0.127 | 22.212 | 45.547 | 3.265682 | 0.182 | 14.08419 | 0.213 | 13.709 | 0.135 | 0.054 |  | 99.52887 | 17.02265 | 0.365637 | 0.1726225 | 0.03800417 | 0.5571216 | 0.4048743 | 0.579131 | Никольская, 2014 | зонд
1293 | Рай-Из | Верхнесобское 2 | Г | 033СР/2 | 0.253 | 21.137 | 47.023 | 2.683846 | 0.159 | 13.99061 | 0.192 | 13.773 | 0.13 | 0.035 |  | 99.40346 | 16.40554 | 0.3630144 | 0.1472035 | 0.03149487 | 0.5799965 | 0.3885086 | 0.5988574 | Никольская, 2014 | зонд
1294 | Рай-Из | Верхнесобское 2 | Г | 033СР/2 | 0.2 | 21.625 | 46.866 | 2.890374 | 0.213 | 13.67282 | 0.245 | 14.058 | 0.129 | 0.023 |  | 99.92219 | 16.27358 | 0.3530264 | 0.1598166 | 0.03360071 | 0.5726446 | 0.3937547 | 0.5925549 | Никольская, 2014 | зонд
1295 | Рай-Из | Верхнесобское 2 | Г | 033СР/3 | 0.208 | 15.241 | 51.33 | 4.198275 | 0.23 | 15.01723 | 0.292 | 12.287 | 0.082 | 0.051 |  | 98.94351 | 18.79484 | 0.4067724 | 0.2009939 | 0.05118485 | 0.6577708 | 0.2910443 | 0.693255 | Никольская, 2014 | зонд
1296 | Рай-Из | Верхнесобское 2 | Г | 033СР/3 | 0.231 | 15.491 | 51.235 | 4.172705 | 0.248 | 15.45123 | 0.233 | 12.161 | 0.12 | 0.054 |  | 99.41394 | 19.20583 | 0.4161675 | 0.1954948 | 0.05070856 | 0.6544299 | 0.2948615 | 0.6893878 | Никольская, 2014 | зонд
1297 | Рай-Из | Верхнесобское 2 | Г | 034СР/1 | 0.645 | 4.938 | 50.339 | 13.14388 | 0.333 | 23.20977 | 0.601 | 5.811 | 0.173 | 0.085 |  | 99.28065 | 35.03663 | 0.6914356 | 0.3375601 | 0.1781298 | 0.7170514 | 0.1048188 | 0.8724631 | Никольская, 2014 | зонд
1298 | Рай-Из | Верхнесобское 2 | Г | 034СР/1 | 0.73 | 5.505 | 49.092 | 13.70953 | 0.357 | 23.52991 | 0.597 | 5.832 | 0.139 | 0.084 |  | 99.61644 | 35.86574 | 0.6935845 | 0.3439479 | 0.1854361 | 0.6979355 | 0.1166284 | 0.8568211 | Никольская, 2014 | зонд
1299 | Рай-Из | Леквожское (рп 100) | ДГ | 045СР/1 | 0.308 | 7.542 | 56.814 | 5.600949 | 0.187 | 21.08739 | 0.442 | 7.677 | 0.084 | 0.054 |  | 99.82334 | 26.12712 | 0.6064622 | 0.1928949 | 0.07261734 | 0.7742244 | 0.1531582 | 0.8348489 | Никольская, 2014 | зонд
1300 | Рай-Из | Леквожское (рп 100) | ДГ | 045СР/1 | 0.529 | 8.117 | 54.974 | 6.047163 | 0.215 | 21.16397 | 0.379 | 7.698 | 0.117 | 0.052 |  | 99.29214 | 26.60521 | 0.6066754 | 0.2045199 | 0.07900399 | 0.7548966 | 0.1660994 | 0.8196525 | Никольская, 2014 | зонд
1301 | Рай-Из | Леквожское (рп 100) | ДГ | 045СР/2нод | 0.244 | 16.518 | 52.484 | 2.287244 | 0 | 13.1454 | 0.373 | 13.615 | 0.098 | 0.027 |  | 98.79164 | 15.20346 | 0.3513566 | 0.1353696 | 0.02745003 | 0.662049 | 0.310501 | 0.6807352 | Никольская, 2014 | зонд
1302 | Рай-Из | Леквожское (рп 100) | ДГ | 045СР/2нод | 0.219 | 16.499 | 52.654 | 2.368425 | 0.111 | 13.84236 | 0.322 | 13.316 | 0.087 | 0.025 |  | 99.44379 | 15.97347 | 0.3683705 | 0.1334171 | 0.02834604 | 0.6623643 | 0.3092897 | 0.6816874 | Никольская, 2014 | зонд
1303 | Рай-Из | Леквожское (рп 100) | ДГ | 045СР/2вкр | 0.194 | 14.908 | 51.907 | 4.771167 | 0.07 | 15.28186 | 0.364 | 12.223 | 0.079 | 0.054 |  | 99.86403 | 19.57495 | 0.4122591 | 0.2193181 | 0.0577067 | 0.6598729 | 0.2824204 | 0.700284 | Никольская, 2014 | зонд
1304 | Рай-Из | Леквожское (рп 100) | ДГ | 045СР/2вкр | 0.232 | 14.999 | 52.076 | 4.464277 | 0.049 | 15.77594 | 0.359 | 11.982 | 0.089 | 0.054 |  | 100.0932 | 19.79289 | 0.4248485 | 0.2029516 | 0.05398623 | 0.6619151 | 0.2840987 | 0.6996886 | Никольская, 2014 | зонд
1305 | Рай-Из | Леквожское (рп 100) | ДГ | 045СР/4 | 0.284 | 10.83 | 49.111 | 10.27916 | 0.093 | 19.88887 | 0.377 | 8.701 | 0.107 | 0.093 |  | 99.76903 | 29.13806 | 0.5618667 | 0.3174293 | 0.1303446 | 0.6545562 | 0.2150993 | 0.7526615 | Никольская, 2014 | зонд
1306 | Рай-Из | Леквожское (рп 100) | ДГ | 045СР/4 | 0.281 | 8.652 | 51.274 | 10.46925 | 0.082 | 20.32887 | 0.407 | 8.183 | 0.14 | 0.082 |  | 99.90211 | 29.74909 | 0.5822464 | 0.3166589 | 0.13437 | 0.6916985 | 0.1739316 | 0.7990694 | Никольская, 2014 | зонд
1307 | Рай-Из | Леквожское (рп 103) | ДГ | 044СР/1 | 0.414 | 11.162 | 46.131 | 11.99096 | 0.177 | 22.41594 | 0.449 | 7.08 | 0.158 | 0.146 |  | 100.1259 | 33.2054 | 0.6398048 | 0.3249339 | 0.153807 | 0.6219393 | 0.2242536 | 0.7349852 | Никольская, 2014 | зонд
1308 | Рай-Из | Леквожское (рп 103) | ДГ | 044СР/1 | 0.367 | 12.647 | 46.657 | 10.53431 | 0.093 | 21.94534 | 0.553 | 7.573 | 0.136 | 0.162 |  | 100.6676 | 31.42411 | 0.61916 | 0.3016429 | 0.132702 | 0.6177616 | 0.2495364 | 0.712283 | Никольская, 2014 | зонд
1309 | Рай-Из | Леквожское (рп 103) | ДГ | 044СР/5 | 0.646 | 2.731 | 50.438 | 15.25832 | 0.158 | 24.89361 | 0.658 | 4.502 | 0.174 | 0.067 |  | 99.52594 | 38.62305 | 0.7562278 | 0.3554757 | 0.2103149 | 0.7307248 | 0.05896034 | 0.9253369 | Никольская, 2014 | зонд
1310 | Рай-Из | Леквожское (рп 103) | ДГ | 044СР/5 | 0.49 | 1.368 | 54.363 | 12.84645 | 0.112 | 25.62433 | 0.637 | 3.847 | 0.124 | 0.085 |  | 99.50178 | 37.18357 | 0.7888933 | 0.3108725 | 0.1781048 | 0.7921886 | 0.02970664 | 0.9638559 | Никольская, 2014 | зонд
1311 | Рай-Из | Леквожское (рп 104) | ДГ | 043СР/1 | 0.205 | 12.707 | 52.903 | 5.030114 | 0.11 | 16.92991 | 0.442 | 10.672 | 0.131 | 0.071 |  | 99.20102 | 21.45601 | 0.4709022 | 0.21095 | 0.06245641 | 0.6904182 | 0.2471253 | 0.7364119 | Никольская, 2014 | зонд
1312 | Рай-Из | Леквожское (рп 104) | ДГ | 043СР/1 | 0.321 | 12.884 | 53.54 | 4.574116 | 0.095 | 17.36513 | 0.376 | 10.78 | 0.087 | 0.044 |  | 100.0862 | 21.48091 | 0.4747191 | 0.1916042 | 0.05645052 | 0.6944995 | 0.24905 | 0.7360499 | Никольская, 2014 | зонд
1313 | Рай-Из | Леквожское (рп 104) | ДГ | 043СР/2 | 0.144 | 10.867 | 50.841 | 7.201426 | 0.07 | 22.8186 | 0.511 | 6.516 | 0.08 | 0.186 |  | 99.28502 | 29.29844 | 0.6626965 | 0.2211692 | 0.09273018 | 0.6880967 | 0.2191731 | 0.7584256 | Никольская, 2014 | зонд
1314 | Рай-Из | Леквожское (рп 104) | ДГ | 043СР/2 | 0.2 | 10.219 | 51.394 | 7.761147 | 0.056 | 22.94407 | 0.47 | 6.481 | 0.063 | 0.202 |  | 99.79022 | 29.92755 | 0.6651219 | 0.2333486 | 0.09977562 | 0.6944544 | 0.20577 | 0.7714237 | Никольская, 2014 | зонд
1315 | Рай-Из | Леквожское (рп 109) | ДГ | 058СР//1сз | 0.271 | 8.873 | 51.304 | 9.914506 | 0.15 | 19.96391 | 0.448 | 8.322 | 0.142 | 0.078 |  | 99.46642 | 28.88498 | 0.5737194 | 0.308851 | 0.1275399 | 0.6936795 | 0.1787806 | 0.7950845 | Никольская, 2014 | зонд
1316 | Рай-Из | Леквожское (рп 109) | ДГ | 058СР//1сз | 0.094 | 16.651 | 48.934 | 4.621642 | 0.207 | 17.89637 | 0.343 | 10.535 | 0.1 | 0.061 |  | 99.45201 | 22.05492 | 0.4879808 | 0.1885565 | 0.05626864 | 0.6262008 | 0.3175306 | 0.6635371 | Никольская, 2014 | зонд
1317 | Рай-Из | Леквожское (рп 109) | ДГ | 058СР/2 | 0.199 | 15.864 | 53.744 | 2.458823 | 0.08 | 11.14604 | 0.236 | 14.885 | 0.121 | 0.041 |  | 98.77987 | 13.35849 | 0.2958267 | 0.1656231 | 0.02934315 | 0.6741278 | 0.296529 | 0.6945068 | Никольская, 2014 | зонд
1318 | Рай-Из | Леквожское (рп 109) | ДГ | 058СР/2 | 0.231 | 15.677 | 54.134 | 2.212048 | 0.092 | 11.03704 | 0.282 | 14.91 | 0.118 | 0.048 |  | 98.74109 | 13.02744 | 0.2934356 | 0.152787 | 0.02643912 | 0.6800728 | 0.2934881 | 0.6985416 | Никольская, 2014 | зонд
1319 | Рай-Из | Леквожское (рп 109) | ДГ | 058СР/2-1 | 0.129 | 3.415 | 63.662 | 4.423505 | 0.129 | 18.31861 | 0.483 | 8.863 | 0.087 | 0.059 |  | 99.57112 | 22.29888 | 0.5369454 | 0.1784983 | 0.05768348 | 0.8725655 | 0.06975105 | 0.9259792 | Никольская, 2014 | зонд
1320 | Рай-Из | Леквожское (рп 109) | ДГ | 058СР/2-1 | 0.231 | 4.84 | 59.187 | 6.855819 | 0.247 | 18.13451 | 0.418 | 9.138 | 0.112 | 0.024 |  | 99.18732 | 24.30337 | 0.5268227 | 0.2538301 | 0.08944718 | 0.8116456 | 0.09890717 | 0.8913768 | Никольская, 2014 | зонд
1321 | Рай-Из | Леквожское 1 (р.т. 467, 468) | ДГ |  | 0.33 | 4.59 | 53.3 | 13.21243 |  | 21.17245 |  | 7.75 |  |  |  | 100.3549 | 33.061 | 0.6051635 | 0.3595975 | 0.1728835 | 0.733045 | 0.09407157 | 0.8862656 | Никольская, 2014 | зонд
1322 | Рай-Из | Леквожское 2 (р.т. 464, 465) | ДГ |  | 0.23 | 9.81 | 57.28 | 5.860037 |  | 13.70714 |  | 13.1 |  |  |  | 99.98718 | 18.98 | 0.3698929 | 0.2778142 | 0.07196331 | 0.7393441 | 0.1886926 | 0.7966755 | Никольская, 2014 | зонд
1323 | Рай-Из | Леквожское 2 (р.т. 464, 465) | ДГ | 056СР/1 | 0.396 | 4.175 | 60.346 | 5.212135 | 0.174 | 20.30916 | 0.446 | 7.655 | 0.065 | 0.079 |  | 98.8573 | 24.99904 | 0.5981426 | 0.1876044 | 0.06932923 | 0.8436882 | 0.08698257 | 0.9065378 | Никольская, 2014 | зонд
1324 | Рай-Из | Леквожское 2 (р.т. 464, 465) | ДГ | 056СР/1 | 0.246 | 3.811 | 61.343 | 5.411926 | 0.089 | 19.99743 | 0.435 | 7.914 | 0.032 | 0.023 |  | 99.30436 | 24.86708 | 0.5863725 | 0.1958293 | 0.07134374 | 0.8499665 | 0.07868973 | 0.915265 | Никольская, 2014 | зонд
1325 | Рай-Из | Леквожское 3 (р.т. 470) | ДГ |  | 0.33 | 8.27 | 52.51 | 11.08836 |  | 16.44669 |  | 11.11 |  |  |  | 99.75505 | 26.424 | 0.4537074 | 0.3775883 | 0.1399454 | 0.6965719 | 0.1634827 | 0.8099159 | Никольская, 2014 | зонд
1326 | Рай-Из | Леквожское 4 (р.т. 466) | ДГ |  | 0.33 | 9.76 | 54.83 | 7.727429 |  | 15.44086 |  | 12.03 |  |  |  | 100.1183 | 22.394 | 0.4186379 | 0.3104941 | 0.0958205 | 0.7146188 | 0.1895607 | 0.7903506 | Никольская, 2014 | зонд
1327 | Рай-Из | Леквожское 4 (р.т. 466) | ДГ | 053СР/1г/вкр | 0.303 | 15.503 | 51.475 | 3.061202 | 0.045 | 17.94414 | 0.392 | 10.478 | 0.056 | 0.08 |  | 99.33734 | 20.69861 | 0.4900026 | 0.1330766 | 0.03758495 | 0.6642801 | 0.298135 | 0.690222 | Никольская, 2014 | зонд
1328 | Рай-Из | Леквожское 4 (р.т. 466) | ДГ | 053СР/1г/вкр | 0.099 | 13.516 | 51.03 | 5.749719 | 0.088 | 18.72455 | 0.422 | 9.629 | 0.043 | 0.059 |  | 99.36027 | 23.89815 | 0.5217551 | 0.2164876 | 0.07137536 | 0.6658249 | 0.2627997 | 0.7170011 | Никольская, 2014 | зонд
1329 | Рай-Из | Леквожское 4 (р.т. 466) | ДГ | 053СР/1р/вкр | 0.113 | 14.921 | 51.945 | 3.913851 | 0.106 | 19.1111 | 0.361 | 9.775 | 0.037 | 0.087 |  | 100.37 | 22.63278 | 0.5230986 | 0.1556027 | 0.04779832 | 0.6667836 | 0.285418 | 0.7002546 | Никольская, 2014 | зонд
1330 | Рай-Из | Леквожское 4 (р.т. 466) | ДГ | 053СР/1р/вкр | 0.303 | 14.708 | 50.997 | 4.043243 | 0.069 | 18.8917 | 0.488 | 9.728 | 0.027 | 0.071 |  | 99.32594 | 22.52981 | 0.5214202 | 0.1614817 | 0.05011335 | 0.6643563 | 0.2855304 | 0.6994058 | Никольская, 2014 | зонд
1331 | Рай-Из | Леквожское 4 (р.т. 466) | ДГ | 053СР/2 | 0.251 | 18.531 | 48.609 | 4.094338 | 0.198 | 15.19973 | 0.281 | 12.795 | 0.077 | 0.051 |  | 100.1031 | 18.88382 | 0.3999298 | 0.1950943 | 0.04861996 | 0.6067089 | 0.3446711 | 0.6377146 | Никольская, 2014 | зонд
1332 | Рай-Из | Леквожское 4 (р.т. 466) | ДГ | 053СР/2 | 0.287 | 18.593 | 48.165 | 4.346555 | 0.126 | 15.04884 | 0.268 | 12.936 | 0.063 | 0.035 |  | 99.90939 | 18.95987 | 0.394916 | 0.2062816 | 0.05168705 | 0.6020061 | 0.3463069 | 0.634818 | Никольская, 2014 | зонд
1333 | Рай-Из | Леквожское 4 (р.т. 466) | ДГ | 053СР/3 | 0.235 | 10.764 | 57.388 | 3.572867 | 0 | 15.59185 | 0.383 | 11.599 | 0.068 | 0.023 |  | 99.62472 | 18.80671 | 0.4299263 | 0.1709444 | 0.04424521 | 0.7469703 | 0.2087845 | 0.7815502 | Никольская, 2014 | зонд
1334 | Рай-Из | Леквожское 4 (р.т. 466) | ДГ | 053СР/3 | 0.332 | 8.205 | 56.135 | 7.06494 | 0.051 | 16.48438 | 0.345 | 10.71 | 0.083 | 0.072 |  | 99.48232 | 22.84141 | 0.4633793 | 0.2783144 | 0.08952208 | 0.7476326 | 0.1628454 | 0.821143 | Никольская, 2014 | зонд
1335 | Рай-Из | Леквожское 4 (р.т. 466) | ДГ | 053СР/4 | 0.412 | 8.72 | 52.566 | 8.279626 | 0.126 | 19.61865 | 0.429 | 8.538 | 0.113 | 0.081 |  | 98.88327 | 27.06866 | 0.5631541 | 0.275229 | 0.1072651 | 0.7157896 | 0.1769454 | 0.8017941 | Никольская, 2014 | зонд
1336 | Рай-Из | Леквожское 4 (р.т. 466) | ДГ | 053СР/4 | 0.16 | 13.396 | 53.578 | 3.571854 | 0.051 | 17.35376 | 0.353 | 10.543 | 0.082 | 0.065 |  | 99.15361 | 20.56771 | 0.480102 | 0.1562639 | 0.04416872 | 0.6963707 | 0.2594606 | 0.7285498 | Никольская, 2014 | зонд
1337 | Рай-Из | Леквожское 4 (р.т. 466) | ДГ | 053СР/4 | 0.517 | 0.759 | 51.115 | 16.20326 | 0.206 | 24.76555 | 0.571 | 4.059 | 0.168 | 0.195 |  | 98.58781 | 39.34524 | 0.7739124 | 0.3705611 | 0.2278373 | 0.7554464 | 0.01671627 | 0.9783514 | Никольская, 2014 | зонд
1338 | Рай-Из | Леквожское 4 (р.т. 466) | ДГ | 053СР/4 | 0.509 | 0.827 | 53.449 | 14.46066 | 0.149 | 25.12119 | 0.622 | 4.098 | 0.106 | 0.16 |  | 99.54085 | 38.13289 | 0.7747329 | 0.341223 | 0.2010246 | 0.7809683 | 0.01800701 | 0.9774624 | Никольская, 2014 | зонд
1339 | Рай-Из | Леквожское 4 (р.т. 466) | ДГ | 053СР/5 | 0.224 | 10.592 | 58.27 | 3.50378 | 0.094 | 13.407 | 0.309 | 12.993 | 0.063 | 0.065 |  | 99.52678 | 16.5597 | 0.3666501 | 0.1903861 | 0.04307571 | 0.7529626 | 0.2039617 | 0.786857 | Никольская, 2014 | зонд
1340 | Рай-Из | Леквожское 4 (р.т. 466) | ДГ | 053СР/5 | 0.274 | 10.272 | 57.372 | 4.193356 | 0.043 | 13.35266 | 0.283 | 12.898 | 0.078 | 0.038 |  | 98.80401 | 17.12584 | 0.3674114 | 0.2203233 | 0.05203673 | 0.7483091 | 0.1996542 | 0.7893862 | Никольская, 2014 | зонд
1341 | Рай-Из | Леквожское 4 (р.т. 466) | ДГ | 054СР/2 | 0.69 | 7.091 | 53.154 | 10.1515 | 0.129 | 18.29671 | 0.498 | 9.498 | 0.186 | 0.049 |  | 99.74321 | 27.43103 | 0.519405 | 0.3329952 | 0.1316208 | 0.7243744 | 0.1440048 | 0.8341683 | Никольская, 2014 | зонд
1342 | Рай-Из | Леквожское 4 (р.т. 466) | ДГ | 054СР/2 | 0.394 | 9.794 | 53.275 | 7.488213 | 0.061 | 16.9236 | 0.414 | 10.477 | 0.135 | 0.031 |  | 98.99282 | 23.6615 | 0.4754063 | 0.2847647 | 0.09499859 | 0.7103874 | 0.194614 | 0.7849572 | Никольская, 2014 | зонд
1343 | Рай-Из | Леквожское 4 (р.т. 466) | ДГ | 054СР/3 | 0.303 | 13.266 | 54.546 | 3.37444 | 0 | 15.10635 | 0.371 | 12.107 | 0.058 | 0.058 |  | 99.19279 | 18.14267 | 0.4117709 | 0.1673599 | 0.0414119 | 0.7035891 | 0.254999 | 0.7339848 | Никольская, 2014 | зонд
1344 | Рай-Из | Леквожское 4 (р.т. 466) | ДГ | 054СР/3 | 0.323 | 13.531 | 55.101 | 2.813212 | 0.064 | 15.07623 | 0.373 | 12.278 | 0.041 | 0.051 |  | 99.65145 | 17.60756 | 0.4078959 | 0.1437653 | 0.03434013 | 0.7069551 | 0.2587048 | 0.7320953 | Никольская, 2014 | зонд
1345 | Рай-Из | Леквожское 4 (р.т. 466) | ДГ | 054СР/4 | 0.385 | 9.7 | 49.938 | 10.62529 | 0.132 | 18.62549 | 0.39 | 9.363 | 0.171 | 0.067 |  | 99.40178 | 28.18612 | 0.5274186 | 0.3391994 | 0.1356878 | 0.670292 | 0.1940202 | 0.7755207 | Никольская, 2014 | зонд
1346 | Рай-Из | Леквожское 4 (р.т. 466) | ДГ | 054СР/4 | 0.557 | 7.839 | 49.801 | 12.26315 | 0.198 | 19.15307 | 0.463 | 8.836 | 0.179 | 0.074 |  | 99.36322 | 30.18745 | 0.5487565 | 0.3655319 | 0.1594981 | 0.6808076 | 0.1596943 | 0.8100013 | Никольская, 2014 | химия
1347 | Рай-Из | Леквожское 5 (р.т. 3523) | ДГ | К-466-30 | 0.27 | 8.74 | 57.57 | 6.344908 |  | 14.66385 |  | 12.38 |  |  |  | 99.96876 | 20.373 | 0.3992292 | 0.2802338 | 0.07877506 | 0.7512637 | 0.1699612 | 0.8155052 | Перевозчиков, 1978 | химия
1348 | Рай-Из | Леквожское 5 (р.т. 3523) | ДГ | К-466-18.5 | 0.4 | 9.74 | 56.05 | 6.427445 |  | 14.88559 | 0.14 | 12.32 |  |  |  | 99.96303 | 20.669 | 0.4040034 | 0.2798138 | 0.07974909 | 0.7309636 | 0.1892873 | 0.7943091 | Перевозчиков, 1978 | химия
1349 | Рай-Из | Леквожское 5 (р.т. 3523) | ДГ | К-464-12.0 | 0.35 | 12.32 | 55.24 | 5.503255 |  | 12.31817 | 0.09 | 14.31 |  |  |  | 100.1314 | 17.27 | 0.3256636 | 0.2867329 | 0.06641523 | 0.7007039 | 0.2328809 | 0.750552 | Перевозчиков, 1978 | химия
1350 | Рай-Из | Леквожское 5 (р.т. 3523) | ДГ | К-465-7 | 0.12 | 10.41 | 54.93 | 6.761268 |  | 16.50621 |  | 11.26 |  |  |  | 99.98748 | 22.59 | 0.4512798 | 0.269316 | 0.08367711 | 0.7145307 | 0.2017922 | 0.7797805 | Перевозчиков, 1978 | химия
1351 | Рай-Из | Леквожское 5 (р.т. 3523) | ДГ | К-465-9 | 0.11 | 9.04 | 62.22 | 4.492987 |  | 8.94821 |  | 16.31 |  |  |  | 101.1212 | 12.991 | 0.2353569 | 0.3112022 | 0.05345607 | 0.7780806 | 0.1684633 | 0.8220227 | Перевозчиков, 1978 | химия
1352 | Рай-Из | Леквожское 5 (р.т. 3523) | ДГ | К-46537.5 | 0.23 | 8.32 | 56.68 | 8.138746 |  | 13.55776 | 0.09 | 12.96 |  |  |  | 99.9765 | 20.881 | 0.3698431 | 0.3507163 | 0.1007954 | 0.7378126 | 0.1613919 | 0.820517 | Перевозчиков, 1978 | химия
1353 | Рай-Из | Леквожское 5 (р.т. 3523) | ДГ | К-470-14.0 | 0.39 | 8.27 | 52.21 | 11.21862 |  | 16.32949 | 0.14 | 11.11 |  |  |  | 99.66811 | 26.424 | 0.4519354 | 0.3820237 | 0.1419208 | 0.6942138 | 0.1638654 | 0.8090323 | Перевозчиков, 1978 | химия
1354 | Рай-Из | Леквожское 5 (р.т. 3523) | ДГ | К-472-31.0-32.5 | 0.33 | 6.78 | 57.39 | 8.176832 |  | 15.82149 | 0.09 | 11.38 |  |  |  | 99.96832 | 23.179 | 0.4382002 | 0.3174245 | 0.1033506 | 0.7624246 | 0.1342248 | 0.8503041 | Перевозчиков, 1978 | химия
1355 | Рай-Из | Леквожское 5 (р.т. 3523) | ДГ | К-472-35.5-37 | 0.43 | 7.46 | 53.01 | 12.12802 |  | 15.7572 | 0.04 | 11.65 |  |  |  | 100.4752 | 26.67 | 0.4314373 | 0.409182 | 0.1524962 | 0.7005831 | 0.1469207 | 0.826643 | Перевозчиков, 1978 | химия
1356 | Рай-Из | Леквожское 5 (р.т. 3523) | ДГ | 3450-Б | 0.32 | 8.95 | 57.33 | 5.863805 |  | 15.87275 |  | 11.65 |  |  |  | 99.98655 | 21.149 | 0.4332303 | 0.2494825 | 0.07316933 | 0.7519073 | 0.1749233 | 0.8112672 | Перевозчиков, 1978 | химия

## Сыум-Кеу
| Массив | Месторождение, проявление, привязка | СВК | №№ образца | TiO2 | Al2O3 | Cr2O3 | Fe2O3 | V2O3 | FeO | MnO | MgO | NiO | ZnO | CoO | Сумма | FeOобщ | Fe2+/(Mg+Fe2+) | Fe3+/(Fe3++Fe2+) | Fe3+/(Cr+Al+Fe3+) | Cr/(Cr+Al+Fe3+) | Al/(Cr+Al+Fe3+) | Cr/(Cr+Al) | Источник | Примечание
1 | Сыум-Кеу | Есынгытарка | ДГ | 2-271 | 0.22 | 15.1 | 51.63 | 4.52 | 0.1 | 15.29 | 0.34 | 12.34 | 0.02 | 0 |  | 99.61114 | 19.358 | 0.4100618 | 0.2102125 | 0.05485651 | 0.6582558 | 0.2868876 | 0.6964613 | Попов, 2007 | зонд
2 | Сыум-Кеу | Есынгытарка | ДГ | 2-272 | 0.28 | 12.31 | 52.39 | 6.69 | 0.07 | 16.68 | 0.4 | 11.19 | 0.09 | 0 |  | 100.1409 | 22.691 | 0.4553475 | 0.2651268 | 0.0825081 | 0.679549 | 0.2379429 | 0.7406594 | Попов, 2007 | зонд
3 | Сыум-Кеу | Есынгытарка | ДГ | 2-278 | 0.23 | 14.99 | 52.13 | 5.08 | 0.05 | 12.82 | 0.32 | 13.81 | 0.07 | 0.16 |  | 99.73103 | 17.392 | 0.3424726 | 0.2628284 | 0.0609479 | 0.6573669 | 0.2816852 | 0.7000324 | Попов, 2007 | зонд
4 | Сыум-Кеу | Есынгытарка | ДГ | 2-279 | 0.26 | 16.02 | 50.68 | 5.52 | 0.1 | 12.7 | 0.35 | 13.84 | 0.17 | 0.25 |  | 99.92127 | 17.668 | 0.3398473 | 0.2812125 | 0.0658267 | 0.6350379 | 0.2991354 | 0.6797859 | Попов, 2007 | зонд
5 | Сыум-Кеу | Есынгытарка | ДГ | 2-281 | 0.23 | 15.24 | 51.1 | 4.59 | 0.18 | 16.09 | 0.49 | 11.53 | 0.09 | 0.2 |  | 99.79091 | 20.221 | 0.4391345 | 0.204247 | 0.05585903 | 0.6536412 | 0.2904998 | 0.6923131 | Попов, 2007 | зонд
6 | Сыум-Кеу | Есынгытарка | ДГ | 2-339/1 | 0.22 | 10.62 | 55.88 | 5.55 | 0.03 | 15.31 | 0.31 | 11.84 | 0.18 | 0.05 |  | 100.0613 | 20.305 | 0.42043 | 0.2460389 | 0.06861193 | 0.725826 | 0.2055621 | 0.7792949 | Попов, 2007 | зонд
7 | Сыум-Кеу | Есынгытарка | ДГ | 13-78/1 | 0.08 | 30.45 | 37.19 | 2.95 | 0.1 | 13.42 | 0.24 | 14.86 | 0.17 | 0.14 |  | 99.60072 | 16.075 | 0.3362729 | 0.1651988 | 0.03288876 | 0.4356117 | 0.5314996 | 0.4504256 | Попов, 2007 | зонд
8 | Сыум-Кеу | Малохадатинское I | ДГ | 2-10 | 0.28 | 16.38 | 52.68 | 3.7 | 0.09 | 11.42 | 0.25 | 14.96 | 0.14 | 0.18 |  | 100.1312 | 14.75 | 0.2997916 | 0.2259939 | 0.04372154 | 0.6534852 | 0.3027932 | 0.6833629 | Попов, 2007 | зонд
9 | Сыум-Кеу | Малохадатинское I | ДГ | 2-60/1 | 0.35 | 9.02 | 54.33 | 7.26 | 0.15 | 19.44 | 0.46 | 8.9 | 0.06 | 0.16 |  | 100.1719 | 25.974 | 0.5506169 | 0.2516644 | 0.09254543 | 0.7274737 | 0.1799809 | 0.801664 | Попов, 2007 | зонд
10 | Сыум-Кеу | Малохадатинское I | ДГ | 2-63 | 0.29 | 23.88 | 43.01 | 3.92 | 0.12 | 13.78 | 0.34 | 14.07 | 0.12 | 0.13 |  | 99.6806 | 17.308 | 0.3546574 | 0.2036963 | 0.04528169 | 0.5224508 | 0.4322675 | 0.5472303 | Попов, 2007 | зонд
11 | Сыум-Кеу | Малохадатинское I | ДГ | 2-65/2 | 0.3 | 20.17 | 46.98 | 4.55 | 0.17 | 12.55 | 0.27 | 14.57 | 0.12 | 0.1 |  | 99.78097 | 16.645 | 0.3258101 | 0.2460012 | 0.05320976 | 0.5773862 | 0.369404 | 0.6098354 | Попов, 2007 | зонд
12 | Сыум-Кеу | Малохадатинское I | ДГ | 2-67 | 0.27 | 12.44 | 54.27 | 4.34 | 0.12 | 16.67 | 0.36 | 11.04 | 0.08 | 0.1 |  | 99.71081 | 20.576 | 0.4586417 | 0.1897675 | 0.05366197 | 0.7053864 | 0.2409517 | 0.7453852 | Попов, 2007 | зонд
13 | Сыум-Кеу | Малохадатинское I | ДГ | 2-68 | 0.27 | 28.02 | 39.15 | 3.49 | 0.19 | 13 | 0.25 | 15.12 | 0.19 | 0.07 |  | 99.80085 | 16.141 | 0.3253923 | 0.1946396 | 0.03943908 | 0.4648152 | 0.4957457 | 0.4838998 | Попов, 2007 | зонд
14 | Сыум-Кеу | Малохадатинское I | ДГ | 5-68 | 0.33 | 17.07 | 50.44 | 4.27 | 0.09 | 13.34 | 0.31 | 13.88 | 0.11 | 0.06 |  | 99.97113 | 17.183 | 0.3502857 | 0.2237472 | 0.05085041 | 0.6309519 | 0.3181977 | 0.664755 | Попов, 2007 | зонд
15 | Сыум-Кеу | Малыко | ДГ | 2-204/1 | 0.05 | 35.09 | 33.06 | 2.38 | 0.11 | 11.91 | 0.2 | 16.18 | 0.32 | 0.26 |  | 99.62075 | 14.052 | 0.2922373 | 0.1525749 | 0.02587291 | 0.3773207 | 0.5968064 | 0.3873424 | Попов, 2007 | зонд
16 | Сыум-Кеу | Малыко | ДГ | 2-209/1 | 0.21 | 14.37 | 50.82 | 6.88 | 0.07 | 13.57 | 0.38 | 13.36 | 0.06 | 0 |  | 99.79112 | 19.762 | 0.3630583 | 0.3131461 | 0.08306035 | 0.6451094 | 0.2718302 | 0.7035462 | Попов, 2007 | зонд
17 | Сыум-Кеу | Малыко | ДГ | 2-319 | 0.42 | 8.8 | 47.32 | 13.78 | 0.11 | 22.69 | 0.64 | 6.73 | 0.09 | 0.19 |  | 100.8334 | 35.083 | 0.6541259 | 0.3533438 | 0.1782306 | 0.6434511 | 0.1783182 | 0.7830069 | Попов, 2007 | зонд
18 | Сыум-Кеу | Малыко | ДГ | 2-342/2 | 0.19 | 29.01 | 37.38 | 4.74 | 0.19 | 11.8 | 0.23 | 16.06 | 0.19 | 0.01 |  | 99.8811 | 16.066 | 0.2918845 | 0.2655588 | 0.0529963 | 0.4391364 | 0.5078673 | 0.4637114 | Попов, 2007 | зонд
19 | Сыум-Кеу | Малыко | ДГ | 2-343 | 1.01 | 6.38 | 47.3 | 14.44 | 0.31 | 25.38 | 0.74 | 5 | 0.19 | 0.11 |  | 100.9131 | 38.376 | 0.7401166 | 0.338631 | 0.1947688 | 0.6704658 | 0.1347654 | 0.8326376 | Попов, 2007 | зонд
20 | Сыум-Кеу | Малыко | ДГ | 2-344/1 | 0.17 | 23.64 | 43.13 | 3.81 | 0.03 | 15.66 | 0.25 | 13.03 | 0 | 0 |  | 99.74085 | 19.089 | 0.4027242 | 0.1796355 | 0.04422454 | 0.5260793 | 0.4296962 | 0.5504214 | Попов, 2007 | зонд
21 | Сыум-Кеу | Малыко | ДГ | 2-345 | 0.17 | 11.83 | 54.12 | 5.47 | 0.13 | 16.82 | 0.45 | 10.95 | 0 | 0 |  | 99.96093 | 21.743 | 0.4629185 | 0.2263017 | 0.06760928 | 0.7032991 | 0.2290917 | 0.7542965 | Попов, 2007 | зонд
22 | Сыум-Кеу | Малыко | ДГ | 3-154 | 0.21 | 16.38 | 51.35 | 3.29 | 0.15 | 15.1 | 0.28 | 12.6 | 0.02 | 0 |  | 99.43066 | 18.061 | 0.4020479 | 0.1639098 | 0.03967746 | 0.6509106 | 0.309412 | 0.6778041 | Попов, 2007 | зонд
23 | Сыум-Кеу | Малыко | ДГ | 11-116/2 | 0.18 | 23.09 | 41.03 | 6.22 | 0.15 | 16.18 | 0.35 | 12.3 | 0.26 | 0.15 |  | 99.9609 | 21.778 | 0.4246929 | 0.2568527 | 0.07270178 | 0.5043449 | 0.4229533 | 0.5438865 | Попов, 2007 | зонд
24 | Сыум-Кеу | Малыко | ДГ | 11-148/1 | 0.23 | 24.83 | 41.08 | 5.6 | 0.16 | 11.93 | 0.23 | 15.44 | 0.29 | 0 |  | 99.81087 | 16.97 | 0.3024613 | 0.2967995 | 0.06384982 | 0.4925246 | 0.4436255 | 0.5261171 | Попов, 2007 | зонд
25 | Сыум-Кеу | Малыко | ДГ | 11-148/2 | 0.25 | 29 | 36.68 | 5.14 | 0.11 | 12.7 | 0.22 | 15.48 | 0.17 | 0 |  | 99.79074 | 17.326 | 0.3152603 | 0.2667891 | 0.05764668 | 0.4326337 | 0.5097196 | 0.4590993 | Попов, 2007 | зонд
26 | Сыум-Кеу | Малыко | ДГ | 12-127/2 | 0.26 | 12.44 | 54.93 | 3.83 | 0.02 | 16.71 | 0.53 | 11.09 | 0.08 | 0 |  | 99.95094 | 20.157 | 0.4580827 | 0.1710476 | 0.04727471 | 0.7123265 | 0.2403987 | 0.7476725 | Попов, 2007 | зонд
27 | Сыум-Кеу | Малыко | ДГ | 12-128/1 | 0.06 | 26.73 | 43.56 | 0.68 | 0.05 | 13.96 | 0.23 | 14.42 | 0.13 | 0 |  | 99.8806 | 14.572 | 0.3519019 | 0.0422753 | 0.007750214 | 0.5182987 | 0.4739511 | 0.522347 | Попов, 2007 | зонд
28 | Сыум-Кеу | Малыко | ДГ | 13-252/2 | 0.08 | 5.16 | 44.56 | 15.57 | 0.14 | 26.49 | 0.33 | 4.83 | 0 | 0.11 |  | 98.8234 | 40.503 | 0.7547228 | 0.3459633 | 0.2209202 | 0.6644249 | 0.1146549 | 0.8528329 | Попов, 2007 | зонд
29 | Сыум-Кеу | Малыко | ДГ | 13-329/1 | 0.26 | 15.16 | 52.08 | 4.64 | 0.15 | 14.54 | 0.32 | 12.91 | 0.09 | 0.05 |  | 100.2512 | 18.716 | 0.3871735 | 0.2232274 | 0.05585501 | 0.6585001 | 0.2856448 | 0.6974566 | Попов, 2007 | зонд
1 | Сыум-Кеу | Няропэ | ДГ | 1768а |  | 9.86 | 49.15 | 10.91 |  | 22.29 |  | 7.19 |  |  |  | 99.40544 | 32.112 | 0.6349687 | 0.3057818 | 0.1398757 | 0.6621699 | 0.1979544 | 0.7698537 | Афанасьев, 1984 | химия
2 | Сыум-Кеу | Няропэ | ДГ | 1769а |  | 6.38 | 60.71 | 5.82 |  | 15 |  | 11.69 |  |  |  | 99.59846 | 20.235 | 0.4184927 | 0.2589346 | 0.07312821 | 0.8013735 | 0.1254983 | 0.8646002 | Афанасьев, 1984 | химия
3 | Сыум-Кеу | Няропэ | ДГ | 1775г |  | 13.15 | 41.87 | 14.2 |  | 23.89 |  | 6.49 |  |  |  | 99.60047 | 36.668 | 0.6737931 | 0.3483675 | 0.1801524 | 0.5584714 | 0.2613762 | 0.6811893 | Афанасьев, 1984 | химия
4 | Сыум-Кеу | Няропэ | ДГ | 1777 |  | 9.02 | 55.19 | 7.34 |  | 18.14 |  | 9.89 |  |  |  | 99.57969 | 24.744 | 0.5071185 | 0.2669971 | 0.09237918 | 0.7298626 | 0.1777582 | 0.8041493 | Афанасьев, 1984 | химия
5 | Сыум-Кеу | Няропэ | ДГ | 1792а |  | 6.48 | 61.58 | 5.19 |  | 13.96 |  | 12.38 |  |  |  | 99.5877 | 18.628 | 0.3875102 | 0.2505351 | 0.06478311 | 0.8084437 | 0.1267732 | 0.8644452 | Афанасьев, 1984 | химия
6 | Сыум-Кеу | Няропэ | ДГ | 1793 | 0.14 | 7.61 | 59.51 | 5.86 |  | 14.6 |  | 12.23 |  |  |  | 99.95767 | 19.88 | 0.4011527 | 0.265459 | 0.07300709 | 0.7786177 | 0.1483752 | 0.8399392 | Афанасьев, 1984 | химия
7 | Сыум-Кеу | Няропэ | ДГ | 1794 |  | 6.75 | 59.75 | 6.38 |  | 14.97 |  | 11.74 |  |  |  | 99.59075 | 20.711 | 0.4169757 | 0.2773909 | 0.0800505 | 0.7873933 | 0.1325562 | 0.8559093 | Афанасьев, 1984 | химия
8 | Сыум-Кеу | Няропэ | ДГ | 1818 |  | 8.99 | 56.58 | 6.43 |  | 16.69 |  | 10.83 |  |  |  | 99.51941 | 22.475 | 0.4636635 | 0.2574822 | 0.08040894 | 0.7435385 | 0.1760526 | 0.8085534 | Афанасьев, 1984 | химия
9 | Сыум-Кеу | Няропэ | ДГ | 1826 |  | 11.61 | 47.39 | 10.74 |  | 22.14 |  | 7.46 |  |  |  | 99.33841 | 31.802 | 0.6247266 | 0.3039526 | 0.1364355 | 0.632611 | 0.2309535 | 0.7325579 | Афанасьев, 1984 | химия
10 | Сыум-Кеу | Няропэ | ДГ | 1828в |  | 7.01 | 59.81 | 6.25 |  | 14.35 |  | 12.17 |  |  |  | 99.58808 | 19.972 | 0.3981397 | 0.2815094 | 0.07801372 | 0.7848982 | 0.1370881 | 0.8513122 | Афанасьев, 1984 | химия
40 | Сыум-Кеу | Пэлянг | ДГ | БК-27-1 | 0.37 | 13.09 | 54.05 | 4.14 | 0.15 | 15.4 | 0.31 | 12 | 0.18 | 0.11 |  | 99.8409 | 19.126 | 0.4186034 | 0.1948067 | 0.05083518 | 0.697454 | 0.2517108 | 0.7348081 | Попов, 2007 | зонд
41 | Сыум-Кеу | Пэлянг | ДГ | БК-28-1 | 0.37 | 18.24 | 47.26 | 5.66 | 0.13 | 13.98 | 0.28 | 13.6 | 0.06 | 0 |  | 99.62124 | 19.074 | 0.3657682 | 0.2670615 | 0.06747135 | 0.5920291 | 0.3404995 | 0.6348643 | Попов, 2007 | зонд
42 | Сыум-Кеу | Пэлянг | ДГ | БК-29-1 | 0.34 | 15.37 | 51.85 | 4.31 | 0.1 | 14.57 | 0.3 | 12.7 | 0.1 | 0.26 |  | 99.95066 | 18.449 | 0.3916371 | 0.2101133 | 0.05197866 | 0.6575533 | 0.290468 | 0.693606 | Попов, 2007 | зонд
43 | Сыум-Кеу | Пэлянг | ДГ | БК-30-1 | 0.42 | 14.67 | 53.7 | 2.79 | 0.07 | 14.96 | 0.37 | 12.55 | 0.04 | 0.1 |  | 99.73061 | 17.471 | 0.4007563 | 0.1437196 | 0.03394331 | 0.68656 | 0.2794967 | 0.710683 | Попов, 2007 | зонд
44 | Сыум-Кеу | Пэлянг | ДГ | БК-33-1 | 0.21 | 25.29 | 43.79 | 2.45 | 0.02 | 12.28 | 0.22 | 15.45 | 0.13 | 0 |  | 99.90068 | 14.485 | 0.3083777 | 0.15231 | 0.02783356 | 0.5224933 | 0.4496731 | 0.5374525 | Попов, 2007 | зонд
45 | Сыум-Кеу | Пэлянг | ДГ | 2-72 | 0.26 | 27.89 | 39.66 | 3.09 | 0.16 | 12.3 | 0.22 | 15.6 | 0.03 | 0.08 |  | 99.36076 | 15.081 | 0.3066756 | 0.184451 | 0.03494686 | 0.4712302 | 0.4938229 | 0.4882946 | Попов, 2007 | зонд
46 | Сыум-Кеу | Пэлянг | ДГ | 2-83 | 0.09 | 45.06 | 23.26 | 1.34 | 0.16 | 10.36 | 0.18 | 18.3 | 0.23 | 0.14 |  | 99.14031 | 11.566 | 0.2410476 | 0.1042857 | 0.01391019 | 0.2536992 | 0.7323907 | 0.2572779 | Попов, 2007 | зонд
47 | Сыум-Кеу | Пэлянг | ДГ | 2-199 (нодуль) | 0.26 | 11.2 | 55.95 | 4.76 | 0.09 | 15.09 | 0.3 | 11.98 | 0.09 | 0.18 |  | 99.96137 | 19.374 | 0.4140191 | 0.2212698 | 0.05873452 | 0.7249958 | 0.2162697 | 0.7702352 | Попов, 2007 | зонд
48 | Сыум-Кеу | Пэлянг | ДГ | 2-199 (вкр.) | 0.27 | 10.23 | 55.38 | 5.76 | 0.07 | 16.36 | 0.44 | 11.09 | 0 | 0.06 |  | 99.73149 | 21.544 | 0.4528159 | 0.2407129 | 0.07204641 | 0.7276504 | 0.2003031 | 0.7841453 | Попов, 2007 | зонд
49 | Сыум-Кеу | Пэлянг | ДГ | 2-288 | 0.41 | 18.88 | 46.53 | 6.96 | 0.11 | 13.41 | 0.34 | 14.18 | 0.09 | 0.17 |  | 101.1613 | 19.674 | 0.3466822 | 0.3182853 | 0.08145381 | 0.5724242 | 0.346122 | 0.623185 | Попов, 2007 | зонд
50 | Сыум-Кеу | Пэлянг | ДГ | 4-67 | 0.09 | 31.51 | 36.32 | 2.93 | 0.27 | 12.35 | 0.17 | 15.98 | 0.05 | 0 |  | 99.71042 | 14.987 | 0.3024849 | 0.1758141 | 0.0323723 | 0.4220214 | 0.5456063 | 0.4361403 | Попов, 2007 | зонд
51 | Сыум-Кеу | Пэлянг | ДГ | 12-100/1 | 0.05 | 35.14 | 34.76 | -0.31 | 0.11 | 14.92 | 0.22 | 14.46 | 0.2 | 0.16 |  | 99.78906 | 14.64 | 0.3666057 | -0.01898143 | -0.003383825 | 0.4003154 | 0.6030684 | 0.3989654 | Попов, 2007 | зонд
52 | Сыум-Кеу | Пэлянг | ДГ | 1257а* | 0.32 | 16.73 | 46.15 | 6.48 |  | 21.6 |  | 8.7 |  |  |  | 99.97688 | 27.428 | 0.5821095 | 0.2124466 | 0.07976398 | 0.5974725 | 0.3227635 | 0.6492601 | Попов, 2007 | зонд
53 | Сыум-Кеу | Пэлянг | ДГ | 1273* | 0.22 | 14.03 | 53.65 | 3.69 |  | 17 |  | 11.4 |  |  |  | 99.98334 | 20.314 | 0.4554835 | 0.1632726 | 0.04492339 | 0.6872539 | 0.2678227 | 0.7195798 | Попов, 2007 | зонд
54 | Сыум-Кеу | Хадатинское | ДГ | БК-2-3 | 0.26 | 13.21 | 48.65 | 7.9 |  | 21.77 |  | 8.18 |  |  |  | 99.97005 | 28.878 | 0.5988433 | 0.246301 | 0.09914257 | 0.6413468 | 0.2595107 | 0.7119293 | Афанасьев, 1984 | химия
55 | Сыум-Кеу | Хадатинское | ДГ | БК-6-2 | 0.28 | 21.25 | 45.92 | 4.86 |  | 12.68 |  | 14.98 |  |  |  | 99.97179 | 17.055 | 0.3220449 | 0.2563165 | 0.0562247 | 0.558578 | 0.3851973 | 0.5918549 | Афанасьев, 1984 | химия
56 | Сыум-Кеу | Хадатинское | ДГ | БК-7-1 | 0.28 | 20.89 | 46.14 | 4.79 |  | 13.37 |  | 14.49 |  |  |  | 99.95946 | 17.68 | 0.341167 | 0.2435325 | 0.05563939 | 0.5639023 | 0.3804583 | 0.5971261 | Афанасьев, 1984 | химия
57 | Сыум-Кеу | Хадатинское | ДГ | БК-9-2 | 0.3 | 11.75 | 52.92 | 6.18 |  | 18.85 |  | 9.98 |  |  |  | 99.97969 | 24.41 | 0.5144191 | 0.2279758 | 0.07710282 | 0.6934529 | 0.2294443 | 0.7513869 | Афанасьев, 1984 | химия
58 | Сыум-Кеу | Хадатинское | ДГ | Д-73б | 0.01 | 22.96 | 43.23 | 6.88 |  | 10.55 |  | 16.38 |  |  |  | 100.0075 | 16.738 | 0.2653666 | 0.3699169 | 0.07794525 | 0.5146946 | 0.4073602 | 0.5582039 | Афанасьев, 1984 | химия
59 | Сыум-Кеу | Хадатинское | ДГ | Д-74в | 0.12 | 21.62 | 46.99 | 2.85 |  | 14.93 |  | 13.48 |  |  |  | 99.99045 | 17.495 | 0.3832674 | 0.1465187 | 0.03308585 | 0.5736204 | 0.3932938 | 0.5932485 | Афанасьев, 1984 | химия
60 | Сыум-Кеу | Хадатинское | ДГ | Д-76/1 | 0.02 | 13.25 | 53.19 | 6 |  | 15.13 |  | 12.4 |  |  |  | 99.98806 | 20.527 | 0.4063597 | 0.2629518 | 0.07257097 | 0.6763545 | 0.2510745 | 0.729279 | Афанасьев, 1984 | химия
61 | Сыум-Кеу | Хадатинское | ДГ | Д-82а | 0.29 | 18.83 | 48.87 | 3.27 |  | 16.36 |  | 12.35 |  |  |  | 99.96932 | 19.302 | 0.4263803 | 0.152283 | 0.03883046 | 0.6105831 | 0.3505864 | 0.6352502 | Афанасьев, 1984 | химия
62 | Сыум-Кеу | Хадатинское | ДГ | Д-83б/1 | 0.01 | 14.19 | 47.65 | 9.77 |  | 17.42 |  | 10.96 |  |  |  | 99.999 | 26.21 | 0.4713573 | 0.3354258 | 0.1190356 | 0.6101817 | 0.2707827 | 0.6926292 | Афанасьев, 1984 | химия
63 | Сыум-Кеу | Хадатинское | ДГ | Д-188а | 0.29 | 11.66 | 55.2 | 5.22 |  | 14.79 |  | 12.57 |  |  |  | 99.73424 | 19.491 | 0.3976684 | 0.2410746 | 0.06407002 | 0.711855 | 0.224075 | 0.7605858 | Афанасьев, 1984 | химия
64 | Сыум-Кеу | Хадатинское | ДГ | Д-188б | 0.4 | 11.49 | 52.88 | 5.79 |  | 20.7 |  | 8.83 |  |  |  | 100.0852 | 25.905 | 0.5680149 | 0.2011213 | 0.07295368 | 0.7002942 | 0.2267521 | 0.7554037 | Афанасьев, 1984 | химия
65 | Сыум-Кеу | Хадатинское рп | Г-ДГ | БК-4-1 | 0.3 | 22.25 | 41.59 | 6.01 |  | 18.63 |  | 11.2 |  |  |  | 99.97574 | 24.034 | 0.482731 | 0.2248364 | 0.07101127 | 0.5169004 | 0.4120883 | 0.5564119 | Афанасьев, 1984 | химия
66 | Сыум-Кеу | Хадатинское рп | Г-ДГ | Д-77 | 0.39 | 10.01 | 43.84 | 14.85 |  | 25.37 |  | 5.5 |  |  |  | 99.96725 | 38.739 | 0.7213187 | 0.3449934 | 0.1938746 | 0.6014712 | 0.2046542 | 0.7461261 | Афанасьев, 1984 | химия
67 | Сыум-Кеу | Хадатинское рп | Г-ДГ | Д-86б | 0.3 | 15.77 | 45.4 | 9.4 |  | 18.54 |  | 10.56 |  |  |  | 99.97023 | 26.998 | 0.4961755 | 0.3134053 | 0.1149248 | 0.5831962 | 0.3018789 | 0.6589228 | Афанасьев, 1984 | химия
68 | Сыум-Кеу | Хадатинское рп | Г-ДГ | Д-87б | 0.44 | 20.21 | 44.83 | 6.82 |  | 12.75 |  | 14.9 |  |  |  | 99.95049 | 18.887 | 0.3243453 | 0.3249778 | 0.07969189 | 0.5504894 | 0.3698187 | 0.5981577 | Афанасьев, 1984 | химия
69 | Сыум-Кеу | Хадатинское рп | Г-ДГ | Д-116в | 0.28 | 23.2 | 39.88 | 7.64 |  | 15.98 |  | 13 |  |  |  | 99.98144 | 22.856 | 0.4081908 | 0.3007431 | 0.08893698 | 0.4880053 | 0.4230577 | 0.5356438 | Афанасьев, 1984 | химия
70 | Сыум-Кеу | Хадатинское рп | Г-ДГ | Д-175д | 0.36 | 27.32 | 39.93 | 4.45 |  | 11.5 |  | 16.43 |  |  |  | 99.99393 | 15.508 | 0.2820255 | 0.2582227 | 0.04988629 | 0.4704498 | 0.4796639 | 0.4951511 | Афанасьев, 1984 | химия
71 | Сыум-Кеу | Хадатинское рп | Г-ДГ | Д-207 | 0.31 | 25.55 | 42.27 | 3.48 |  | 13.35 |  | 15.02 |  |  |  | 99.97649 | 16.478 | 0.3327089 | 0.1899211 | 0.03955584 | 0.5052993 | 0.4551449 | 0.52611 | Афанасьев, 1984 | химия
72 | Сыум-Кеу | Хадатинское рп | Г-ДГ | Д-210 | 0.26 | 30.11 | 37.42 | 2.76 |  | 15.15 |  | 14.29 |  |  |  | 99.99122 | 17.635 | 0.3730293 | 0.140659 | 0.03088785 | 0.4406892 | 0.528423 | 0.454735 | Афанасьев, 1984 | химия
73 | Сыум-Кеу | Хадатинское рп | Г-ДГ | Д-221в | 0.39 | 13.09 | 48.24 | 7.68 |  | 23.42 |  | 7.17 |  |  |  | 99.98415 | 30.325 | 0.6469402 | 0.2277695 | 0.09731134 | 0.6427731 | 0.2599156 | 0.7120651 | Афанасьев, 1984 | химия
74 | Сыум-Кеу | Хадатинское рп | Г-ДГ | Д-253б | 0.22 | 23.29 | 43.53 | 4.04 |  | 15.7 |  | 13.19 |  |  |  | 99.97479 | 19.34 | 0.4004803 | 0.1879572 | 0.04682673 | 0.5303355 | 0.4228378 | 0.5563894 | Афанасьев, 1984 | химия
75 | Сыум-Кеу | Хадатинское рп | Г-ДГ | Д-253в | 0.32 | 27.99 | 39.72 | 3.34 |  | 13.28 |  | 15.32 |  |  |  | 99.9662 | 16.282 | 0.3272135 | 0.1843238 | 0.03750731 | 0.4694828 | 0.4930099 | 0.487778 | Афанасьев, 1984 | химия
76 | Сыум-Кеу | Хадатинское рп | Г-ДГ | Д-265б | 0.33 | 12.29 | 54.62 | 3.92 |  | 18.51 |  | 10.29 |  |  |  | 99.96718 | 22.044 | 0.5023336 | 0.1601691 | 0.04869373 | 0.7124252 | 0.2388811 | 0.7488915 | Афанасьев, 1984 | химия
77 | Сыум-Кеу | Хадатинское рп | Г-ДГ | Д-804а | 0.24 | 19.23 | 46.72 | 4.36 |  | 18.44 |  | 11 |  |  |  | 99.98476 | 22.358 | 0.4846101 | 0.1754266 | 0.0521494 | 0.5874993 | 0.3603513 | 0.6198227 | Афанасьев, 1984 | химия
78 | Сыум-Кеу | Хадатинское рп | Г-ДГ | 387в |  | 19.12 | 48.21 | 3.92 |  | 15.4 |  | 12.7 |  |  |  | 99.35377 | 18.931 | 0.4049305 | 0.186316 | 0.04636731 | 0.5993892 | 0.3542435 | 0.6285325 | Афанасьев, 1984 | химия
79 | Сыум-Кеу | Хадатинское рп | Г-ДГ | 396ж |  | 8.51 | 55.26 | 8.75 |  | 15.2 |  | 11.71 |  |  |  | 99.43825 | 23.081 | 0.4214283 | 0.3413106 | 0.1092098 | 0.7245209 | 0.1662692 | 0.8133463 | Афанасьев, 1984 | химия
80 | Сыум-Кеу | Хадатинское рп | Г-ДГ | 648 | 0.2 | 28.87 | 39.39 | 2.94 |  | 13.14 |  | 15.44 |  |  |  | 99.97546 | 15.781 | 0.3231073 | 0.1675606 | 0.03281282 | 0.4622819 | 0.5049053 | 0.4779652 | Афанасьев, 1984 | химия
81 | Сыум-Кеу | Хадатинское рп | Г-ДГ | 648б | 0.28 | 25.69 | 37.35 | 7.86 |  | 14.72 |  | 14.08 |  |  |  | 99.97886 | 21.791 | 0.3696309 | 0.324678 | 0.09000652 | 0.4493837 | 0.4606098 | 0.4938318 | Афанасьев, 1984 | химия
82 | Сыум-Кеу | Хадатинское рп | Г-ДГ | 1257а | 0.32 | 16.73 | 46.15 | 6.48 |  | 21.6 |  | 8.7 |  |  |  | 99.97688 | 27.428 | 0.5821095 | 0.2124466 | 0.07976398 | 0.5974725 | 0.3227635 | 0.6492601 | Афанасьев, 1984 | химия
83 | Сыум-Кеу | Хадатинское рп | Г-ДГ | 1273 | 0.22 | 14.03 | 53.65 | 3.69 |  | 17 |  | 11.4 |  |  |  | 99.98334 | 20.314 | 0.4554835 | 0.1632726 | 0.04492339 | 0.6872539 | 0.2678227 | 0.7195798 | Афанасьев, 1984 | химия
84 | Сыум-Кеу | Хадатинское рп | Г-ДГ | 1286а | 0.33 | 8.75 | 54.62 | 7 |  | 22.47 |  | 7.45 |  |  |  | 100.6218 | 28.77 | 0.6285224 | 0.2190609 | 0.0896599 | 0.7349006 | 0.1754395 | 0.8072814 | Афанасьев, 1984 | химия
85 | Сыум-Кеу | Хадатинское рп | Г-ДГ | 1293 | 0.33 | 19.73 | 45.21 | 5.82 |  | 16.58 |  | 12.3 |  |  |  | 99.96614 | 21.813 | 0.4305513 | 0.2400719 | 0.06908411 | 0.5640781 | 0.3668378 | 0.6059388 | Афанасьев, 1984 | химия
86 | Сыум-Кеу | Хадатинское рп | Г-ДГ | 1732г | 0.27 | 10.74 | 56.01 | 5.81 |  | 14.36 |  | 12.79 |  |  |  | 99.97882 | 19.587 | 0.386501 | 0.2667504 | 0.0712474 | 0.722345 | 0.2064076 | 0.7777583 | Афанасьев, 1984 | химия
87 | Сыум-Кеу | Хадатинское рп | Г-ДГ | 1732б | 0.04 | 11.03 | 57.92 | 3.18 |  | 16.51 |  | 11.31 |  |  |  | 99.99591 | 19.377 | 0.4502871 | 0.1477976 | 0.03913035 | 0.7484662 | 0.2124034 | 0.7789467 | Афанасьев, 1984 | химия
88 | Сыум-Кеу | Хадатинское рп | Г-ДГ | 1772б |  | 8.27 | 56.92 | 6.46 |  | 18.03 |  | 9.89 |  |  |  | 99.57246 | 23.845 | 0.5056434 | 0.2438368 | 0.08154371 | 0.7549913 | 0.163465 | 0.822022 | Афанасьев, 1984 | химия
89 | Сыум-Кеу | Хадатинское рп | Г-ДГ | 1791 |  | 13.8 | 51.48 | 6.5 |  | 15.88 |  | 11.85 |  |  |  | 99.50292 | 21.722 | 0.4291163 | 0.2690994 | 0.0790101 | 0.6580996 | 0.2628903 | 0.7145568 | Афанасьев, 1984 | химия
90 | Сыум-Кеу | Хадатинское рп | Г-ДГ | 1802 |  | 29.83 | 34.33 | 5.13 |  | 17.55 |  | 12.35 |  |  |  | 99.19074 | 22.167 | 0.443646 | 0.2081223 | 0.05830718 | 0.4103493 | 0.5313435 | 0.435757 | Афанасьев, 1984 | химия
91 | Сыум-Кеу | Хадатинское рп | Г-ДГ | 1803 |  | 17.41 | 45.34 | 7.33 |  | 19.23 |  | 9.98 |  |  |  | 99.28549 | 25.821 | 0.5194048 | 0.2554454 | 0.08911634 | 0.5793631 | 0.3315205 | 0.6360452 | Афанасьев, 1984 | химия
92 | Сыум-Кеу | Хадатинское рп | Г-ДГ | 1865в |  | 15.82 | 40.52 | 12.79 |  | 22.92 |  | 7.38 |  |  |  | 99.42218 | 34.421 | 0.6353128 | 0.3342488 | 0.1595199 | 0.5313415 | 0.3091385 | 0.6321882 | Афанасьев, 1984 | химия
93 | Сыум-Кеу | Хадатинское рп | Г-ДГ | 4414а | 0.31 | 13.59 | 47.8 | 8.4 |  | 21.36 |  | 8.51 |  |  |  | 99.96889 | 28.917 | 0.5847119 | 0.2614479 | 0.1051191 | 0.6285707 | 0.2663103 | 0.702407 | Афанасьев, 1984 | химия
94 | Сыум-Кеу | Хадатинское рп | Г-ДГ | 6134а |  | 16.13 | 49.789 | 4.92 |  | 16.81 |  | 11.4 |  |  |  | 99.04675 | 21.235 | 0.4527381 | 0.2083792 | 0.0595976 | 0.6342186 | 0.3061838 | 0.6744119 | Афанасьев, 1984 | химия
95 | Сыум-Кеу | Хадатинское рп | Г-ДГ | 6134б |  | 11.12 | 47.87 | 10.22 |  | 23.53 |  | 6.48 |  |  |  | 99.21475 | 32.721 | 0.6707272 | 0.2809637 | 0.1310735 | 0.6454827 | 0.2234438 | 0.7428508 | Афанасьев, 1984 | химия
96 | Сыум-Кеу | Южное-1 | Г | СМ-59-15.0 |  | 16.5 | 56.59 | -3.82 |  | 22.24 |  | 8.1 |  |  |  | 99.60737 | 18.8 | 0.6063199 | -0.1827707 | -0.04685163 | 0.7297692 | 0.3170824 | 0.6971086 | Попов, 2007 | зонд
97 | Сыум-Кеу | Южное-1 | Г | СМ-70-11.8 |  | 22.27 | 45.22 | 1.99 |  | 21.42 |  | 9.29 |  |  |  | 100.1895 | 23.21 | 0.5639855 | 0.07717112 | 0.02358456 | 0.5631352 | 0.4132802 | 0.5767373 | Попов, 2007 | зонд
98 | Сыум-Кеу | Южное-1 | Г | 2-253 | 0.16 | 29.73 | 40.24 | 2.43 | 0.09 | 11.09 | 0.19 | 16.81 | 0.15 | 0.02 |  | 100.9122 | 13.269 | 0.2700553 | 0.1645794 | 0.02658569 | 0.4633145 | 0.5100998 | 0.4759685 | Попов, 2007 | зонд
99 | Сыум-Кеу | Южное-2 | ДГ | 1-40 | 0.35 | 19.03 | 51.08 | 2.88 | 0.06 | 11.63 | 0.22 | 15.44 | 0.11 | 0.05 |  | 100.8621 | 14.214 | 0.296997 | 0.1820275 | 0.03329162 | 0.6216073 | 0.3451011 | 0.6430143 | Попов, 2007 | зонд
100 | Сыум-Кеу | Южное-2 | ДГ | 1-40/1 |  | 27.63 | 40.53 | 4.9 |  | 10.29 |  | 17.14 |  |  |  | 100.4906 | 14.7 | 0.2520274 | 0.2997263 | 0.05394278 | 0.4693001 | 0.4767571 | 0.4960589 | Попов, 2007 | зонд
101 | Сыум-Кеу | Южное-2 | ДГ | 1-41 | 0.33 | 17.83 | 48.57 | 3.64 | 0.06 | 19.54 | 0.55 | 9.81 | 0.12 | 0.08 |  | 100.555 | 22.82 | 0.5277733 | 0.1436261 | 0.04408711 | 0.6178947 | 0.3380182 | 0.6463923 | Попов, 2007 | зонд
102 | Сыум-Кеу | Южное-2 | ДГ | 3-204 | 0.32 | 15.78 | 52.36 | 3.92 | 0.15 | 12.48 | 0.29 | 14.3 | 0.17 | 0 |  | 99.83112 | 16.008 | 0.3286516 | 0.2205299 | 0.04688835 | 0.6577235 | 0.2953881 | 0.6900802 | Попов, 2007 | зонд
103 | Сыум-Кеу | Южное-2 | ДГ | 3-209/1 | 0.19 | 19.67 | 45.64 | 6.29 | 0.13 | 13.96 | 0.3 | 13.64 | 0.09 | 0.06 |  | 100.0116 | 19.621 | 0.3647232 | 0.288613 | 0.07397629 | 0.5638766 | 0.3621471 | 0.6089224 | Попов, 2007 | зонд
104 | Сыум-Кеу | Южное-3 | Г | 1-16 | 0.22 | 17.32 | 50.35 | 5.12 | 0.14 | 13.14 | 0.23 | 14.13 | 0.14 | 0.06 |  | 100.856 | 17.743 | 0.3427893 | 0.2596277 | 0.06010968 | 0.6213681 | 0.3185222 | 0.6611071 | Попов, 2007 | зонд
105 | Сыум-Кеу | Южное-3 | Г | 2-239 | 0.22 | 22.96 | 42.74 | 5.62 | 0.14 | 13.01 | 0.17 | 14.72 | 0.12 | 0 |  | 99.77099 | 18.068 | 0.3315265 | 0.279815 | 0.06495251 | 0.5193168 | 0.4157307 | 0.5553909 | Попов, 2007 | зонд
106 | Сыум-Кеу | Южное-3 | Г | 2-258 | 0.19 | 37.47 | 29.93 | 3.41 | 0.06 | 9.57 | 0.2 | 18.12 | 0.3 | 0.17 |  | 99.50099 | 12.639 | 0.2285382 | 0.2429887 | 0.03647989 | 0.3362364 | 0.6272837 | 0.3489667 | Попов, 2007 | зонд
107 | Сыум-Кеу | Южное-3 | Г | 2-259 | 0.17 | 15.17 | 49.1 | 6.56 | 0.12 | 17.42 | 0.42 | 10.64 | 0.2 | 0.18 |  | 100.0217 | 23.324 | 0.4787323 | 0.2532367 | 0.08011659 | 0.6298795 | 0.2900039 | 0.6847384 | Попов, 2007 | зонд
108 | Сыум-Кеу | Южное-3 | Г | 2-260А | 0.07 | 28.05 | 38.22 | 5.23 | 0.13 | 11.81 | 0.29 | 15.73 | 0.23 | 0.1 |  | 99.93098 | 16.517 | 0.2964075 | 0.2848819 | 0.05853547 | 0.4496729 | 0.4917917 | 0.4776312 | Попов, 2007 | зонд
109 | Сыум-Кеу | Южное-3 | Г | 2-261А | 0.34 | 16.73 | 49.4 | 5.02 | 0.11 | 14.67 | 0.34 | 12.77 | 0.11 | 0.23 |  | 99.81113 | 19.188 | 0.3919111 | 0.2354703 | 0.06038944 | 0.624461 | 0.3151495 | 0.6645956 | Попов, 2007 | зонд
110 | Сыум-Кеу | Южное-3 | Г | 2-404/2 |  | 29.51 | 40.6 | 2.06 |  | 11.46 |  | 16.53 |  |  |  | 100.1667 | 13.32 | 0.2800956 | 0.1393762 | 0.02268295 | 0.4691552 | 0.5081618 | 0.480044 | Попов, 2007 | зонд
111 | Сыум-Кеу | Южное-3 | Г | 2-406/1 |  | 25.51 | 43.02 | 2.9 |  | 15.18 |  | 13.72 |  |  |  | 100.3299 | 17.789 | 0.3829385 | 0.146868 | 0.03296591 | 0.513382 | 0.4536521 | 0.530883 | Попов, 2007 | зонд
112 | Сыум-Кеу | Южное-3 | Г | 2-411 |  | 19.17 | 48.53 | 3.68 |  | 17.32 |  | 11.67 |  |  |  | 100.3698 | 20.631 | 0.4543257 | 0.1605451 | 0.04345135 | 0.6021157 | 0.3544329 | 0.6294669 | Попов, 2007 | зонд
113 | Сыум-Кеу | Южное-3 | Г | 9-176 |  | 27.55 | 40.26 | 5.33 |  | 10.18 |  | 17.21 |  |  |  | 100.5311 | 14.977 | 0.2491805 | 0.3202539 | 0.05870723 | 0.4660461 | 0.4752466 | 0.4951128 | Попов, 2007 | зонд
114 | Сыум-Кеу | Южное-3 | Г | 10-113 |  | 11.73 | 56.97 | 1.29 |  | 22.9 |  | 7.23 |  |  |  | 100.1188 | 24.06 | 0.6399302 | 0.04807598 | 0.01616213 | 0.7528446 | 0.2309933 | 0.765212 | Попов, 2007 | зонд
115 | Сыум-Кеу | Южное-3 | Г | 10-159 |  | 22.07 | 48.07 | 2.77 |  | 11.83 |  | 15.54 |  |  |  | 100.2801 | 14.323 | 0.2993553 | 0.1737356 | 0.03147651 | 0.5750712 | 0.3934523 | 0.5937607 | Попов, 2007 | зонд
116 | Сыум-Кеу | Южное-3 | Г | 10-162 |  | 20.66 | 50.05 | 0.8 |  | 15.76 |  | 12.81 |  |  |  | 100.0792 | 16.479 | 0.4083453 | 0.0437065 | 0.009332717 | 0.613366 | 0.3773013 | 0.6191443 | Попов, 2007 | зонд
117 | Сыум-Кеу | Южное-3 | Г | 12-156/1 |  | 19.9 | 48.62 | 5.2 |  | 10.74 |  | 16.06 |  |  |  | 100.5204 | 15.419 | 0.2727618 | 0.3036807 | 0.05948845 | 0.5841939 | 0.3563177 | 0.6211448 | Попов, 2007 | зонд
118 | Сыум-Кеу | Южное-4 | Г | 1-59/1 |  | 15.54 | 53.45 | 1.93 |  | 19.26 |  | 10.01 |  |  |  | 100.1895 | 20.996 | 0.5190896 | 0.08274698 | 0.02341756 | 0.6813729 | 0.2952096 | 0.6977116 | Попов, 2007 | зонд
119 | Сыум-Кеу | Южное-4 | Г | 1-72 | 0.19 | 28.27 | 40.22 | 4.4 | 0.14 | 10.94 | 0.2 | 16.81 | 0.17 | 0.03 |  | 101.3734 | 14.902 | 0.2674383 | 0.2659679 | 0.04842631 | 0.4647644 | 0.4868093 | 0.4884166 | Попов, 2007 | зонд
120 | Сыум-Кеу | Южное-4 | Г | 1-82 | 0.31 | 26.17 | 41.47 | 4.7 | 0.1 | 11.05 | 0.19 | 16.46 | 0.15 | 0.05 |  | 100.6742 | 15.283 | 0.2736209 | 0.2768648 | 0.05267072 | 0.4882137 | 0.4591155 | 0.515358 | Попов, 2007 | зонд
121 | Сыум-Кеу | Южное-4 | Г | 1-96 |  | 18.94 | 49.27 | 3.17 |  | 17.27 |  | 11.67 |  |  |  | 100.3202 | 20.123 | 0.4536926 | 0.1415482 | 0.03740978 | 0.6120044 | 0.3505858 | 0.6357892 | Попов, 2007 | зонд
122 | Сыум-Кеу | Южное-4 | Г | 1-100/1 |  | 17.9 | 51.29 | 1.79 |  | 18.39 |  | 10.82 |  |  |  | 100.1891 | 20 | 0.4881333 | 0.08041409 | 0.02134571 | 0.6438214 | 0.3348328 | 0.657864 | Попов, 2007 | зонд
123 | Сыум-Кеу | Южное-4 | Г | 1-111 |  | 24.35 | 43.23 | 4.71 |  | 10.49 |  | 16.4 |  |  |  | 99.18066 | 14.729 | 0.2641499 | 0.2875672 | 0.05331852 | 0.5146756 | 0.4320059 | 0.5436629 | Попов, 2007 | зонд
124 | Сыум-Кеу | Южное-4 | Г | 9-130 |  | 33.03 | 37.72 | -1.94 |  | 19.17 |  | 11.82 |  |  |  | 99.80568 | 17.43 | 0.4764755 | -0.1001151 | -0.02168217 | 0.4432642 | 0.578418 | 0.4338572 | Попов, 2007 | зонд
125 | Сыум-Кеу | Южное-4 | Г | 9-164 |  | 17.28 | 48.38 | 7.44 |  | 13.85 |  | 13.78 |  |  |  | 100.7307 | 20.545 | 0.3605407 | 0.3259431 | 0.08718667 | 0.5957318 | 0.3170815 | 0.6526327 | Попов, 2007 | зонд
126 | Сыум-Кеу | Южно-Хадатинское | Г | 1-47 | 0.11 | 39.5 | 28.19 | 3.57 | 0.12 | 10.07 | 0.15 | 18.22 | 0.24 | 0.05 |  | 100.225 | 13.287 | 0.2367236 | 0.2419571 | 0.03758069 | 0.3116576 | 0.6507617 | 0.3238272 | Попов, 2007 | зонд
127 | Сыум-Кеу | Южно-Хадатинское | Г | 3-200 | 0.29 | 19.17 | 47.66 | 4.81 | 0.18 | 12.55 | 0.19 | 14.59 | 0.14 | 0.01 |  | 99.6312 | 16.879 | 0.3254822 | 0.2565446 | 0.05666115 | 0.5898112 | 0.3535277 | 0.6252379 | Попов, 2007 | зонд
128 | Сыум-Кеу | Южно-Хадатинское | Г | 11-141 | 0.24 | 24.29 | 43.18 | 4.57 | 0.2 | 10.73 | 0.2 | 16.19 | 0.16 | 0.13 |  | 99.9208 | 14.843 | 0.2710805 | 0.2769702 | 0.05191871 | 0.5157447 | 0.4323366 | 0.5439879 | Попов, 2007 | зонд
1 | Сыум-Кеу | Харчерузское | ДГ | 1-126 |  | 13.97 | 55.61 | 2.47 |  | 16.6 |  | 11.59 |  |  |  | 100.2394 | 18.822 | 0.4455388 | 0.1180472 | 0.02982199 | 0.7059142 | 0.2642638 | 0.7276131 | Попов, 2007 | зонд
2 | Сыум-Кеу | Харчерузское | ДГ | 1-134 | 0.17 | 11.32 | 57.08 | 3.98 | 0.11 | 15.72 | 0.32 | 11.77 | 0.07 | 0.04 |  | 100.6031 | 19.304 | 0.4283525 | 0.1856427 | 0.04874247 | 0.7342601 | 0.2169975 | 0.7718836 | Попов, 2007 | зонд
3 | Сыум-Кеу | Харчерузское | ДГ | 1-151 |  | 17.03 | 50.8 | 2.91 |  | 19.59 |  | 9.96 |  |  |  | 100.2899 | 22.208 | 0.5245535 | 0.118035 | 0.03510639 | 0.6434484 | 0.3214452 | 0.6668594 | Попов, 2007 | зонд
4 | Сыум-Кеу | Харчерузское | ДГ | 1-157 |  | 17.61 | 52.84 | 2.55 |  | 12.81 |  | 14.44 |  |  |  | 100.2494 | 15.104 | 0.3323237 | 0.1518284 | 0.02974858 | 0.6482879 | 0.3219636 | 0.6681648 | Попов, 2007 | зонд
5 | Сыум-Кеу | Харчерузское | ДГ | 9-209 |  | 11.88 | 55.51 | 2.35 |  | 23.87 |  | 6.63 |  |  |  | 100.2396 | 25.984 | 0.6688419 | 0.08143682 | 0.02965366 | 0.7357105 | 0.2346359 | 0.7581937 | Попов, 2007 | зонд
6 | Сыум-Кеу | Харчерузское | ДГ | 10-95 |  | 10.63 | 58.54 | 0.56 |  | 23.79 |  | 6.53 |  |  |  | 100.0586 | 24.302 | 0.671514 | 0.02090867 | 0.007171298 | 0.7813876 | 0.2114411 | 0.7870317 | Попов, 2007 | зонд
7 | Сыум-Кеу | Харчерузское | ДГ | 448а* |  | 26.69 | 40.44 | 3.04 |  | 16.76 |  | 12.65 |  |  |  | 99.57233 | 19.488 | 0.4263063 | 0.1402384 | 0.03477236 | 0.4866255 | 0.4786021 | 0.5041562 | Попов, 2007 | зонд
8 | Сыум-Кеу | Харчерузское | ДГ | 1358а* |  | 7.98 | 52.51 | 10.41 |  | 20.39 |  | 8.28 |  |  |  | 99.56916 | 29.756 | 0.5800898 | 0.3148169 | 0.1332976 | 0.7066665 | 0.160036 | 0.8153507 | Попов, 2007 | зонд
9 | Сыум-Кеу | Харчерузское-I | ДГ | 448а |  | 26.69 | 40.44 | 3.04 |  | 16.76 |  | 12.65 |  |  |  | 99.57233 | 19.488 | 0.4263063 | 0.1402384 | 0.03477236 | 0.4866255 | 0.4786021 | 0.5041562 | Афанасьев, 1984 | зонд
10 | Сыум-Кеу | Харчерузское-I | ДГ | 1358а |  | 7.98 | 52.51 | 10.41 |  | 20.39 |  | 8.28 |  |  |  | 99.56916 | 29.756 | 0.5800898 | 0.3148169 | 0.1332976 | 0.7066665 | 0.160036 | 0.8153507 | Афанасьев, 1984 | зонд
11 | Сыум-Кеу | Харчерузское-I | ДГ | 6348б |  | 30.52 | 34.88 | 4.72 |  | 15.17 |  | 14 |  |  |  | 99.29274 | 19.42 | 0.3781504 | 0.2186048 | 0.05290256 | 0.4110812 | 0.5360162 | 0.4340432 | Афанасьев, 1984 | зонд
12 | Сыум-Кеу | Харчерузское-I | ДГ | 6348г |  | 26.41 | 40.18 | 3.31 |  | 17.09 |  | 12.35 |  |  |  | 99.34161 | 20.07 | 0.43708 | 0.1483778 | 0.03808091 | 0.4859425 | 0.4759766 | 0.5051802 | Афанасьев, 1984 | зонд
13 | Сыум-Кеу | Харчерузьский блок | ДГ | 1043 | 0.31 | 13.55 | 52.94 | 4.91 | 0.07 | 17.51 | 0.56 | 10.67 | 0.09 | 0.13 |  | 100.75 | 21.93 | 0.479 | 0.201 | 0.06 | 0.68 | 0.26 | 0.724 | Никольская, 2014 | зонд
14 | Сыум-Кеу | Харчерузьский блок | ДГ | 1083 | 0.17 | 18.93 | 47.48 | 3.46 | 0.14 | 22.78 | 0.39 | 7.87 | 0.05 | 0.28 |  | 101.56 | 25.89 | 0.619 | 0.12 | 0.042 | 0.601 | 0.357 | 0.627 | Никольская, 2014 | зонд
15 | Сыум-Кеу | Харчерузьский блок | ДГ | 1084 | 0.23 | 2.33 | 56.44 | 11.81 | 0.14 | 22.52 | 0.56 | 6.1 | 0.1 | 0.05 |  | 100.29 | 33.14 | 0.675 | 0.32 | 0.158 | 0.793 | 0.049 | 0.942 | Никольская, 2014 | зонд
16 | Сыум-Кеу | Харчерузьский блок | ДГ | 1093 | 0.14 | 19.83 | 50.42 | 2.16 | 0.12 | 15.07 | 0.38 | 13.19 | 0.09 | 0.04 |  | 101.44 | 17.01 | 0.391 | 0.114 | 0.025 | 0.615 | 0.36 | 0.63 | Никольская, 2014 | зонд
17 | Сыум-Кеу | Харчерузьский блок | ДГ | 1144 | 0.16 | 23.26 | 43.74 | 2.59 | 0.1 | 21.97 | 0.55 | 8.3 | 0.05 | 0.7 |  | 101.41 | 24.29 | 0.597 | 0.096 | 0.03 | 0.541 | 0.429 | 0.558 | Никольская, 2014 | зонд
18 | Сыум-Кеу | Харчерузьский блок | ДГ | 1148 | 0.27 | 18.78 | 51.62 | 1.48 | 0.08 | 14.71 | 0.25 | 13.32 | 0.08 | 0.03 |  | 100.62 | 16.04 | 0.383 | 0.085 | 0.017 | 0.638 | 0.345 | 0.649 | Никольская, 2014 | зонд
19 | Сыум-Кеу | Харчерузьский блок | ДГ | 1171 | 0.23 | 14.25 | 54.64 | 3.33 | 0.04 | 14.16 | 0.29 | 13.06 | 0.08 | 0.03 |  | 100.12 | 17.15 | 0.378 | 0.175 | 0.04 | 0.691 | 0.269 | 0.72 | Никольская, 2014 | зонд
20 | Сыум-Кеу | Харчерузьский блок | ДГ | 1262 | 0.16 | 12.57 | 52.06 | 4.77 | 0.19 | 23.52 | 0.53 | 6.58 | 0.04 | 0.11 |  | 100.54 | 27.81 | 0.667 | 0.154 | 0.06 | 0.691 | 0.249 | 0.735 | Никольская, 2014 | зонд
21 | Сыум-Кеу | Харчерузьский блок | ДГ | 1263 | 0.15 | 11.1 | 53.49 | 4.53 | 0.13 | 23.59 | 0.54 | 6.27 | 0.04 | 0.08 |  | 99.91 | 27.66 | 0.678 | 0.147 | 0.058 | 0.72 | 0.222 | 0.764 | Никольская, 2014 | зонд
22 | Сыум-Кеу | Харчерузьский блок | ДГ | 1289 | 0.5 | 0.05 | 8.95 | 58.65 | 0.24 | 28.78 | 0.24 | 1.3 | 0.31 | 0.03 |  | 99.07 | 81.55 | 0.926 | 0.647 | 0.861 | 0.138 | 0.001 | 0.992 | Никольская, 2014 | зонд
23 | Сыум-Кеу | Харчерузьский блок | ДГ | 1293 | 0.35 | 14.13 | 49.5 | 5.58 | 0.07 | 22.48 | 0.55 | 7.39 | 0.07 | 0.15 |  | 100.27 | 27.5 | 0.63 | 0.182 | 0.07 | 0.652 | 0.278 | 0.702 | Никольская, 2014 | зонд
24 | Сыум-Кеу | Харчерузьский блок | ДГ | 1296 | 0.34 | 13.88 | 50.58 | 4.76 | 0.07 | 22.73 | 0.55 | 7.13 | 0.07 | 0.25 |  | 100.37 | 27.01 | 0.641 | 0.159 | 0.06 | 0.667 | 0.273 | 0.71 | Никольская, 2014 | зонд
25 | Сыум-Кеу | Харчерузьский блок | ДГ | 1340 | 0.3 | 1.09 | 50.52 | 17.65 | 0.15 | 23.84 | 0.63 | 4.71 | 0.15 | 0.12 |  | 99.17 | 39.73 | 0.74 | 0.399 | 0.244 | 0.733 | 0.024 | 0.969 | Никольская, 2014 | зонд
26 | Сыум-Кеу | Харчерузьский блок | ДГ | 1343 | 0.23 | 15.27 | 50.01 | 4.55 | 0.09 | 21.15 | 0.43 | 8.31 | 0.06 | 0.26 |  | 100.33 | 25.24 | 0.588 | 0.162 | 0.056 | 0.649 | 0.295 | 0.687 | Никольская, 2014 | зонд
27 | Сыум-Кеу | Харчерузьский блок | ДГ | 1344 | 0.21 | 6.22 | 58.84 | 4.79 | 0.1 | 22.68 | 0.57 | 6.4 | 0.06 | 0.04 |  | 99.9 | 26.99 | 0.666 | 0.16 | 0.063 | 0.81 | 0.128 | 0.864 | Никольская, 2014 | зонд
28 | Сыум-Кеу | Харчерузьский блок | ДГ | 1344 | 0.29 | 22.44 | 46.04 | 2.45 | 0.11 | 17.84 | 0.37 | 11.72 | 0.08 | 0.05 |  | 101.37 | 20.05 | 0.461 | 0.11 | 0.028 | 0.563 | 0.409 | 0.579 | Никольская, 2014 | зонд
29 | Сыум-Кеу | Харчерузьский блок | ДГ | 1345 | 0.39 | 15.81 | 50.46 | 3.89 | 0.1 | 18.85 | 0.38 | 10.18 | 0.08 | 0.04 |  | 100.19 | 22.35 | 0.51 | 0.157 | 0.048 | 0.649 | 0.303 | 0.682 | Никольская, 2014 | зонд
30 | Сыум-Кеу | Харчерузьский блок | ДГ | 1346 | 0.34 | 9.27 | 48.67 | 10.84 | 0.1 | 24.79 | 0.62 | 5.08 | 0.08 | 0.31 |  | 100.11 | 34.54 | 0.732 | 0.282 | 0.142 | 0.669 | 0.19 | 0.779 | Никольская, 2014 | зонд
31 | Сыум-Кеу | Харчерузьский блок | ДГ | 1347 | 0.31 | 3.47 | 56.82 | 8.55 | 0.15 | 24.38 | 0.61 | 4.81 | 0.04 | 0.12 |  | 99.27 | 32.07 | 0.74 | 0.24 | 0.116 | 0.811 | 0.074 | 0.916 | Никольская, 2014 | зонд
32 | Сыум-Кеу | Харчерузьский блок | ДГ | 1348 | 0.31 | 15.17 | 52.86 | 2.92 | 0.07 | 17.83 | 0.37 | 10.81 | 0.07 | 0.03 |  | 100.43 | 20.46 | 0.481 | 0.128 | 0.035 | 0.676 | 0.289 | 0.7 | Никольская, 2014 | зонд
33 | Сыум-Кеу | Харчерузьский блок | ДГ | 004П | 0.29 | 12.91 | 50.43 | 5.64 | 0.1 | 22.6 | 0.53 | 7.01 | 0.06 | 0.2 |  | 99.77 | 27.68 | 0.644 | 0.183 | 0.071 | 0.672 | 0.256 | 0.724 | Никольская, 2014 | зонд
34 | Сыум-Кеу | Харчерузьский блок | ДГ | 006H/4 | 0.68 | 0.21 | 33.76 | 33.65 | 0.12 | 26.9 | 0.63 | 2.4 | 0.36 | 0.25 |  | 99.02 | 57.18 | 0.863 | 0.529 | 0.484 | 0.511 | 0.005 | 0.991 | Никольская, 2014 | зонд
35 | Сыум-Кеу | Харчерузьский блок | ДГ | 007П_037Н | 0.82 | 4.67 | 41.21 | 21.08 | 0.17 | 26.41 | 0.6 | 3.53 | 0.21 | 0.17 |  | 98.87 | 45.38 | 0.807 | 0.418 | 0.294 | 0.604 | 0.102 | 0.855 | Никольская, 2014 | зонд
36 | Сыум-Кеу | Харчерузьский блок | ДГ | 008П_038Н | 3.69 | 0.35 | 30.27 | 31.66 | 0.25 | 30.59 | 0.63 | 1.97 | 0.44 | 0.23 |  | 100.06 | 59.08 | 0.897 | 0.482 | 0.495 | 0.497 | 0.008 | 0.983 | Никольская, 2014 | зонд
37 | Сыум-Кеу | Харчерузьский блок | ДГ | 009П_039Н | 0.64 | 6.36 | 45.71 | 16.18 | 0.14 | 25.53 | 0.66 | 4.39 | 0.13 | 0.26 |  | 100 | 40.09 | 0.765 | 0.363 | 0.218 | 0.648 | 0.134 | 0.828 | Никольская, 2014 | зонд
38 | Сыум-Кеу | Харчерузьский блок | ДГ | 012П_040Н | 0.14 | 10.73 | 59.69 | 0.88 | 0.07 | 16.9 | 0.35 | 10.76 | 0.03 | 0.03 |  | 99.59 | 17.69 | 0.468 | 0.045 | 0.011 | 0.78 | 0.209 | 0.789 | Никольская, 2014 | зонд
39 | Сыум-Кеу | Харчерузьский блок | ДГ | 012П_040Н | 0.26 | 15.95 | 52.98 | 2.51 | 0.07 | 16.01 | 0.29 | 12.06 | 0.07 | 0.03 |  | 100.24 | 18.27 | 0.427 | 0.123 | 0.03 | 0.669 | 0.3 | 0.69 | Никольская, 2014 | зонд
40 | Сыум-Кеу | Харчерузьский блок | ДГ | 026H/1 р/вкр | 0.12 | 10.09 | 52.91 | 6.71 | 0.15 | 22.02 | 0.46 | 7.05 | 0.08 | 0.23 |  | 99.98 | 28.05 | 0.637 | 0.213 | 0.086 | 0.712 | 0.202 | 0.779 | Никольская, 2014 | зонд
41 | Сыум-Кеу | Харчерузьский блок | ДГ | 026H/4 | 0.17 | 11.53 | 55.47 | 3.19 | 0.14 | 19.24 | 0.41 | 9.2 | 0.04 | 0.09 |  | 99.59 | 22.12 | 0.54 | 0.129 | 0.04 | 0.733 | 0.227 | 0.764 | Никольская, 2014 | зонд
42 | Сыум-Кеу | Харчерузьский блок | ДГ | 031A/1 | 0.12 | 10.64 | 57.29 | 2.99 | 0.11 | 19.38 | 0.41 | 9.12 | 0.04 | 0.12 |  | 100.33 | 22.08 | 0.544 | 0.122 | 0.037 | 0.754 | 0.209 | 0.783 | Никольская, 2014 | зонд
43 | Сыум-Кеу | Харчерузьский блок | ДГ | 031H/2 | 0.12 | 11.04 | 55.25 | 3.8 | 0.13 | 20.9 | 0.47 | 8.09 | 0.08 | 0.07 |  | 100.09 | 24.32 | 0.592 | 0.139 | 0.048 | 0.734 | 0.218 | 0.771 | Никольская, 2014 | зонд
44 | Сыум-Кеу | Харчерузьский блок | ДГ | 034H/2 | 0.32 | 0.69 | 41.1 | 27.02 | 0.21 | 26.45 | 0.69 | 2.84 | 0.24 | 0.23 |  | 99.95 | 50.76 | 0.839 | 0.479 | 0.379 | 0.606 | 0.015 | 0.976 | Никольская, 2014 | зонд
45 | Сыум-Кеу | Харчерузьский блок | ДГ | 043А/1 | 0.22 | 14.77 | 51.98 | 2.84 | 0.17 | 22.38 | 0.45 | 7.47 | 0.06 | 0.31 |  | 100.65 | 24.94 | 0.627 | 0.103 | 0.035 | 0.678 | 0.287 | 0.702 | Никольская, 2014 | зонд
46 | Сыум-Кеу | Харчерузьский блок | ДГ | 043Н/1 | 0.29 | 20.47 | 47.64 | 4.22 | 0.09 | 12.29 | 0.23 | 14.98 | 0.14 | 0.03 |  | 100.38 | 16.09 | 0.315 | 0.236 | 0.049 | 0.58 | 0.371 | 0.61 | Никольская, 2014 | зонд
47 | Сыум-Кеу | Харчерузьский блок | ДГ | 043Н/2 | 0.29 | 7.05 | 58.52 | 4.87 | 0.11 | 19.99 | 0.43 | 8.3 | 0.07 | 0.07 |  | 99.7 | 24.37 | 0.576 | 0.181 | 0.063 | 0.795 | 0.142 | 0.848 | Никольская, 2014 | зонд
48 | Сыум-Кеу | Харчерузьский блок | ДГ | 046Н/1 | 0.14 | 17.52 | 48.12 | 4.88 | 0.13 | 20.55 | 0.37 | 9.05 | 0.04 | 0.31 |  | 101.12 | 24.94 | 0.56 | 0.175 | 0.059 | 0.61 | 0.331 | 0.648 | Никольская, 2014 | зонд
49 | Сыум-Кеу | Харчерузьский блок | ДГ | 047H/1 | 0.19 | 7.75 | 55.39 | 7.55 | 0.08 | 20.97 | 0.46 | 7.78 | 0.05 | 0.11 |  | 100.48 | 27.77 | 0.602 | 0.244 | 0.097 | 0.747 | 0.156 | 0.827 | Никольская, 2014 | зонд
50 | Сыум-Кеу | Харчерузьский блок | ДГ | 047H/2 | 0.14 | 12.74 | 52.52 | 5.14 | 0.11 | 19.79 | 0.4 | 9.12 | 0.05 | 0.07 |  | 100.19 | 24.41 | 0.549 | 0.187 | 0.064 | 0.688 | 0.248 | 0.735 | Никольская, 2014 | зонд
51 | Сыум-Кеу | Харчерузьский блок | ДГ | 047Н | 0.1 | 11.56 | 53.62 | 5.74 | 0.07 | 20.06 | 0.44 | 8.75 | 0.04 | 0.1 |  | 100.47 | 25.22 | 0.563 | 0.204 | 0.072 | 0.704 | 0.224 | 0.759 | Никольская, 2014 | зонд
52 | Сыум-Кеу | Харчерузьский блок | ДГ | 066H/1 | 0.91 | 0.31 | 37.34 | 29.74 | 0.22 | 26.99 | 0.76 | 2.31 | 0.34 | 0.5 |  | 99.49 | 53.75 | 0.868 | 0.497 | 0.428 | 0.565 | 0.007 | 0.988 | Никольская, 2014 | зонд
53 | Сыум-Кеу | Харчерузьский блок | ДГ | 069H/1 | 0.92 | 0.05 | 0.55 | 65.46 | 0.1 | 29.65 | 0.11 | 0.74 | 0.49 | 0.04 |  | 98.25 | 88.55 | 0.957 | 0.665 | 0.99 | 0.009 | 0.001 | 0.869 | Никольская, 2014 | зонд
54 | Сыум-Кеу | Харчерузьский блок | ДГ | 100ХР/1-1 | 0.2 | 13.76 | 53.63 | 4.39 | 0.12 | 18.85 | 0.38 | 10.09 | 0.06 | 0.11 |  | 101.58 | 22.8 | 0.512 | 0.173 | 0.053 | 0.685 | 0.262 | 0.723 | Никольская, 2014 | зонд
55 | Сыум-Кеу | Харчерузьский блок | ДГ | 100ХР/1-2 | 0.16 | 11.01 | 52.88 | 7.19 | 0.15 | 19.4 | 0.4 | 9.15 | 0.07 | 0.11 |  | 100.53 | 25.87 | 0.544 | 0.245 | 0.09 | 0.695 | 0.215 | 0.765 | Никольская, 2014 | зонд
56 | Сыум-Кеу | Харчерузьский блок | ДГ | 100ХР/2 | 0.13 | 4.73 | 55.8 | 10.18 | 0.09 | 20.54 | 0.47 | 7.45 | 0.08 | 0.11 |  | 99.58 | 29.7 | 0.608 | 0.308 | 0.133 | 0.77 | 0.097 | 0.888 | Никольская, 2014 | зонд
57 | Сыум-Кеу | Харчерузьский блок | ДГ | 106ХР/3 | 0.18 | 28.38 | 39.1 | 3.44 | 0.16 | 12.1 | 0.22 | 15.65 | 0.18 | 0.03 |  | 99.44 | 15.2 | 0.303 | 0.204 | 0.039 | 0.462 | 0.5 | 0.48 | Никольская, 2014 | зонд
58 | Сыум-Кеу | Харчерузьский блок | ДГ | 106ХР/4 | 0.09 | 22.72 | 43.76 | 2.43 | 0.23 | 19.23 | 0.38 | 10.23 | 0.07 | 0.07 |  | 99.21 | 21.42 | 0.513 | 0.102 | 0.029 | 0.547 | 0.424 | 0.564 | Никольская, 2014 | зонд
59 | Сыум-Кеу | Харчерузьский блок | ДГ | 106ХР/5 | 0.22 | 28.31 | 39.16 | 3.44 | 0.15 | 12.04 | 0.2 | 15.72 | 0.19 | 0.03 |  | 99.47 | 15.14 | 0.301 | 0.205 | 0.039 | 0.463 | 0.499 | 0.481 | Никольская, 2014 | зонд
60 | Сыум-Кеу | Харчерузьский блок | ДГ | 120ХР/1 | 0.11 | 16.48 | 49.6 | 4.12 | 0.1 | 17.58 | 0.35 | 10.69 | 0.02 | 0.1 |  | 99.14 | 21.29 | 0.48 | 0.174 | 0.05 | 0.635 | 0.314 | 0.669 | Никольская, 2014 | зонд
61 | Сыум-Кеу | Харчерузьский блок | ДГ | 133ХР/1 | 0.24 | 15.29 | 48.53 | 4.85 | 0.2 | 21.58 | 0.46 | 7.88 | 0.05 | 0.17 |  | 99.22 | 25.94 | 0.606 | 0.168 | 0.061 | 0.639 | 0.3 | 0.68 | Никольская, 2014 | зонд
62 | Сыум-Кеу | Харчерузьский блок | ДГ | 135ХР/8 | 0.26 | 20.58 | 46.35 | 3.21 | 0.12 | 17.61 | 0.52 | 11.22 | 0.07 | 0.14 |  | 100.1 | 20.51 | 0.468 | 0.141 | 0.038 | 0.579 | 0.383 | 0.602 | Никольская, 2014 | зонд
63 | Сыум-Кеу | Харчерузьский блок | ДГ | 137ХР/1 р/вкр | 0.25 | 14.71 | 50.84 | 4.72 | 0.14 | 16.95 | 0.49 | 10.94 | 0.07 | 0.05 |  | 99.18 | 21.2 | 0.465 | 0.2 | 0.058 | 0.658 | 0.284 | 0.699 | Никольская, 2014 | зонд
64 | Сыум-Кеу | Харчерузьский блок | ДГ | 137ХР/1у/вкр | 0.28 | 15.3 | 50.71 | 4.15 | 0.07 | 17.73 | 0.47 | 10.57 | 0.07 | 0.06 |  | 99.43 | 21.46 | 0.485 | 0.174 | 0.051 | 0.655 | 0.294 | 0.69 | Никольская, 2014 | зонд
65 | Сыум-Кеу | Харчерузьский блок | ДГ | 2024/2 | 0.27 | 13.97 | 47.84 | 7.63 | 0.12 | 21.92 | 0.57 | 7.67 | 0.1 | 0.12 |  | 100.21 | 28.78 | 0.616 | 0.238 | 0.096 | 0.63 | 0.274 | 0.697 | Никольская, 2014 | зонд
66 | Сыум-Кеу | Харчерузьский блок | ДГ | 2051/1 | 0.16 | 19.74 | 46.86 | 3.99 | 0.1 | 19.77 | 0.37 | 9.98 | 0.06 | 0.14 |  | 101.19 | 23.37 | 0.527 | 0.151 | 0.048 | 0.585 | 0.367 | 0.615 | Никольская, 2014 | зонд
67 | Сыум-Кеу | Харчерузьский блок | ДГ | К-15/2 | 0.17 | 11.93 | 48.7 | 8.66 | 0.12 | 20.71 | 0.4 | 8.19 | 0.12 |  |  | 99.18 | 28.51 | 0.587 | 0.273 | 0.11 | 0.652 | 0.238 | 0.733 | Никольская, 2014 | зонд
68 | Сыум-Кеу | Харчерузьский блок | ДГ | К-15/5 | 0.18 | 13.3 | 50.5 | 6.33 | 0.13 | 17.42 | 0.33 | 10.54 | 0.09 |  |  | 98.93 | 23.13 | 0.481 | 0.246 | 0.079 | 0.661 | 0.26 | 0.718 | Никольская, 2014 | зонд
69 | Сыум-Кеу | Харчерузьский блок | ДГ | К-15/8 | 0.16 | 14.4 | 51.45 | 4.3 | 0.08 | 16.94 | 0.37 | 10.94 | 0.09 |  |  | 98.86 | 20.81 | 0.465 | 0.186 | 0.053 | 0.668 | 0.279 | 0.706 | Никольская, 2014 | зонд
70 | Сыум-Кеу | Харчерузьский блок | ДГ | К-15/8А | 0.18 | 15.03 | 51.69 | 3.43 | 0.09 | 17.19 | 0.34 | 10.91 | 0.08 |  |  | 99.09 | 20.28 | 0.469 | 0.152 | 0.042 | 0.668 | 0.289 | 0.698 | Никольская, 2014 | зонд
71 | Сыум-Кеу | Харчерузьский блок | ДГ | К-23/4 | 0.06 | 7.7 | 57.06 | 4.42 | 0.21 | 22.18 | 0.47 | 6.74 | 0.06 |  |  | 99.05 | 26.16 | 0.649 | 0.152 | 0.058 | 0.784 | 0.158 | 0.833 | Никольская, 2014 | зонд
72 | Сыум-Кеу | Харчерузьский блок | ДГ | Р122И12,5/3 | 0.2 | 17.87 | 48.01 | 4.21 | 0.08 | 20.78 | 0.37 | 8.98 | 0.06 | 0.2 |  | 100.77 | 24.58 | 0.565 | 0.154 | 0.051 | 0.61 | 0.339 | 0.643 | Никольская, 2014 | зонд
73 | Сыум-Кеу | Харчерузьский блок | ДГ | Р122И14/2 | 0.17 | 16.3 | 47.29 | 6.22 | 0.11 | 21.24 | 0.38 | 8.41 | 0.04 | 0.21 |  | 100.38 | 26.84 | 0.586 | 0.209 | 0.076 | 0.61 | 0.313 | 0.661 | Никольская, 2014 | зонд
74 | Сыум-Кеу | Харчерузьский блок | ДГ | Р122И6,1 | 0.1 | 15.94 | 52.48 | 2.19 | 0.07 | 17.5 | 0.37 | 10.81 | 0.04 | 0.06 |  | 99.57 | 19.47 | 0.476 | 0.101 | 0.027 | 0.67 | 0.303 | 0.688 | Никольская, 2014 | зонд
75 | Сыум-Кеу | Харчерузьский блок | ДГ | Р122И6,7/2 | 0.14 | 15.18 | 52.82 | 3.06 | 0.12 | 18.24 | 0.28 | 10.54 | 0.06 | 0.05 |  | 100.52 | 20.99 | 0.493 | 0.131 | 0.037 | 0.674 | 0.289 | 0.7 | Никольская, 2014 | зонд
76 | Сыум-Кеу | Харчерузьский блок | ДГ | Р122И6,7/3 | 0.24 | 18.22 | 49.67 | 2.98 | 0.09 | 19.99 | 0.35 | 9.84 | 0.06 | 0.12 |  | 101.54 | 22.67 | 0.533 | 0.118 | 0.036 | 0.624 | 0.341 | 0.647 | Никольская, 2014 | зонд
77 | Сыум-Кеу | Харчерузьский блок | ДГ | Р122И9,6/4 | 0.17 | 4.15 | 59.37 | 5.95 | 0.26 | 23.7 | 0.41 | 5.51 | 0 | 0.13 |  | 99.68 | 29.06 | 0.707 | 0.184 | 0.079 | 0.834 | 0.087 | 0.906 | Никольская, 2014 | зонд
78 | Сыум-Кеу | Харчерузьский блок | ДГ | РТ-85_ЮГ-II | 0.21 | 15.5 | 52.73 | 2.97 | 0.11 | 14.24 | 0.3 | 12.93 | 0.15 | 0 |  | 99.24 | 16.91 | 0.382 | 0.158 | 0.036 | 0.67 | 0.294 | 0.695 | Никольская, 2014 | зонд
79 | Сыум-Кеу | Харчерузьский блок | ДГ | К-1/1 | 0.08 | 12.69 | 52.2 | 4.73 | 0.11 | 20.29 | 0.4 | 8.58 | 0.06 |  |  | 99.26 | 24.55 | 0.57 | 0.173 | 0.06 | 0.69 | 0.25 | 0.734 | Никольская, 2014 | зонд
80 | Сыум-Кеу | Харчерузьский блок | ДГ | К-1/2 | 0.16 | 13.41 | 55.93 | 1.23 | 0.14 | 16.58 | 0.23 | 11.25 | 0.06 |  |  | 99.03 | 17.69 | 0.453 | 0.063 | 0.015 | 0.726 | 0.259 | 0.737 | Никольская, 2014 | зонд
81 | Сыум-Кеу | Харчерузьский блок | ДГ | К-1/3 | 0.1 | 10.82 | 54.57 | 4.06 | 0.12 | 20.95 | 0.41 | 8.01 | 0.04 |  |  | 99.15 | 24.6 | 0.595 | 0.148 | 0.052 | 0.732 | 0.216 | 0.772 | Никольская, 2014 | зонд
82 | Сыум-Кеу | Харчерузьский блок | ДГ | К-1/4 | 0.11 | 10.31 | 55.06 | 4.27 | 0.15 | 19.98 | 0.34 | 8.5 | 0.06 |  |  | 98.86 | 23.82 | 0.569 | 0.161 | 0.055 | 0.739 | 0.206 | 0.782 | Никольская, 2014 | зонд
83 | Сыум-Кеу | Харчерузьский блок | ДГ | К-1/4 | 0.1 | 12.85 | 53.84 | 3.09 | 0.15 | 19.07 | 0.43 | 9.43 | 0.02 |  |  | 99.17 | 21.85 | 0.532 | 0.127 | 0.039 | 0.709 | 0.252 | 0.738 | Никольская, 2014 | зонд
84 | Сыум-Кеу | Харчерузьский блок | ДГ | К-1/5 | 0.17 | 17.09 | 50.1 | 3.02 | 0.17 | 16.49 | 0.26 | 11.72 | 0.05 |  |  | 99.2 | 19.21 | 0.441 | 0.141 | 0.037 | 0.639 | 0.325 | 0.663 | Никольская, 2014 | зонд
85 | Сыум-Кеу | Харчерузьский блок | ДГ | К1ХР/С | 0.15 | 16.11 | 50.25 | 3.29 | 0.13 | 21.7 | 0.37 | 8.17 | 0.05 | 0.14 |  | 100.37 | 24.66 | 0.598 | 0.12 | 0.04 | 0.649 | 0.31 | 0.677 | Никольская, 2014 | зонд
86 | Сыум-Кеу | Харчерузьский блок | ДГ | К1ХР/ц | 0.13 | 11.74 | 56.2 | 2.87 | 0.11 | 18.95 | 0.36 | 9.55 | 0.04 | 0.06 |  | 100.02 | 21.53 | 0.527 | 0.12 | 0.036 | 0.735 | 0.229 | 0.763 | Никольская, 2014 | зонд
87 | Сыум-Кеу | Харчерузьский блок | ДГ | К1ХР/Ю | 0.37 | 8.71 | 55.36 | 5.52 | 0.16 | 21.27 | 0.4 | 7.69 | 0.04 | 0.08 |  | 99.62 | 26.23 | 0.608 | 0.189 | 0.071 | 0.752 | 0.176 | 0.81 | Никольская, 2014 | зонд
88 | Сыум-Кеу | Харчерузьский блок | ДГ | К-3/1 | 0.19 | 16.64 | 48.93 | 3.59 | 0.1 | 19.37 | 0.33 | 9.7 | 0.07 |  |  | 99.09 | 22.6 | 0.528 | 0.143 | 0.044 | 0.634 | 0.321 | 0.664 | Никольская, 2014 | зонд
89 | Сыум-Кеу | Харчерузьский блок | ДГ | К-3/4 | 0.18 | 14.45 | 48.85 | 6.1 | 0.08 | 20.25 | 0.38 | 8.87 | 0.08 |  |  | 99.4 | 25.74 | 0.562 | 0.213 | 0.076 | 0.641 | 0.283 | 0.694 | Никольская, 2014 | зонд
90 | Сыум-Кеу | Харчерузьский блок | ДГ | К-4/1 | 0.21 | 13.18 | 49.53 | 6.72 | 0.08 | 21.06 | 0.39 | 8.28 | 0.08 |  |  | 99.65 | 27.1 | 0.588 | 0.223 | 0.085 | 0.656 | 0.26 | 0.716 | Никольская, 2014 | зонд
91 | Сыум-Кеу | Харчерузьский блок | ДГ | К-8/1 | 0.17 | 11.22 | 52.76 | 6.09 | 0.09 | 18.92 | 0.38 | 9.38 | 0.09 |  |  | 99.22 | 24.41 | 0.531 | 0.223 | 0.077 | 0.701 | 0.222 | 0.76 | Никольская, 2014 | зонд
92 | Сыум-Кеу | Харчерузьский блок | ДГ | К-8/2 | 0.18 | 12.18 | 53.76 | 4.42 | 0.1 | 17.56 | 0.28 | 10.43 | 0.07 |  |  | 99.12 | 21.55 | 0.486 | 0.183 | 0.055 | 0.706 | 0.238 | 0.748 | Никольская, 2014 | зонд
93 | Сыум-Кеу | Харчерузьский блок | ДГ | К-8/3 | 0.16 | 9.29 | 57.73 | 4.32 | 0.08 | 16.15 | 0.23 | 11.14 | 0.07 |  |  | 99.35 | 20.03 | 0.448 | 0.194 | 0.054 | 0.763 | 0.183 | 0.807 | Никольская, 2014 | зонд
94 | Сыум-Кеу | Харчерузьский блок | ДГ | К-8/3 | 0.28 | 12.04 | 53.58 | 4.82 | 0.16 | 16.18 | 0.22 | 11.67 | 0 |  |  | 99.22 | 20.52 | 0.438 | 0.211 | 0.06 | 0.704 | 0.236 | 0.749 | Никольская, 2014 | зонд
95 | Сыум-Кеу | Харчерузьский блок | ДГ | К-9/1 | 0.16 | 11.63 | 53.23 | 5.52 | 0.1 | 18.11 | 0.36 | 9.95 | 0.09 |  |  | 99.25 | 23.09 | 0.505 | 0.215 | 0.069 | 0.702 | 0.229 | 0.754 | Никольская, 2014 | зонд
96 | Сыум-Кеу | Харчерузьский блок | ДГ | К-9/2 | 0.21 | 12.92 | 51.96 | 4.35 | 0.05 | 20.56 | 0.35 | 8.51 | 0.1 |  |  | 99.14 | 24.48 | 0.575 | 0.16 | 0.055 | 0.69 | 0.256 | 0.73 | Никольская, 2014 | зонд
97 | Сыум-Кеу | Харчерузьский блок | ДГ | К-9/3 | 0.12 | 14.06 | 51.42 | 3.92 | 0.09 | 20.22 | 0.38 | 8.82 | 0.08 |  |  | 99.24 | 23.75 | 0.563 | 0.148 | 0.049 | 0.676 | 0.275 | 0.711 | Никольская, 2014 | зонд
98 | Сыум-Кеу | Харчерузьский блок | ДГ | К-9/4 | 0.26 | 9.45 | 51.93 | 8.62 | 0.08 | 19.23 | 0.39 | 8.98 | 0.07 |  |  | 99.12 | 27 | 0.546 | 0.287 | 0.111 | 0.7 | 0.19 | 0.787 | Никольская, 2014 | зонд
99 | Сыум-Кеу | Харчерузьский блок | ДГ | К-9/5 | 0.26 | 9.43 | 52.37 | 8.31 | 0.15 | 19.31 | 0.38 | 9 | 0.1 |  |  | 99.45 | 26.79 | 0.546 | 0.279 | 0.106 | 0.705 | 0.189 | 0.789 | Никольская, 2014 | зонд
100 | Сыум-Кеу | Харчерузьский блок | ДГ | К-9/6 | 0.22 | 13.25 | 54.54 | 3.8 | 0.1 | 14.44 | 0.25 | 12.7 | 0.11 |  |  | 99.48 | 17.86 | 0.39 | 0.191 | 0.046 | 0.7 | 0.253 | 0.734 | Никольская, 2014 | зонд
101 | Сыум-Кеу | Харчерузьский блок | ДГ | К-9/7 | 0.2 | 13.19 | 54.62 | 3.83 | 0.13 | 14.44 | 0.25 | 12.72 | 0.05 |  |  | 99.57 | 17.89 | 0.389 | 0.193 | 0.047 | 0.701 | 0.252 | 0.735 | Никольская, 2014 | зонд
102 | Сыум-Кеу | Харчерузьский блок | ДГ | К-11/2 | 0.18 | 9.33 | 52.27 | 7.82 | 0.1 | 19.78 | 0.39 | 8.45 | 0.1 |  |  | 98.61 | 26.82 | 0.568 | 0.262 | 0.101 | 0.71 | 0.189 | 0.79 | Никольская, 2014 | зонд
103 | Сыум-Кеу | Харчерузьский блок | ДГ | К-12/2 | 0.15 | 8.21 | 53.41 | 7.18 | 0.16 | 21.37 | 0.43 | 7.18 | 0.11 |  |  | 98.35 | 27.84 | 0.626 | 0.232 | 0.094 | 0.737 | 0.169 | 0.814 | Никольская, 2014 | зонд
104 | Сыум-Кеу | Харчерузьский блок | ДГ | К-12/3 | 0.17 | 8.92 | 50.81 | 9.01 | 0.08 | 22.31 | 0.45 | 6.74 | 0.11 |  |  | 98.71 | 30.42 | 0.65 | 0.267 | 0.118 | 0.699 | 0.183 | 0.793 | Никольская, 2014 | зонд
105 | Сыум-Кеу | Харчерузьский блок | ДГ | К-12/5 | 0.2 | 8.66 | 54.11 | 6.58 | 0.11 | 20.36 | 0.4 | 8.06 | 0.06 |  |  | 98.69 | 26.28 | 0.586 | 0.225 | 0.085 | 0.738 | 0.176 | 0.807 | Никольская, 2014 | зонд
106 | Сыум-Кеу | Харчерузьский блок | ДГ | РЧ-2 | 0.17 | 12.61 | 51.89 | 4.65 | 0.08 | 18.24 | 0.38 | 9.72 | 0.05 |  |  | 97.92 | 22.43 | 0.513 | 0.187 | 0.059 | 0.691 | 0.25 | 0.734 | Никольская, 2014 | зонд
107 | Сыум-Кеу | Харчерузьский блок | ДГ | С6/9,2ц | 0.18 | 12.01 | 51.87 | 6.07 | 0.09 | 20.24 | 0.32 | 8.62 | 0.13 | 0.1 |  | 99.8 | 25.71 | 0.569 | 0.213 | 0.077 | 0.687 | 0.237 | 0.743 | Никольская, 2014 | зонд
108 | Сыум-Кеу | Харчерузьский блок | ДГ | С6/9,2к | 0.29 | 8.87 | 50.72 | 9.76 | 0.16 | 21.19 | 0.44 | 7.53 | 0.17 | 0.12 |  | 99.45 | 29.97 | 0.612 | 0.293 | 0.127 | 0.693 | 0.181 | 0.793 | Никольская, 2014 | зонд
109 | Сыум-Кеу | Харчерузьский блок | ДГ | С10/7 | 0.19 | 14.21 | 53.18 | 3.15 | 0.11 | 18.4 | 0.36 | 10.11 | 0.09 | 0.14 |  | 100.06 | 21.24 | 0.505 | 0.134 | 0.039 | 0.687 | 0.274 | 0.715 | Никольская, 2014 | зонд
110 | Сыум-Кеу | Харчерузьский блок | ДГ | С11/115 ц | 0.2 | 11.34 | 53.29 | 5.62 | 0.08 | 17.74 | 0.3 | 10.21 | 0.06 | 0 |  | 98.99 | 22.8 | 0.494 | 0.222 | 0.071 | 0.706 | 0.224 | 0.759 | Никольская, 2014 | зонд
111 | Сыум-Кеу | Харчерузьский блок | ДГ | С11/115 к | 0.33 | 9.67 | 53.32 | 7.48 | 0.16 | 18.37 | 0.35 | 9.65 | 0.13 | 0.1 |  | 99.77 | 25.1 | 0.516 | 0.268 | 0.095 | 0.712 | 0.193 | 0.787 | Никольская, 2014 | зонд
112 | Сыум-Кеу | Харчерузьский блок | ДГ | С12/7 ц | 0.23 | 12.56 | 54.32 | 4.11 | 0.1 | 17.19 | 0.3 | 10.58 | 0.12 | 0.26 |  | 99.92 | 20.89 | 0.477 | 0.177 | 0.051 | 0.706 | 0.243 | 0.744 | Никольская, 2014 | зонд
113 | Сыум-Кеу | Харчерузьский блок | ДГ | С12/7 к | 0.37 | 8.3 | 52.74 | 9.29 | 0.11 | 19.21 | 0.4 | 8.83 | 0.11 | 0.18 |  | 99.6 | 27.57 | 0.55 | 0.303 | 0.119 | 0.713 | 0.167 | 0.81 | Никольская, 2014 | зонд
114 | Сыум-Кеу | Харчерузьский блок | ДГ | С13/38,3 ц | 0.19 | 14.47 | 51.66 | 3.71 | 0.16 | 18.56 | 0.37 | 9.84 | 0.07 | 0.13 |  | 99.27 | 21.9 | 0.514 | 0.152 | 0.046 | 0.673 | 0.281 | 0.706 | Никольская, 2014 | зонд
115 | Сыум-Кеу | Харчерузьский блок | ДГ | С13/38,3 к | 0.29 | 10.45 | 49.7 | 9.59 | 0.18 | 20.46 | 0.44 | 8.08 | 0.13 | 0.28 |  | 99.74 | 29.09 | 0.587 | 0.297 | 0.123 | 0.668 | 0.209 | 0.761 | Никольская, 2014 | зонд
116 | Сыум-Кеу | Харчерузьский блок | ДГ | С13/40 ц | 0.24 | 11.27 | 54.78 | 4.7 | 0.11 | 17.37 | 0.35 | 10.47 | 0.03 | 0.12 |  | 99.55 | 21.6 | 0.482 | 0.196 | 0.059 | 0.72 | 0.221 | 0.765 | Никольская, 2014 | зонд
117 | Сыум-Кеу | Харчерузьский блок | ДГ | С13/40 к | 0.26 | 6.99 | 57.06 | 6.67 | 0.19 | 18.72 | 0.42 | 9.17 | 0.06 | 0 |  | 99.61 | 24.72 | 0.534 | 0.243 | 0.086 | 0.773 | 0.141 | 0.846 | Никольская, 2014 | зонд
118 | Сыум-Кеу | Харчерузьский блок | ДГ | С15/107 | 0.37 | 5.16 | 55.11 | 9.09 | 0.29 | 21.99 | 0.44 | 6.6 | 0.1 | 0.21 |  | 99.5 | 30.17 | 0.652 | 0.271 | 0.121 | 0.771 | 0.108 | 0.878 | Никольская, 2014 | зонд
119 | Сыум-Кеу | Харчерузьский блок | ДГ | С16/18,3 ц | 0.15 | 12.23 | 51.67 | 5.74 | 0.01 | 20.73 | 0.39 | 8.26 | 0.07 | 0.11 |  | 99.57 | 25.89 | 0.585 | 0.199 | 0.072 | 0.686 | 0.242 | 0.739 | Никольская, 2014 | зонд
120 | Сыум-Кеу | Харчерузьский блок | ДГ | С16/18,3 к | 0.46 | 9.26 | 51.45 | 8.21 | 0.17 | 21.88 | 0.43 | 7.18 | 0.08 | 0.23 |  | 99.43 | 29.26 | 0.631 | 0.252 | 0.107 | 0.704 | 0.189 | 0.789 | Никольская, 2014 | зонд
121 | Сыум-Кеу | Харчерузьский блок | ДГ | С18/19,2 | 0.16 | 10.68 | 54.56 | 4.19 | 0.13 | 21.36 | 0.39 | 7.55 | 0.05 | 0.3 |  | 99.48 | 25.13 | 0.614 | 0.15 | 0.054 | 0.733 | 0.214 | 0.774 | Никольская, 2014 | зонд
122 | Сыум-Кеу | Харчерузьский блок | ДГ | С18/19,5 ц | 0.08 | 8.97 | 54.46 | 6.32 | 0.14 | 22.18 | 0.36 | 6.86 | 0.07 | 0.23 |  | 99.87 | 27.86 | 0.645 | 0.204 | 0.081 | 0.738 | 0.181 | 0.803 | Никольская, 2014 | зонд
123 | Сыум-Кеу | Харчерузьский блок | ДГ | С18/19,5 к | 0.23 | 5.16 | 52.64 | 11.26 | 0.19 | 24.01 | 0.45 | 5.14 | 0.02 | 0.32 |  | 99.61 | 34.14 | 0.724 | 0.297 | 0.151 | 0.741 | 0.108 | 0.873 | Никольская, 2014 | зонд
124 | Сыум-Кеу | Харчерузьский блок | ДГ | С18/19,7 | 0.17 | 11.78 | 53.92 | 3.86 | 0.14 | 21.14 | 0.4 | 7.69 | 0.04 | 0.46 |  | 99.74 | 24.61 | 0.607 | 0.141 | 0.049 | 0.718 | 0.234 | 0.754 | Никольская, 2014 | зонд
125 | Сыум-Кеу | Харчерузьский блок | ДГ | С18/5 | 0.17 | 10.84 | 54.6 | 4.12 | 0.08 | 21.06 | 0.41 | 7.89 | 0.06 | 0.13 |  | 99.47 | 24.77 | 0.6 | 0.15 | 0.052 | 0.731 | 0.216 | 0.772 | Никольская, 2014 | зонд
126 | Сыум-Кеу | Харчерузьский блок | ДГ | Т-1/1 | 0.14 | 13.87 | 50.7 | 4.7 | 0.09 | 18.24 | 0.44 | 9.88 | 0.05 |  |  | 98.23 | 22.47 | 0.509 | 0.188 | 0.059 | 0.669 | 0.273 | 0.71 | Никольская, 2014 | зонд
127 | Сыум-Кеу | Харчерузьский блок | ДГ | Т-1/2 | 0.13 | 7.97 | 60.58 | 1.52 | 0.1 | 18.41 | 0.3 | 9.31 | 0.04 |  |  | 98.4 | 19.78 | 0.526 | 0.069 | 0.02 | 0.82 | 0.161 | 0.836 | Никольская, 2014 | зонд
128 | Сыум-Кеу | Харчерузьский блок | ДГ | Т-1/3 | 0.16 | 13.37 | 47.1 | 7.99 | 0.18 | 20.49 | 0.3 | 8.38 | 0.07 |  |  | 98.2 | 27.69 | 0.579 | 0.26 | 0.102 | 0.631 | 0.267 | 0.703 | Никольская, 2014 | зонд
129 | Сыум-Кеу | Харчерузьский блок | ДГ | Т-1/4 | 0.15 | 12.4 | 51.35 | 4.94 | 0.09 | 20.87 | 0.42 | 8.07 | 0 |  |  | 98.37 | 25.31 | 0.592 | 0.175 | 0.063 | 0.689 | 0.248 | 0.735 | Никольская, 2014 | зонд
130 | Сыум-Кеу | Харчерузьский блок | ДГ | Т-1/4 | 0.12 | 16.09 | 47.7 | 4.75 | 0.08 | 19.75 | 0.35 | 9.17 | 0.05 |  |  | 98.3 | 24.02 | 0.547 | 0.178 | 0.059 | 0.626 | 0.315 | 0.665 | Никольская, 2014 | зонд
131 | Сыум-Кеу | Харчерузьский блок | ДГ | Т-2/1 | 0.23 | 7.69 | 59.01 | 3.34 | 0.23 | 18.75 | 0.31 | 9.17 | 0.04 |  |  | 98.89 | 21.75 | 0.534 | 0.138 | 0.043 | 0.801 | 0.156 | 0.837 | Никольская, 2014 | зонд

## Калнинский
| Массив | Месторождение, проявление, привязка | СВК | №№ образца | TiO2 | Al2O3 | Cr2O3 | Fe2O3 | V2O3 | FeO | MnO | MgO | NiO | ZnO | CoO | Сумма | FeOобщ | Fe2+/(Mg+Fe2+) | Fe3+/(Fe3++Fe2+) | Fe3+/(Cr+Al+Fe3+) | Cr/(Cr+Al+Fe3+) | Al/(Cr+Al+Fe3+) | Cr/(Cr+Al) | Источник
1 | Калнинский | 1 рудная зона | ДГ | К-204ц | 0.1 | 10.98 | 60.12 | 1.02 | 0.11 | 15.83 | 0.28 | 11.5 | 0 | 0.25 | 0.13 | 100.39 | 16.748 | 0.436 | 0.055 | 0.012 | 0.776 | 0.211 | 0.786 | Николаев, 2011
2 | Калнинский | 1 рудная зона | ДГ | К-204к | 0.07 | 10.13 | 59.78 | 0.92 | 0.13 | 18.26 | 0.33 | 9.79 | 0.07 | 0.03 | 0.08 | 99.66 | 19.088 | 0.511 | 0.043 | 0.012 | 0.789 | 0.199 | 0.798 | Николаев, 2011
3 | Калнинский | 1 рудная зона | ДГ | К-206ц | 0.13 | 12.93 | 57.48 | 0.89 | 0.13 | 17.22 | 0.27 | 10.94 | 0 | 0.05 | 0 | 100.08 | 18.021 | 0.469 | 0.045 | 0.011 | 0.741 | 0.248 | 0.749 | Николаев, 2011
4 | Калнинский | 1 рудная зона | ДГ | К-206к | 0.13 | 12.74 | 57.45 | 1.26 | 0.14 | 17.51 | 0.25 | 10.69 | 0 | 0.16 | 0.11 | 100.48 | 18.644 | 0.479 | 0.061 | 0.015 | 0.74 | 0.245 | 0.752 | Николаев, 2011
5 | Калнинский | 1 рудная зона | ДГ | К-208ц | 0.09 | 7.7 | 62.21 | 2.19 | 0.19 | 17.33 | 0.32 | 10.3 | 0.07 | 0.05 | 0.04 | 100.53 | 19.301 | 0.486 | 0.102 | 0.028 | 0.821 | 0.151 | 0.844 | Николаев, 2011
6 | Калнинский | 1 рудная зона | ДГ | К-208к | 0.07 | 7.52 | 62.32 | 1.77 | 0.19 | 17.92 | 0.32 | 9.85 | 0.05 | 0.06 | 0 | 100.15 | 19.513 | 0.505 | 0.081 | 0.022 | 0.829 | 0.149 | 0.848 | Николаев, 2011
7 | Калнинский | 1 рудная зона | ДГ | К-209ц | 0.04 | 6.88 | 61.96 | 2.55 | 0.26 | 19.89 | 0.33 | 8.43 | 0.05 | 0.15 | 0.13 | 100.72 | 22.185 | 0.57 | 0.103 | 0.033 | 0.83 | 0.137 | 0.858 | Николаев, 2011
8 | Калнинский | 1 рудная зона | ДГ | К-209к | 0.06 | 6.75 | 62.05 | 2.46 | 0.25 | 20.15 | 0.41 | 8.4 | 0.04 | 0 | 0.13 | 100.78 | 22.364 | 0.574 | 0.099 | 0.031 | 0.833 | 0.135 | 0.861 | Николаев, 2011
9 | Калнинский | 1 рудная зона | ДГ | К-210ц | 0.15 | 12.94 | 55.41 | 3.34 | 0.17 | 16.26 | 0.26 | 11.36 | 0.06 | 0.3 | 0.02 | 100.35 | 19.266 | 0.445 | 0.156 | 0.041 | 0.712 | 0.248 | 0.742 | Николаев, 2011
10 | Калнинский | 1 рудная зона | ДГ | К-210к | 0.18 | 13.37 | 55.65 | 3.12 | 0.11 | 16.42 | 0.19 | 11.55 | 0.03 | 0.23 | 0.05 | 100.95 | 19.228 | 0.444 | 0.146 | 0.038 | 0.709 | 0.254 | 0.736 | Николаев, 2011
11 | Калнинский | 1 рудная зона | ДГ | К-211ц | 0.09 | 6.92 | 62.8 | 3.75 | 0.13 | 14.01 | 0.24 | 12.42 | 0.15 | 0.06 | 0.05 | 100.7 | 17.385 | 0.388 | 0.194 | 0.047 | 0.819 | 0.134 | 0.859 | Николаев, 2011
12 | Калнинский | 1 рудная зона | ДГ | К-211к | 0.09 | 6.98 | 62.95 | 3.43 | 0.11 | 13.97 | 0.23 | 12.46 | 0.13 | 0 | 0 | 100.38 | 17.057 | 0.386 | 0.181 | 0.043 | 0.822 | 0.136 | 0.858 | Николаев, 2011
13 | Калнинский | 1 рудная зона | ДГ | К-212ц | 0.13 | 7.78 | 61.84 | 2.44 | 0.12 | 14.58 | 0.16 | 11.97 | 0.1 | 0.1 | 0.02 | 99.33 | 16.776 | 0.406 | 0.131 | 0.031 | 0.816 | 0.153 | 0.842 | Николаев, 2011
14 | Калнинский | 1 рудная зона | ДГ | К-212к | 0.11 | 7.9 | 62.34 | 2.97 | 0.14 | 14.38 | 0.24 | 12.32 | 0.04 | 0.08 | 0.03 | 100.6 | 17.053 | 0.396 | 0.157 | 0.037 | 0.81 | 0.153 | 0.841 | Николаев, 2011
15 | Калнинский | 1 рудная зона | ДГ | К-213ц | 0.1 | 7.05 | 63.12 | 2.64 | 0.11 | 15.43 | 0.28 | 11.44 | 0.21 | 0.01 | 0.02 | 100.45 | 17.806 | 0.431 | 0.133 | 0.033 | 0.829 | 0.138 | 0.857 | Николаев, 2011
16 | Калнинский | 1 рудная зона | ДГ | К-213к | 0.12 | 7.14 | 62.63 | 2.96 | 0.13 | 15.86 | 0.25 | 11.32 | 0.08 | 0 | 0.05 | 100.59 | 18.524 | 0.44 | 0.144 | 0.037 | 0.823 | 0.14 | 0.855 | Николаев, 2011
17 | Калнинский | 1 рудная зона | ДГ | К-214ц | 0.09 | 6.91 | 63.72 | 1.17 | 0.02 | 14.8 | 0.21 | 11.7 | 0 | 0 | 0 | 98.69 | 15.853 | 0.415 | 0.066 | 0.015 | 0.848 | 0.137 | 0.861 | Николаев, 2011
18 | Калнинский | 1 рудная зона | ДГ | К-214к | 0.08 | 6.96 | 63.75 | 1.34 | 0.1 | 14.25 | 0.23 | 11.88 | 0.06 | 0.11 | 0.06 | 98.85 | 15.456 | 0.402 | 0.078 | 0.017 | 0.846 | 0.138 | 0.86 | Николаев, 2011
19 | Калнинский | 1 рудная зона | ДГ | К-215ц | 0.1 | 6.65 | 63.62 | 2.1 | 0.04 | 16.04 | 0.3 | 10.9 | 0.06 | 0.17 | 0.08 | 100.15 | 17.93 | 0.452 | 0.105 | 0.026 | 0.842 | 0.131 | 0.865 | Николаев, 2011
20 | Калнинский | 1 рудная зона | ДГ | К-215к | 0.13 | 7.61 | 61.99 | 2.92 | 0.12 | 16.07 | 0.31 | 10.98 | 0.11 | 0.18 | 0.04 | 100.5 | 18.698 | 0.451 | 0.141 | 0.037 | 0.814 | 0.149 | 0.845 | Николаев, 2011
21 | Калнинский | 1 рудная зона | ДГ | К-227ц | 0.1 | 7.63 | 59.7 | 4.07 | 0.1 | 18.22 | 0.36 | 9.46 | 0.11 | 0.2 | 0.07 | 100.13 | 21.883 | 0.519 | 0.168 | 0.052 | 0.797 | 0.152 | 0.84 | Николаев, 2011
22 | Калнинский | 1 рудная зона | ДГ | К-227к | 0.09 | 7.05 | 59.78 | 3.67 | 0.13 | 19.18 | 0.33 | 8.74 | 0 | 0.09 | 0.06 | 99.18 | 22.483 | 0.552 | 0.147 | 0.047 | 0.81 | 0.142 | 0.851 | Николаев, 2011
23 | Калнинский | 1 рудная зона | ДГ | К-232ц | 0.07 | 6.21 | 62.05 | 2.85 | 0.18 | 19.58 | 0.3 | 8.66 | 0.05 | 0 | 0.06 | 100.08 | 22.145 | 0.559 | 0.116 | 0.037 | 0.838 | 0.125 | 0.87 | Николаев, 2011
24 | Калнинский | 1 рудная зона | ДГ | К-232к | 0.11 | 6.59 | 60.63 | 3.29 | 0.16 | 21.15 | 0.35 | 7.63 | 0.08 | 0 | 0.02 | 100.06 | 24.111 | 0.609 | 0.123 | 0.043 | 0.824 | 0.133 | 0.861 | Николаев, 2011
25 | Калнинский | 1 рудная зона | ДГ | К-234ц | 0.11 | 6.91 | 63.29 | 3.06 | 0.07 | 14.22 | 0.24 | 12.19 | 0.17 | 0.1 | 0.14 | 100.55 | 16.974 | 0.396 | 0.162 | 0.038 | 0.827 | 0.135 | 0.86 | Николаев, 2011
26 | Калнинский | 1 рудная зона | ДГ | К-234к | 0.07 | 6.93 | 63.35 | 2.56 | 0.14 | 14.25 | 0.24 | 12.2 | 0.08 | 0 | 0.01 | 99.89 | 16.554 | 0.396 | 0.139 | 0.032 | 0.832 | 0.136 | 0.86 | Николаев, 2011
27 | Калнинский | 1 рудная зона | ДГ | К-235ц | 0.13 | 8.64 | 59.74 | 3.15 | 0.15 | 17.59 | 0.27 | 10.24 | 0.08 | 0 | 0.11 | 100.16 | 20.425 | 0.491 | 0.139 | 0.04 | 0.79 | 0.17 | 0.823 | Николаев, 2011
28 | Калнинский | 1 рудная зона | ДГ | К-235к | 0.15 | 8.42 | 59.49 | 2.51 | 0.13 | 18.28 | 0.26 | 9.58 | 0.02 | 0 | 0.13 | 99.02 | 20.539 | 0.517 | 0.11 | 0.032 | 0.799 | 0.169 | 0.826 | Николаев, 2011
29 | Калнинский | 1 рудная зона | ДГ | К-238ц | 0.09 | 7.54 | 59.57 | 4.09 | 0.18 | 17.83 | 0.24 | 9.78 | 0.01 | 0.15 | 0.07 | 99.64 | 21.511 | 0.506 | 0.171 | 0.052 | 0.797 | 0.15 | 0.841 | Николаев, 2011
30 | Калнинский | 1 рудная зона | ДГ | К-238к | 0.1 | 7.49 | 59.41 | 4.79 | 0.14 | 17.71 | 0.31 | 9.88 | 0.08 | 0.1 | 0.13 | 100.19 | 22.021 | 0.501 | 0.196 | 0.061 | 0.791 | 0.149 | 0.842 | Николаев, 2011
31 | Калнинский | 1 рудная зона | ДГ | К-242ц | 0.11 | 9.86 | 57.46 | 2.81 | 0.22 | 20.54 | 0.25 | 8.41 | 0.05 | 0 | 0.14 | 99.92 | 23.069 | 0.578 | 0.11 | 0.036 | 0.768 | 0.196 | 0.796 | Николаев, 2011
32 | Калнинский | 1 рудная зона | ДГ | К-242к | 0.11 | 9.49 | 56.75 | 3.27 | 0.19 | 21.07 | 0.35 | 7.81 | 0 | 0.05 | 0.1 | 99.27 | 24.013 | 0.602 | 0.123 | 0.042 | 0.767 | 0.191 | 0.801 | Николаев, 2011
33 | Калнинский | 1 рудная зона | ДГ | К-244ц | 0.08 | 6 | 63.74 | 2.5 | 0.16 | 16.13 | 0.27 | 10.84 | 0 | 0.08 | 0.09 | 99.96 | 18.38 | 0.455 | 0.122 | 0.032 | 0.849 | 0.119 | 0.877 | Николаев, 2011
34 | Калнинский | 1 рудная зона | ДГ | К-244к | 0.08 | 5.96 | 64.09 | 2.11 | 0.13 | 16.32 | 0.28 | 10.71 | 0 | 0.1 | 0.05 | 99.92 | 18.219 | 0.461 | 0.104 | 0.027 | 0.855 | 0.118 | 0.878 | Николаев, 2011
35 | Калнинский | 1 рудная зона | ДГ | К-245ц | 0.09 | 6.55 | 63.16 | 1.76 | 0.07 | 17.11 | 0.28 | 10.07 | 0.07 | 0.1 | 0.03 | 99.35 | 18.694 | 0.488 | 0.085 | 0.022 | 0.847 | 0.131 | 0.866 | Николаев, 2011
36 | Калнинский | 1 рудная зона | ДГ | К-245к | 0.08 | 6.57 | 62.83 | 2.36 | 0.09 | 17.05 | 0.31 | 10.2 | 0.06 | 0.1 | 0.05 | 99.79 | 19.174 | 0.484 | 0.111 | 0.03 | 0.839 | 0.131 | 0.865 | Николаев, 2011
37 | Калнинский | 1 рудная зона | ДГ | К-247ц | 0.13 | 10.99 | 54.6 | 5.04 | 0.18 | 18.69 | 0.31 | 9.6 | 0.09 | 0.07 | 0.05 | 99.84 | 23.226 | 0.522 | 0.195 | 0.063 | 0.721 | 0.216 | 0.769 | Николаев, 2011
38 | Калнинский | 1 рудная зона | ДГ | К-247к | 0.14 | 10.99 | 54.31 | 5.27 | 0.11 | 19.01 | 0.24 | 9.46 | 0.06 | 0.05 | 0.06 | 99.77 | 23.753 | 0.53 | 0.2 | 0.066 | 0.717 | 0.216 | 0.768 | Николаев, 2011
39 | Калнинский | 1 рудная зона | ДГ | К-248ц | 0.14 | 7.66 | 61.22 | 1.94 | 0.21 | 17.99 | 0.26 | 9.65 | 0.03 | 0.11 | 0.1 | 99.36 | 19.736 | 0.511 | 0.089 | 0.025 | 0.822 | 0.153 | 0.843 | Николаев, 2011
40 | Калнинский | 1 рудная зона | ДГ | К-248к | 0.1 | 7.63 | 61.05 | 2.14 | 0.2 | 18.22 | 0.35 | 9.36 | 0.09 | 0.18 | 0.1 | 99.5 | 20.146 | 0.522 | 0.096 | 0.027 | 0.82 | 0.153 | 0.843 | Николаев, 2011
41 | Калнинский | 1 рудная зона | ДГ | К-253ц | 0.12 | 7.72 | 60.47 | 2.84 | 0.11 | 17.63 | 0.28 | 9.99 | 0.02 | 0 | 0.1 | 99.35 | 20.186 | 0.498 | 0.127 | 0.036 | 0.81 | 0.154 | 0.84 | Николаев, 2011
42 | Калнинский | 1 рудная зона | ДГ | К-253к | 0.11 | 7.67 | 60.57 | 2.6 | 0.16 | 18.11 | 0.33 | 9.63 | 0.02 | 0 | 0.07 | 99.33 | 20.45 | 0.513 | 0.115 | 0.033 | 0.813 | 0.153 | 0.841 | Николаев, 2011
43 | Калнинский | 1 рудная зона | ДГ | К-260ц | 0.12 | 8.62 | 60.2 | 2.38 | 0.2 | 16.62 | 0.25 | 10.69 | 0.15 | 0 | 0.05 | 99.35 | 18.762 | 0.466 | 0.114 | 0.03 | 0.799 | 0.171 | 0.824 | Николаев, 2011
44 | Калнинский | 1 рудная зона | ДГ | К-260к | 0.1 | 8.24 | 60.31 | 1.9 | 0.17 | 17.14 | 0.36 | 10.14 | 0.02 | 0 | 0.15 | 98.6 | 18.85 | 0.487 | 0.091 | 0.024 | 0.811 | 0.165 | 0.831 | Николаев, 2011
45 | Калнинский | 1 рудная зона | ДГ | К-275ц | 0.13 | 8.3 | 60.54 | 2.69 | 0.12 | 15.85 | 0.26 | 11.08 | 0.08 | 0.09 | 0.08 | 99.27 | 18.271 | 0.445 | 0.133 | 0.034 | 0.802 | 0.164 | 0.83 | Николаев, 2011
46 | Калнинский | 1 рудная зона | ДГ | К-275к | 0.12 | 8.31 | 60.18 | 2.98 | 0.13 | 15.36 | 0.25 | 11.23 | 0.12 | 0.17 | 0.16 | 99.07 | 18.042 | 0.434 | 0.149 | 0.038 | 0.798 | 0.164 | 0.829 | Николаев, 2011
47 | Калнинский | 1 рудная зона | ДГ | К-276ц | 0.08 | 9.79 | 56.99 | 3.53 | 0.17 | 20.22 | 0.36 | 8.35 | 0.11 | 0.15 | 0.06 | 99.89 | 23.397 | 0.576 | 0.136 | 0.045 | 0.761 | 0.195 | 0.796 | Николаев, 2011
48 | Калнинский | 1 рудная зона | ДГ | К-276к | 0.09 | 9.82 | 56.89 | 2.83 | 0.18 | 20.5 | 0.32 | 8.01 | 0.05 | 0.2 | 0.09 | 99.04 | 23.047 | 0.589 | 0.11 | 0.036 | 0.767 | 0.197 | 0.795 | Николаев, 2011
49 | Калнинский | 1 рудная зона | ДГ | К-278ц | 0.07 | 5.04 | 64.63 | 1.74 | 0.1 | 16.8 | 0.28 | 10.16 | 0.06 | 0.03 | 0.08 | 99.09 | 18.366 | 0.481 | 0.085 | 0.022 | 0.876 | 0.102 | 0.896 | Николаев, 2011
50 | Калнинский | 1 рудная зона | ДГ | К-278к | 0.08 | 5.06 | 64.78 | 2.54 | 0.11 | 16.8 | 0.31 | 10.34 | 0.09 | 0 | 0 | 100.14 | 19.086 | 0.477 | 0.12 | 0.032 | 0.867 | 0.101 | 0.896 | Николаев, 2011
51 | Калнинский | 1 рудная зона | ДГ | К-279ц | 0.08 | 4.93 | 65.47 | 1.23 | 0.1 | 15.29 | 0.23 | 10.93 | 0.04 | 0.13 | 0.02 | 98.48 | 16.397 | 0.44 | 0.067 | 0.016 | 0.885 | 0.099 | 0.899 | Николаев, 2011
52 | Калнинский | 1 рудная зона | ДГ | К-279к | 0.09 | 4.86 | 65.64 | 0.54 | 0.08 | 15.71 | 0.29 | 10.62 | 0.04 | 0 | 0.03 | 97.93 | 16.196 | 0.454 | 0.03 | 0.007 | 0.894 | 0.099 | 0.901 | Николаев, 2011
53 | Калнинский | 1 рудная зона | ДГ | К-294ц | 0.1 | 9.87 | 57.48 | 3.06 | 0.16 | 16.48 | 0.24 | 10.41 | 0.09 | 0.31 | 0.06 | 98.32 | 19.234 | 0.47 | 0.143 | 0.039 | 0.765 | 0.196 | 0.796 | Николаев, 2011
54 | Калнинский | 1 рудная зона | ДГ | К-294к | 0.13 | 9.84 | 57.33 | 3.03 | 0.16 | 16.74 | 0.25 | 10.52 | 0.05 | 0.06 | 0.05 | 98.24 | 19.467 | 0.472 | 0.14 | 0.039 | 0.766 | 0.196 | 0.796 | Николаев, 2011
55 | Калнинский | 1 рудная зона | ДГ | К-295ц | 0.09 | 9.46 | 58.13 | 3.54 | 0.13 | 16.66 | 0.27 | 10.71 | 0.11 | 0 | 0.01 | 99.18 | 19.846 | 0.466 | 0.161 | 0.045 | 0.769 | 0.186 | 0.805 | Николаев, 2011
56 | Калнинский | 1 рудная зона | ДГ | К-295к | 0.1 | 9.03 | 58.66 | 3.01 | 0.18 | 17.33 | 0.27 | 10.1 | 0.06 | 0.15 | 0.01 | 98.99 | 20.039 | 0.49 | 0.135 | 0.038 | 0.782 | 0.179 | 0.813 | Николаев, 2011
57 | Калнинский | 1 рудная зона | ДГ | К-297ц | 0.1 | 8.88 | 58.22 | 3.26 | 0.09 | 17.77 | 0.2 | 9.84 | 0.11 | 0 | 0.08 | 98.61 | 20.704 | 0.503 | 0.142 | 0.042 | 0.781 | 0.177 | 0.815 | Николаев, 2011
58 | Калнинский | 1 рудная зона | ДГ | К-297к | 0.1 | 9.03 | 58.1 | 3.07 | 0.14 | 17.75 | 0.35 | 9.74 | 0.08 | 0.02 | 0.07 | 98.5 | 20.513 | 0.506 | 0.135 | 0.039 | 0.78 | 0.181 | 0.812 | Николаев, 2011
59 | Калнинский | 1 рудная зона | ДГ | К-298ц | 0.08 | 8.52 | 58.55 | 3.37 | 0.11 | 16.85 | 0.35 | 10.24 | 0.08 | 0.03 | 0.05 | 98.32 | 19.883 | 0.48 | 0.153 | 0.043 | 0.786 | 0.171 | 0.822 | Николаев, 2011
60 | Калнинский | 1 рудная зона | ДГ | К-298к | 0.11 | 8.22 | 58.51 | 3.64 | 0.15 | 17.08 | 0.26 | 10.11 | 0.05 | 0.05 | 0.02 | 98.26 | 20.356 | 0.487 | 0.161 | 0.047 | 0.788 | 0.165 | 0.827 | Николаев, 2011
61 | Калнинский | 1 рудная зона | ДГ | К-299ц | 0.12 | 7.71 | 60.55 | 1.41 | 0.11 | 16.98 | 0.34 | 9.99 | 0 | 0 | 0.02 | 97.3 | 18.249 | 0.488 | 0.07 | 0.018 | 0.825 | 0.157 | 0.841 | Николаев, 2011
62 | Калнинский | 1 рудная зона | ДГ | К-299к | 0.11 | 7.94 | 60.1 | 2.86 | 0.1 | 16.35 | 0.25 | 10.51 | 0.11 | 0.18 | 0.07 | 98.68 | 18.924 | 0.466 | 0.136 | 0.036 | 0.805 | 0.158 | 0.836 | Николаев, 2011
63 | Калнинский | 1 рудная зона | ДГ | К-300ц | 0.09 | 7.87 | 59.98 | 2.53 | 0.21 | 16.9 | 0.3 | 10.11 | 0.02 | 0.11 | 0.13 | 98.3 | 19.177 | 0.484 | 0.119 | 0.032 | 0.809 | 0.158 | 0.836 | Николаев, 2011
64 | Калнинский | 1 рудная зона | ДГ | К-300к | 0.11 | 7.82 | 60.32 | 1.35 | 0.11 | 17.63 | 0.3 | 9.63 | 0 | 0 | 0.01 | 97.38 | 18.845 | 0.507 | 0.065 | 0.018 | 0.823 | 0.159 | 0.838 | Николаев, 2011
65 | Калнинский | 1 рудная зона | ДГ | К-305ц | 0.15 | 11.38 | 56.44 | 2.31 | 0.16 | 19.63 | 0.27 | 8.94 | 0.19 | 0.12 | 0.05 | 99.7 | 21.709 | 0.552 | 0.096 | 0.029 | 0.747 | 0.224 | 0.769 | Николаев, 2011
66 | Калнинский | 1 рудная зона | ДГ | К-305к | 0.13 | 11.13 | 56.49 | 1.79 | 0.15 | 19.98 | 0.27 | 8.75 | 0.02 | 0 | 0.07 | 98.87 | 21.591 | 0.562 | 0.075 | 0.023 | 0.755 | 0.222 | 0.773 | Николаев, 2011
67 | Калнинский | 1 рудная зона | ДГ | К-307ц | 0.13 | 11 | 55.91 | 3.67 | 0.18 | 18.96 | 0.29 | 9.33 | 0.12 | 0.18 | 0.06 | 99.9 | 22.263 | 0.533 | 0.148 | 0.046 | 0.738 | 0.216 | 0.773 | Николаев, 2011
68 | Калнинский | 1 рудная зона | ДГ | К-307к | 0.12 | 11.18 | 56.51 | 3.21 | 0.22 | 19 | 0.28 | 9.61 | 0 | 0.06 | 0.1 | 100.36 | 21.889 | 0.526 | 0.132 | 0.04 | 0.741 | 0.219 | 0.772 | Николаев, 2011
69 | Калнинский | 1 рудная зона | ДГ | К-309ц | 0.14 | 8.1 | 62.52 | 0.96 | 0.09 | 15.88 | 0.24 | 11.18 | 0.14 | 0 | 0.09 | 99.42 | 16.744 | 0.443 | 0.051 | 0.012 | 0.828 | 0.16 | 0.838 | Николаев, 2011
70 | Калнинский | 1 рудная зона | ДГ | К-309к | 0.09 | 8 | 62.58 | 0.26 | 0.17 | 16.13 | 0.25 | 10.77 | 0.09 | 0.03 | 0.05 | 98.48 | 16.364 | 0.457 | 0.014 | 0.003 | 0.837 | 0.159 | 0.84 | Николаев, 2011
71 | Калнинский | 1 рудная зона | ДГ | К-310ц | 0.09 | 7.17 | 63.25 | 0.87 | 0.06 | 15.66 | 0.26 | 10.8 | 0.06 | 0.25 | 0.06 | 98.58 | 16.443 | 0.449 | 0.048 | 0.011 | 0.846 | 0.143 | 0.855 | Николаев, 2011
72 | Калнинский | 1 рудная зона | ДГ | Т-3Б/420,0ц | 0.22 | 12.73 | 56.62 | 2.14 | 0.09 | 14.93 | 0.29 | 12.25 | 0.04 | 0.12 | 0.05 | 99.55 | 16.856 | 0.406 | 0.114 | 0.026 | 0.729 | 0.244 | 0.749 | Николаев, 2011
73 | Калнинский | 1 рудная зона | ДГ | Т-3Б/420,0ц | 0.21 | 12.78 | 57.2 | 1.47 | 0.06 | 15.11 | 0.24 | 12.21 | 0.08 | 0.15 | 0.04 | 99.7 | 16.433 | 0.41 | 0.081 | 0.018 | 0.737 | 0.245 | 0.75 | Николаев, 2011
74 | Калнинский | 1 рудная зона | ДГ | К-57/1ц | 0.09 | 7.57 | 61.91 | 2.64 | 0.2 | 16.27 | 0.2 | 10.99 | 0.01 | 0.05 | 0.02 | 100 | 18.646 | 0.454 | 0.128 | 0.033 | 0.818 | 0.149 | 0.846 | Николаев, 2011
75 | Калнинский | 1 рудная зона | ДГ | К-57/1к | 0.12 | 7.22 | 62.1 | 2.54 | 0.18 | 16.56 | 0.34 | 10.56 | 0.09 | 0.15 | 0.07 | 100.01 | 18.846 | 0.468 | 0.121 | 0.032 | 0.825 | 0.143 | 0.852 | Николаев, 2011
76 | Калнинский | 1 рудная зона | ДГ | К-57/2ц | 0.1 | 8.05 | 60.78 | 2.86 | 0.11 | 16.75 | 0.26 | 10.49 | 0.14 | 0.16 | 0.04 | 99.82 | 19.324 | 0.472 | 0.133 | 0.036 | 0.805 | 0.159 | 0.835 | Николаев, 2011
77 | Калнинский | 1 рудная зона | ДГ | К-57/2к | 0.14 | 7.85 | 61.16 | 1.95 | 0.13 | 17.36 | 0.29 | 10.07 | 0.04 | 0.05 | 0.09 | 99.18 | 19.115 | 0.492 | 0.092 | 0.025 | 0.819 | 0.157 | 0.839 | Николаев, 2011
78 | Калнинский | 1 рудная зона | ДГ | К-57/3ц | 0.13 | 7.94 | 60.89 | 3.15 | 0.13 | 16.98 | 0.34 | 10.43 | 0 | 0.2 | 0.05 | 100.31 | 19.815 | 0.477 | 0.143 | 0.04 | 0.804 | 0.156 | 0.837 | Николаев, 2011
79 | Калнинский | 1 рудная зона | ДГ | К-57/3к | 0.15 | 7.94 | 60.85 | 2.42 | 0.19 | 17.2 | 0.29 | 10.24 | 0.06 | 0.07 | 0.1 | 99.56 | 19.378 | 0.485 | 0.113 | 0.031 | 0.811 | 0.158 | 0.837 | Николаев, 2011
80 | Калнинский | 1 рудная зона | ДГ | К-57/4ц | 0.1 | 7.3 | 59.64 | 3.63 | 0.12 | 20.09 | 0.32 | 8.38 | 0 | 0 | 0.09 | 99.73 | 23.357 | 0.574 | 0.14 | 0.047 | 0.806 | 0.147 | 0.846 | Николаев, 2011
81 | Калнинский | 1 рудная зона | ДГ | К-57/4к | 0.11 | 6.84 | 59.29 | 3.71 | 0.17 | 20.58 | 0.28 | 7.84 | 0.02 |  | 0 | 98.87 | 23.919 | 0.596 | 0.139 | 0.048 | 0.812 | 0.14 | 0.853 | Николаев, 2011
82 | Калнинский | 1 рудная зона | ДГ | К-57/5ц | 0.14 | 8.56 | 60.87 | 1.92 | 0.11 | 17.08 | 0.28 | 10.25 | 0.03 | 0.29 | 0.09 | 99.7 | 18.808 | 0.483 | 0.092 | 0.024 | 0.807 | 0.169 | 0.827 | Николаев, 2011
83 | Калнинский | 1 рудная зона | ДГ | К-57/5к | 0.11 | 8.42 | 60.18 | 1.64 | 0.05 | 18.32 | 0.26 | 9.48 | 0.04 | 0 | 0.07 | 98.63 | 19.796 | 0.52 | 0.074 | 0.021 | 0.81 | 0.169 | 0.827 | Николаев, 2011
84 | Калнинский | 1 рудная зона | ДГ | К-57/6ц | 0.13 | 11.3 | 57.85 | 2.57 | 0.15 | 16.21 | 0.21 | 11.18 | 0.2 | 0.2 | 0.06 | 100.11 | 18.523 | 0.449 | 0.125 | 0.032 | 0.75 | 0.218 | 0.775 | Николаев, 2011
85 | Калнинский | 1 рудная зона | ДГ | К-57/6к | 0.13 | 10.83 | 58.22 | 1.99 | 0.1 | 16.85 | 0.27 | 10.6 | 0.1 | 0.17 | 0.05 | 99.34 | 18.641 | 0.471 | 0.096 | 0.025 | 0.764 | 0.212 | 0.783 | Николаев, 2011
86 | Калнинский | 1 рудная зона | ДГ | К-57/7ц | 0.12 | 7.63 | 60.16 | 2.62 | 0.13 | 17.73 | 0.27 | 10.39 | 0.09 | 0 | 0.08 | 99.78 | 20.088 | 0.489 | 0.117 | 0.034 | 0.813 | 0.154 | 0.841 | Николаев, 2011
87 | Калнинский | 1 рудная зона | ДГ | К-57/7к | 0.14 | 7.75 | 61.04 | 2.82 | 0.14 | 18.05 | 0.31 | 9.75 | 0.1 | 0.13 | 0.12 | 100.42 | 20.588 | 0.51 | 0.123 | 0.036 | 0.811 | 0.153 | 0.841 | Николаев, 2011
88 | Калнинский | 1 рудная зона | ДГ | К-57/8ц | 0.12 | 8.39 | 61.55 | 2.86 | 0.1 | 16.32 | 0.3 | 11.21 | 0.06 | 0 | 0 | 100.95 | 18.894 | 0.45 | 0.136 | 0.035 | 0.802 | 0.163 | 0.831 | Николаев, 2011
89 | Калнинский | 1 рудная зона | ДГ | К-57/8к | 0.15 | 8.21 | 61.58 | 2.27 | 0.16 | 16.6 | 0.25 | 10.72 | 0.05 | 0.24 | 0.02 | 100.33 | 18.643 | 0.465 | 0.11 | 0.028 | 0.81 | 0.161 | 0.834 | Николаев, 2011
90 | Калнинский | 1 рудная зона | ДГ | К-57/9ц | 0.15 | 8.26 | 61.47 | 3.29 | 0.14 | 15.05 | 0.28 | 12.04 | 0.05 | 0 | 0.11 | 100.9 | 18.011 | 0.412 | 0.164 | 0.041 | 0.799 | 0.16 | 0.833 | Николаев, 2011
91 | Калнинский | 1 рудная зона | ДГ | К-57/9к | 0.13 | 8.47 | 61.24 | 3.54 | 0.19 | 14.84 | 0.19 | 12.14 | 0.14 | 0.07 | 0.06 | 101.04 | 18.026 | 0.407 | 0.177 | 0.044 | 0.793 | 0.163 | 0.829 | Николаев, 2011
92 | Калнинский | 1 рудная зона | ДГ | К-57/10ц | 0.13 | 7.64 | 62 | 2.11 | 0.12 | 16.6 | 0.25 | 10.69 | 0.13 | 0 | 0.01 | 99.72 | 18.499 | 0.466 | 0.103 | 0.027 | 0.822 | 0.151 | 0.845 | Николаев, 2011
93 | Калнинский | 1 рудная зона | ДГ | К-57/10к | 0.11 | 8.08 | 61.91 | 2.46 | 0.18 | 16.22 | 0.25 | 11.16 | 0.03 | 0.04 | 0.09 | 100.58 | 18.434 | 0.449 | 0.12 | 0.031 | 0.812 | 0.158 | 0.837 | Николаев, 2011
94 | Калнинский | 1 рудная зона | ДГ | К-57/11ц | 0.13 | 6.94 | 61.41 | 3.37 | 0.17 | 18.4 | 0.35 | 9.53 | 0.04 | 0.05 | 0.12 | 100.56 | 21.433 | 0.52 | 0.141 | 0.043 | 0.819 | 0.138 | 0.856 | Николаев, 2011
95 | Калнинский | 1 рудная зона | ДГ | К-57/11к | 0.11 | 6.96 | 61.46 | 3.68 | 0.13 | 18.28 | 0.32 | 9.56 | 0.03 | 0.17 | 0.09 | 100.84 | 21.592 | 0.518 | 0.153 | 0.047 | 0.816 | 0.138 | 0.856 | Николаев, 2011
96 | Калнинский | 1 рудная зона | ДГ | К-58ц | 0.22 | 12.99 | 53.08 | 4.06 | 0.23 | 19.68 | 0.29 | 9.31 | 0.05 | 0.19 | 0.05 | 100.32 | 23.334 | 0.543 | 0.157 | 0.051 | 0.696 | 0.254 | 0.733 | Николаев, 2011
97 | Калнинский | 1 рудная зона | ДГ | К-58к | 0.19 | 12.7 | 53.41 | 4.06 | 0.19 | 20.24 | 0.25 | 8.86 | 0.13 | 0.09 | 0.1 | 100.27 | 23.894 | 0.562 | 0.153 | 0.051 | 0.701 | 0.248 | 0.738 | Николаев, 2011
98 | Калнинский | 1 рудная зона | ДГ | К-59ц | 0.09 | 8.62 | 60.29 | 2.64 | 0.18 | 18 | 0.21 | 9.86 | 0.06 | 0.12 | 0.15 | 100.23 | 20.376 | 0.506 | 0.116 | 0.033 | 0.797 | 0.17 | 0.824 | Николаев, 2011
99 | Калнинский | 1 рудная зона | ДГ | К-59к | 0.14 | 8.64 | 60.52 | 1.74 | 0.22 | 18.55 | 0.26 | 9.57 | 0.08 | 0 | 0.1 | 99.87 | 20.116 | 0.521 | 0.078 | 0.022 | 0.806 | 0.172 | 0.825 | Николаев, 2011
100 | Калнинский | 1 рудная зона | ДГ | С-31-208,9 | 0.17 | 8.75 | 58.75 | 3.55 | 0.08 | 19.09 | 0.42 | 9.29 | 0 | 0 | 0.04 | 100.23 | 22.285 | 0.536 | 0.143 | 0.045 | 0.782 | 0.173 | 0.818 | Николаев, 2011
101 | Калнинский | 1 рудная зона | ДГ | С-31-208,9 | 0.14 | 8.61 | 59.3 | 3.16 | 0.12 | 18.67 | 0.37 | 9.37 | 0.09 | 0.11 | 0.05 | 100.07 | 21.514 | 0.528 | 0.132 | 0.04 | 0.789 | 0.171 | 0.822 | Николаев, 2011
102 | Калнинский | 1 рудная зона | ДГ | С-32-47,0 | 0.12 | 7.9 | 60.51 | 3.31 | 0.1 | 15.74 | 0.31 | 10.95 | 0.06 | 0.31 | 0.08 | 99.49 | 18.719 | 0.446 | 0.159 | 0.042 | 0.802 | 0.156 | 0.837 | Николаев, 2011
103 | Калнинский | 1 рудная зона | ДГ | С-32-47,0 | 0.11 | 7.86 | 60.33 | 3.48 | 0.11 | 15.9 | 0.33 | 11 | 0.06 | 0.11 | 0.03 | 99.41 | 19.032 | 0.448 | 0.164 | 0.044 | 0.801 | 0.155 | 0.837 | Николаев, 2011
104 | Калнинский | 1 рудная зона | ДГ | С-32-122,5 | 0.12 | 8.53 | 59.02 | 3.32 | 0.14 | 17.67 | 0.35 | 9.97 | 0.04 | 0.05 | 0.04 | 99.35 | 20.658 | 0.499 | 0.145 | 0.042 | 0.788 | 0.17 | 0.823 | Николаев, 2011
105 | Калнинский | 1 рудная зона | ДГ | С-32-122,5 | 0.17 | 8.54 | 59.16 | 3.83 | 0.17 | 17.59 | 0.36 | 10.04 | 0.1 | 0.14 | 0.08 | 100.21 | 21.037 | 0.496 | 0.164 | 0.048 | 0.783 | 0.168 | 0.823 | Николаев, 2011
106 | Калнинский | 1 рудная зона | ДГ | С-32-124,9 | 0.12 | 7.83 | 60.54 | 4.01 | 0.12 | 14.71 | 0.28 | 11.78 | 0.09 | 0.16 | 0 | 99.7 | 18.319 | 0.412 | 0.197 | 0.05 | 0.796 | 0.153 | 0.838 | Николаев, 2011
107 | Калнинский | 1 рудная зона | ДГ | С-32-124,9 | 0.13 | 8.3 | 60.14 | 4.02 | 0.08 | 14.92 | 0.34 | 11.83 | 0.05 | 0.05 | 0.13 | 100.04 | 18.538 | 0.414 | 0.195 | 0.05 | 0.788 | 0.162 | 0.829 | Николаев, 2011
108 | Калнинский | 1 рудная зона | ДГ | С-32-124,9 | 0.12 | 8.15 | 59.42 | 4.13 | 0.21 | 15.98 | 0.29 | 10.98 | 0.11 | 0.11 | 0.1 | 99.65 | 19.697 | 0.449 | 0.189 | 0.052 | 0.787 | 0.161 | 0.83 | Николаев, 2011
109 | Калнинский | 1 рудная зона | ДГ | С-32-124,9 | 0.14 | 7.81 | 60.14 | 3.55 | 0.16 | 16.02 | 0.35 | 10.98 | 0.03 | 0 | 0.07 | 99.31 | 19.215 | 0.45 | 0.166 | 0.045 | 0.8 | 0.155 | 0.838 | Николаев, 2011
110 | Калнинский | 1 рудная зона | ДГ | С-32-125,8 | 0.14 | 9.06 | 58.95 | 3.84 | 0.2 | 16.32 | 0.37 | 10.82 | 0.12 | 0.24 | 0 | 100.13 | 19.776 | 0.458 | 0.175 | 0.048 | 0.775 | 0.177 | 0.814 | Николаев, 2011
111 | Калнинский | 1 рудная зона | ДГ | С-32-125,8 | 0.17 | 8.89 | 59.34 | 3.5 | 0.09 | 16.88 | 0.37 | 10.63 | 0.05 | 0.11 | 0.06 | 100.17 | 20.03 | 0.471 | 0.157 | 0.044 | 0.782 | 0.174 | 0.817 | Николаев, 2011
112 | Калнинский | 1 рудная зона | ДГ | С-32-125,8 | 0.11 | 9.08 | 58.36 | 3.83 | 0.09 | 17.53 | 0.4 | 10.04 | 0.11 | 0.08 | 0.07 | 99.75 | 20.977 | 0.495 | 0.164 | 0.048 | 0.773 | 0.179 | 0.812 | Николаев, 2011
113 | Калнинский | 1 рудная зона | ДГ | С-32-125,8 | 0.13 | 8.57 | 58.49 | 3.58 | 0.07 | 18.74 | 0.4 | 9.04 | 0.05 | 0.21 | 0.14 | 99.46 | 21.962 | 0.538 | 0.147 | 0.046 | 0.783 | 0.171 | 0.821 | Николаев, 2011
114 | Калнинский | 1 рудная зона | ДГ | С-32-128,7 | 0.11 | 8.98 | 59.04 | 3.94 | 0.06 | 14.61 | 0.25 | 11.88 | 0.09 | 0.11 | 0.03 | 99.12 | 18.156 | 0.408 | 0.195 | 0.049 | 0.775 | 0.176 | 0.815 | Николаев, 2011
115 | Калнинский | 1 рудная зона | ДГ | С-32-128,7 | 0.13 | 8.91 | 59.11 | 3.75 | 0.13 | 15.02 | 0.29 | 11.65 | 0.05 | 0.1 | 0.06 | 99.25 | 18.395 | 0.42 | 0.184 | 0.047 | 0.778 | 0.175 | 0.817 | Николаев, 2011
116 | Калнинский | 1 рудная зона | ДГ | С-32-132,8 | 0.14 | 7.92 | 59.43 | 3.83 | 0.16 | 17.74 | 0.33 | 9.89 | 0.04 | 0.06 | 0.12 | 99.71 | 21.187 | 0.502 | 0.163 | 0.049 | 0.794 | 0.158 | 0.834 | Николаев, 2011
117 | Калнинский | 1 рудная зона | ДГ | С-32-132,8 | 0.11 | 7.84 | 59.07 | 4.08 | 0.12 | 18.64 | 0.36 | 9.18 | 0.04 | 0.15 | 0.08 | 99.72 | 22.312 | 0.532 | 0.165 | 0.052 | 0.791 | 0.157 | 0.835 | Николаев, 2011
118 | Калнинский | 1 рудная зона | ДГ | С-33-208,5 | 0.13 | 5.69 | 63.24 | 2.5 | 0.19 | 18.36 | 0.39 | 9.23 | 0.06 | 0.13 | 0.13 | 100.11 | 20.61 | 0.527 | 0.109 | 0.032 | 0.853 | 0.114 | 0.882 | Николаев, 2011
119 | Калнинский | 1 рудная зона | ДГ | С-33-208,5 | 0.06 | 5.56 | 63.04 | 2.53 | 0.16 | 18.9 | 0.41 | 8.7 | 0.04 | 0.21 | 0.01 | 99.7 | 21.177 | 0.549 | 0.107 | 0.033 | 0.855 | 0.112 | 0.884 | Николаев, 2011
120 | Калнинский | 1 рудная зона | ДГ | 34/8 | 0.14 | 6.86 | 61.88 | 3 | 0.16 | 17.52 | 0.32 | 9.95 | 0.06 | 0.11 | 0.06 | 100.09 | 20.22 | 0.497 | 0.133 | 0.038 | 0.826 | 0.136 | 0.858 | Николаев, 2011
121 | Калнинский | 1 рудная зона | ДГ | 34/8 | 0.11 | 6.63 | 61.9 | 2.81 | 0.12 | 18.07 | 0.38 | 9.56 | 0.02 | 0.01 | 0.11 | 99.75 | 20.599 | 0.515 | 0.123 | 0.036 | 0.831 | 0.133 | 0.862 | Николаев, 2011
122 | Калнинский | 1 рудная зона | ДГ | 34/8 | 0.09 | 6.88 | 61.01 | 3.48 | 0.13 | 17.97 | 0.39 | 9.52 | 0.07 | 0.14 | 0.08 | 99.83 | 21.102 | 0.514 | 0.148 | 0.044 | 0.818 | 0.137 | 0.856 | Николаев, 2011
123 | Калнинский | 1 рудная зона | ДГ | 34/8 | 0.09 | 6.64 | 61.08 | 2.68 | 0.11 | 19.77 | 0.36 | 8.49 | 0.08 | -0.17 | 0.05 | 99.21 | 22.182 | 0.566 | 0.109 | 0.035 | 0.831 | 0.135 | 0.861 | Николаев, 2011
124 | Калнинский | 1 рудная зона | ДГ | 34/10 | 0.15 | 9.31 | 57.47 | 4.07 | 0.16 | 17.83 | 0.33 | 9.95 | 0.07 | 0.03 | 0.01 | 99.43 | 21.493 | 0.501 | 0.17 | 0.051 | 0.764 | 0.184 | 0.806 | Николаев, 2011
125 | Калнинский | 1 рудная зона | ДГ | 34/10 | 0.14 | 9.82 | 56.18 | 4.73 | 0.19 | 18.5 | 0.39 | 9.27 | 0.12 | 0.29 | 0.11 | 99.77 | 22.757 | 0.528 | 0.187 | 0.06 | 0.746 | 0.194 | 0.793 | Николаев, 2011
126 | Калнинский | 1 рудная зона | ДГ | 34/12 | 0.16 | 9.88 | 58.32 | 3.53 | 0.09 | 15.91 | 0.34 | 11.26 | 0.11 | 0.14 | 0.08 | 99.91 | 19.087 | 0.442 | 0.167 | 0.044 | 0.763 | 0.193 | 0.798 | Николаев, 2011
127 | Калнинский | 1 рудная зона | ДГ | 34/12 | 0.14 | 9.35 | 57.92 | 3.04 | 0.16 | 17.31 | 0.35 | 10.05 | 0.1 | 0.05 | 0 | 98.5 | 20.046 | 0.491 | 0.136 | 0.039 | 0.775 | 0.186 | 0.806 | Николаев, 2011
128 | Калнинский | 1 рудная зона | ДГ | С-34-78,7 | 0.17 | 9.55 | 58.89 | 3.53 | 0.14 | 16.48 | 0.33 | 11.06 | 0.12 | 0 | 0 | 100.32 | 19.657 | 0.455 | 0.162 | 0.044 | 0.77 | 0.186 | 0.805 | Николаев, 2011
129 | Калнинский | 1 рудная зона | ДГ | С-34-78,7 | 0.17 | 9.76 | 58.32 | 3.31 | 0.13 | 16.76 | 0.3 | 10.89 | 0.05 | 0 | 0.07 | 99.85 | 19.739 | 0.463 | 0.151 | 0.041 | 0.767 | 0.191 | 0.8 | Николаев, 2011
130 | Калнинский | 1 рудная зона | ДГ | С-34-82,5 | 0.2 | 10.66 | 56.01 | 4.19 | 0.12 | 17.57 | 0.3 | 10.23 | 0.11 | 0.13 | 0.1 | 99.68 | 21.341 | 0.491 | 0.177 | 0.053 | 0.738 | 0.209 | 0.779 | Николаев, 2011
131 | Калнинский | 1 рудная зона | ДГ | С-34-82,5 | 0.17 | 10.5 | 56.05 | 4.32 | 0.22 | 17.74 | 0.36 | 10.17 | 0.07 | 0.05 | 0.05 | 99.75 | 21.628 | 0.495 | 0.18 | 0.054 | 0.739 | 0.206 | 0.782 | Николаев, 2011
132 | Калнинский | 1 рудная зона | ДГ | 34/14 | 0.15 | 8.71 | 58.5 | 3.63 | 0.18 | 18.87 | 0.33 | 9.34 | 0.07 | 0 | 0.08 | 99.91 | 22.137 | 0.531 | 0.147 | 0.046 | 0.781 | 0.173 | 0.818 | Николаев, 2011
133 | Калнинский | 1 рудная зона | ДГ | 34/14 | 0.12 | 8.63 | 58.23 | 4.22 | 0.16 | 18.79 | 0.38 | 9.23 | 0.04 | 0.17 | 0.15 | 100.19 | 22.588 | 0.533 | 0.168 | 0.053 | 0.775 | 0.171 | 0.819 | Николаев, 2011
134 | Калнинский | 1 рудная зона | ДГ | 34/15 | 0.13 | 8.98 | 58.54 | 4.06 | 0.14 | 17.55 | 0.32 | 10.24 | 0.11 | 0.09 | 0 | 100.27 | 21.204 | 0.49 | 0.172 | 0.051 | 0.772 | 0.177 | 0.814 | Николаев, 2011
135 | Калнинский | 1 рудная зона | ДГ | 34/15 | 0.16 | 8.91 | 58.13 | 3.66 | 0.18 | 18.66 | 0.4 | 9.4 | 0.1 | 0 | 0.08 | 99.75 | 21.954 | 0.527 | 0.15 | 0.047 | 0.776 | 0.177 | 0.814 | Николаев, 2011
136 | Калнинский | 1 рудная зона | ДГ | 34/16 | 0.1 | 5.62 | 62.13 | 3.81 | 0.19 | 17.23 | 0.36 | 9.92 | 0.1 | 0.02 | 0.14 | 99.66 | 20.659 | 0.494 | 0.166 | 0.049 | 0.838 | 0.113 | 0.881 | Николаев, 2011
137 | Калнинский | 1 рудная зона | ДГ | 34/16 | 0.07 | 5.54 | 62.2 | 3.82 | 0.15 | 17.73 | 0.39 | 9.66 | 0.05 | 0 | 0.08 | 99.75 | 21.168 | 0.507 | 0.162 | 0.049 | 0.84 | 0.111 | 0.883 | Николаев, 2011
138 | Калнинский | 1 рудная зона | ДГ | 34/17 | 0.08 | 6.12 | 62.64 | 2.82 | 0.18 | 18.33 | 0.31 | 9.41 | 0.02 | 0.06 | 0.07 | 100.09 | 20.868 | 0.522 | 0.122 | 0.036 | 0.841 | 0.123 | 0.873 | Николаев, 2011
139 | Калнинский | 1 рудная зона | ДГ | 34/17 | 0.08 | 5.51 | 63.07 | 2.09 | 0.1 | 19.95 | 0.39 | 8.04 | 0.07 | 0.15 | 0.09 | 99.61 | 21.831 | 0.582 | 0.086 | 0.027 | 0.861 | 0.112 | 0.885 | Николаев, 2011
140 | Калнинский | 1 рудная зона | ДГ | С-34-89,8 | 0.2 | 11.72 | 56.23 | 3.93 | 0.12 | 14.3 | 0.29 | 12.54 | 0.16 | 0 | 0.1 | 99.62 | 17.837 | 0.39 | 0.198 | 0.048 | 0.726 | 0.226 | 0.763 | Николаев, 2011
141 | Калнинский | 1 рудная зона | ДГ | С-34-89,8 | 0.2 | 11.48 | 56.19 | 4.39 | 0.23 | 14.49 | 0.27 | 12.22 | 0.14 | 0.33 | 0.04 | 100.05 | 18.441 | 0.399 | 0.214 | 0.054 | 0.725 | 0.221 | 0.767 | Николаев, 2011
142 | Калнинский | 1 рудная зона | ДГ | С-34-97,8 | 0.15 | 8.85 | 58.28 | 4.72 | 0.23 | 15.84 | 0.3 | 11.21 | 0.09 | 0.08 | 0.08 | 99.86 | 20.088 | 0.442 | 0.212 | 0.059 | 0.767 | 0.174 | 0.815 | Николаев, 2011
143 | Калнинский | 1 рудная зона | ДГ | С-34-97,8 | 0.17 | 8.83 | 58.01 | 5.03 | 0.21 | 16.89 | 0.32 | 10.75 | 0.08 | 0 | 0.12 | 100.46 | 21.417 | 0.468 | 0.211 | 0.063 | 0.764 | 0.173 | 0.815 | Николаев, 2011
144 | Калнинский | 1 рудная зона | ДГ | 34/26 | 0.18 | 11.7 | 56.16 | 4.05 | 0.09 | 15.17 | 0.3 | 12.04 | 0.1 | 0.03 | 0.12 | 99.98 | 18.815 | 0.414 | 0.194 | 0.05 | 0.725 | 0.225 | 0.763 | Николаев, 2011
145 | Калнинский | 1 рудная зона | ДГ | 34/26 | 0.16 | 11.75 | 55.91 | 4.03 | 0.16 | 15.18 | 0.3 | 11.97 | 0.11 | 0.03 | 0.04 | 99.68 | 18.807 | 0.416 | 0.193 | 0.05 | 0.724 | 0.227 | 0.762 | Николаев, 2011
146 | Калнинский | 1 рудная зона | ДГ | 34/27 | 0.18 | 11.68 | 55.24 | 4.04 | 0.15 | 17.88 | 0.33 | 10.36 | 0.09 | 0 | 0.12 | 100.16 | 21.516 | 0.492 | 0.169 | 0.05 | 0.722 | 0.228 | 0.76 | Николаев, 2011
147 | Калнинский | 1 рудная зона | ДГ | 34/27 | 0.19 | 12.13 | 52.91 | 5.09 | 0.08 | 19.1 | 0.37 | 9.3 | 0.1 | 0.13 | 0.14 | 99.6 | 23.681 | 0.535 | 0.193 | 0.064 | 0.698 | 0.238 | 0.745 | Николаев, 2011
148 | Калнинский | 1 рудная зона | ДГ | 34/27а | 0.17 | 11.84 | 55.41 | 4.1 | 0.12 | 16.14 | 0.31 | 11.35 | 0.04 | 0.11 | 0.09 | 99.75 | 19.83 | 0.444 | 0.186 | 0.051 | 0.72 | 0.229 | 0.758 | Николаев, 2011
149 | Калнинский | 1 рудная зона | ДГ | 34/27а | 0.16 | 11.55 | 55.45 | 3.78 | 0.19 | 16.7 | 0.32 | 10.94 | 0.07 | 0 | 0 | 99.23 | 20.102 | 0.461 | 0.169 | 0.047 | 0.727 | 0.226 | 0.763 | Николаев, 2011
150 | Калнинский | 1 рудная зона | ДГ | 34/28 | 0.19 | 10.36 | 56.64 | 3.74 | 0.18 | 18.31 | 0.37 | 9.78 | 0.09 | 0 | 0.11 | 99.77 | 21.676 | 0.512 | 0.155 | 0.047 | 0.749 | 0.204 | 0.786 | Николаев, 2011
151 | Калнинский | 1 рудная зона | ДГ | 34/28 | 0.17 | 10.46 | 56.67 | 4.16 | 0.09 | 17.78 | 0.34 | 10.17 | 0.05 | 0.13 | 0.09 | 100.17 | 21.524 | 0.495 | 0.174 | 0.052 | 0.744 | 0.205 | 0.784 | Николаев, 2011
152 | Калнинский | 1 рудная зона | ДГ | 34/29 | 0.12 | 7.85 | 58.24 | 5.2 | 0.09 | 18.11 | 0.36 | 9.69 | 0.12 | 0 | 0.02 | 99.88 | 22.79 | 0.512 | 0.205 | 0.066 | 0.778 | 0.156 | 0.833 | Николаев, 2011
153 | Калнинский | 1 рудная зона | ДГ | 34/29 | 0.15 | 7.96 | 57.96 | 5.42 | 0.19 | 17.59 | 0.31 | 9.92 | 0.03 | 0.15 | 0.13 | 99.84 | 22.468 | 0.499 | 0.217 | 0.069 | 0.773 | 0.158 | 0.83 | Николаев, 2011
154 | Калнинский | 1 рудная зона | ДГ | 34/31 | 0.18 | 11.38 | 55.77 | 4.11 | 0.12 | 16.54 | 0.34 | 11.08 | 0.1 | 0 | 0.14 | 99.81 | 20.239 | 0.456 | 0.183 | 0.051 | 0.728 | 0.221 | 0.767 | Николаев, 2011
155 | Калнинский | 1 рудная зона | ДГ | 34/31 | 0.16 | 11.43 | 56.02 | 4.19 | 0.16 | 15.98 | 0.38 | 11.38 | 0.11 | 0.11 | 0.13 | 100.12 | 19.751 | 0.441 | 0.191 | 0.052 | 0.727 | 0.221 | 0.767 | Николаев, 2011
156 | Калнинский | 1 рудная зона | ДГ | С-35-198,2 | 0.09 | 9 | 57.34 | 4.44 | 0.15 | 19.69 | 0.38 | 8.64 | 0.1 | 0.13 | 0.01 | 100.03 | 23.686 | 0.561 | 0.169 | 0.056 | 0.765 | 0.179 | 0.81 | Николаев, 2011
157 | Калнинский | 1 рудная зона | ДГ | С-35-198,2 | 0.06 | 8.94 | 57.24 | 3.69 | 0.17 | 20.88 | 0.44 | 7.64 | 0.05 | 0.19 | 0.21 | 99.56 | 24.201 | 0.605 | 0.137 | 0.047 | 0.773 | 0.18 | 0.811 | Николаев, 2011
158 | Калнинский | 1 рудная зона | ДГ | С-35-198,2 | 0.08 | 8.62 | 58.01 | 4.1 | 0.14 | 19.02 | 0.37 | 9.06 | 0.04 | 0.05 | 0.1 | 99.64 | 22.71 | 0.541 | 0.162 | 0.052 | 0.776 | 0.172 | 0.819 | Николаев, 2011
159 | Калнинский | 1 рудная зона | ДГ | С-35-198,2 | 0.08 | 9.25 | 57.27 | 4.09 | 0.18 | 19.16 | 0.38 | 8.93 | 0.05 | 0.17 | 0.03 | 99.65 | 22.841 | 0.546 | 0.161 | 0.052 | 0.764 | 0.184 | 0.806 | Николаев, 2011
160 | Калнинский | 1 рудная зона | ДГ | С-35-198,2 | 0.07 | 9.3 | 57.6 | 3.87 | 0.11 | 18.48 | 0.4 | 9.41 | 0.06 | 0.09 | 0.09 | 99.55 | 21.963 | 0.524 | 0.158 | 0.049 | 0.767 | 0.184 | 0.806 | Николаев, 2011
161 | Калнинский | 1 рудная зона | ДГ | С-35-198,2 | 0.06 | 9.27 | 57.46 | 4.28 | 0.21 | 18.39 | 0.35 | 9.47 | 0.01 | 0.16 | 0.07 | 99.77 | 22.242 | 0.521 | 0.173 | 0.054 | 0.763 | 0.183 | 0.806 | Николаев, 2011
162 | Калнинский | 1 рудная зона | ДГ | С-35-199,2 | 0.16 | 8.76 | 60.22 | 3.42 | 0.08 | 14.71 | 0.29 | 12.07 | 0.07 | 0.07 | 0 | 99.93 | 17.788 | 0.406 | 0.173 | 0.043 | 0.787 | 0.171 | 0.822 | Николаев, 2011
163 | Калнинский | 1 рудная зона | ДГ | С-35-199,2 | 0.14 | 8.49 | 60.15 | 3.57 | 0.17 | 15.01 | 0.26 | 11.79 | 0.06 | 0.06 | 0.04 | 99.78 | 18.223 | 0.417 | 0.176 | 0.045 | 0.789 | 0.166 | 0.826 | Николаев, 2011
164 | Калнинский | 1 рудная зона | ДГ | С-35-200,6 | 0.12 | 7.91 | 60.06 | 4.2 | 0.1 | 15.83 | 0.34 | 11.09 | 0.11 | 0.11 | 0.12 | 100.04 | 19.61 | 0.445 | 0.193 | 0.053 | 0.792 | 0.155 | 0.836 | Николаев, 2011
165 | Калнинский | 1 рудная зона | ДГ | С-35-200,6 | 0.09 | 7.65 | 59.16 | 3.89 | 0.1 | 18.11 | 0.37 | 9.4 | 0.08 | 0.1 | 0.15 | 99.17 | 21.611 | 0.519 | 0.162 | 0.05 | 0.797 | 0.154 | 0.838 | Николаев, 2011
166 | Калнинский | 1 рудная зона | ДГ | С-38/182ц | 0.14 | 18.34 | 47.88 | 4.02 | 0.2 | 17.55 | 0.28 | 11.15 | 0.06 | 0.02 | 0 | 99.67 | 21.168 | 0.469 | 0.171 | 0.048 | 0.606 | 0.346 | 0.637 | Николаев, 2011
167 | Калнинский | 1 рудная зона | ДГ | С-38/182к | 0.15 | 18.42 | 47.85 | 4.11 | 0.22 | 17.27 | 0.31 | 11.22 | 0.12 | 0.15 | 0.1 | 99.98 | 20.969 | 0.463 | 0.177 | 0.049 | 0.604 | 0.347 | 0.635 | Николаев, 2011
168 | Калнинский | 1 рудная зона | ДГ | С-38/193,5ц | 0.14 | 13.42 | 53.97 | 3.56 | 0.25 | 16.46 | 0.28 | 11.17 | 0.15 | 0.17 | 0.08 | 99.73 | 19.664 | 0.453 | 0.163 | 0.044 | 0.698 | 0.259 | 0.73 | Николаев, 2011
169 | Калнинский | 1 рудная зона | ДГ | С-38/193,5к | 0.09 | 13.08 | 54.9 | 3.17 | 0.22 | 17.09 | 0.26 | 11.02 | 0.02 | 0 | 0.06 | 99.98 | 19.943 | 0.465 | 0.143 | 0.039 | 0.709 | 0.252 | 0.738 | Николаев, 2011
170 | Калнинский | 1 рудная зона | ДГ | С-38/240,9ц | 0.11 | 9.25 | 59.03 | 2.97 | 0.26 | 18.69 | 0.29 | 9.36 | 0.09 | 0.21 | 0 | 100.28 | 21.363 | 0.528 | 0.125 | 0.037 | 0.78 | 0.182 | 0.811 | Николаев, 2011
171 | Калнинский | 1 рудная зона | ДГ | С-38/240,9к | 0.13 | 9.17 | 58.79 | 2.57 | 0.12 | 18.94 | 0.33 | 9.32 | 0.06 | 0 | 0.1 | 99.63 | 21.253 | 0.533 | 0.109 | 0.033 | 0.785 | 0.182 | 0.811 | Николаев, 2011
172 | Калнинский | 1 рудная зона | ДГ | С-38/246,4ц | 0.11 | 11.46 | 55.52 | 4.07 | 0.23 | 17.76 | 0.33 | 10.21 | 0.09 | 0.15 | 0.09 | 100.1 | 21.423 | 0.494 | 0.171 | 0.051 | 0.726 | 0.223 | 0.765 | Николаев, 2011
173 | Калнинский | 1 рудная зона | ДГ | С-38/246,4к | 0.11 | 11.3 | 55.58 | 4.03 | 0.18 | 17.63 | 0.33 | 10.07 | 0.02 | 0.31 | 0.11 | 99.73 | 21.257 | 0.496 | 0.171 | 0.05 | 0.729 | 0.221 | 0.767 | Николаев, 2011
174 | Калнинский | 1 рудная зона | ДГ | С-38/251,0ц | 0.13 | 11.34 | 55.46 | 4.3 | 0.24 | 17.38 | 0.31 | 10.34 | 0.12 | 0.22 | 0.09 | 99.99 | 21.25 | 0.485 | 0.182 | 0.054 | 0.725 | 0.221 | 0.766 | Николаев, 2011
175 | Калнинский | 1 рудная зона | ДГ | С-38/251,0к | 0.13 | 11.44 | 55.51 | 4.08 | 0.21 | 17.62 | 0.28 | 10.3 | 0.05 | 0.21 | 0.04 | 99.97 | 21.292 | 0.49 | 0.173 | 0.051 | 0.726 | 0.223 | 0.765 | Николаев, 2011
176 | Калнинский | 1 рудная зона | ДГ | С-38/286,6ц | 0.09 | 11.22 | 55.69 | 3.99 | 0.19 | 18.2 | 0.31 | 9.99 | 0.09 | 0.06 | 0.04 | 99.97 | 21.791 | 0.505 | 0.165 | 0.05 | 0.731 | 0.219 | 0.769 | Николаев, 2011
177 | Калнинский | 1 рудная зона | ДГ | С-38/286,6к | 0.1 | 10.75 | 55.62 | 4.17 | 0.19 | 18.17 | 0.35 | 9.64 | 0.13 | 0.2 | 0.11 | 99.5 | 21.923 | 0.514 | 0.171 | 0.052 | 0.736 | 0.212 | 0.776 | Николаев, 2011
178 | Калнинский | 1 рудная зона | ДГ | С-38/288,1ц | 0.07 | 8.51 | 59.35 | 2.71 | 0.18 | 19.25 | 0.38 | 8.92 | 0.02 | 0.04 | 0.12 | 99.61 | 21.689 | 0.548 | 0.113 | 0.035 | 0.795 | 0.17 | 0.824 | Николаев, 2011
179 | Калнинский | 1 рудная зона | ДГ | С-38/288,1к | 0.08 | 8.43 | 59.35 | 2.78 | 0.14 | 19.05 | 0.37 | 8.99 | 0 | 0.1 | 0.08 | 99.45 | 21.552 | 0.543 | 0.116 | 0.036 | 0.796 | 0.168 | 0.825 | Николаев, 2011
180 | Калнинский | 1 рудная зона | ДГ | С-38/291,1ц | 0.13 | 10.34 | 56.86 | 3.4 | 0.12 | 18.1 | 0.34 | 9.79 | 0.06 | 0.13 | 0 | 99.35 | 21.16 | 0.509 | 0.145 | 0.043 | 0.753 | 0.204 | 0.787 | Николаев, 2011
181 | Калнинский | 1 рудная зона | ДГ | С-38/291,1к | 0.11 | 10.38 | 55.88 | 4.22 | 0.23 | 18.83 | 0.37 | 9.28 | 0.17 | 0.09 | 0.08 | 99.7 | 22.628 | 0.532 | 0.168 | 0.053 | 0.741 | 0.205 | 0.783 | Николаев, 2011
182 | Калнинский | 1 рудная зона | ДГ | С-38/293,4ц | 0.06 | 10.84 | 56.37 | 3.49 | 0.26 | 19.29 | 0.38 | 9.13 | 0 | 0.17 | 0.05 | 100.11 | 22.431 | 0.542 | 0.14 | 0.044 | 0.743 | 0.213 | 0.777 | Николаев, 2011
183 | Калнинский | 1 рудная зона | ДГ | С-38/293,4к | 0.08 | 10.93 | 54.5 | 4.18 | 0.17 | 20.09 | 0.39 | 8.49 | 0.07 | 0.04 | 0.04 | 99.07 | 23.852 | 0.57 | 0.158 | 0.053 | 0.729 | 0.218 | 0.77 | Николаев, 2011
184 | Калнинский | 1 рудная зона | ДГ | С-38/296,7ц | 0.09 | 9.29 | 58.68 | 2.74 | 0.26 | 18.93 | 0.31 | 9.14 | 0.13 | 0.2 | 0.14 | 99.99 | 21.396 | 0.537 | 0.115 | 0.035 | 0.781 | 0.184 | 0.809 | Николаев, 2011
185 | Калнинский | 1 рудная зона | ДГ | С-38/296,7к | 0.08 | 9.26 | 57.75 | 3.17 | 0.21 | 19.52 | 0.4 | 8.65 | 0.04 | 0.16 | 0 | 99.31 | 22.373 | 0.559 | 0.128 | 0.04 | 0.774 | 0.185 | 0.807 | Николаев, 2011
186 | Калнинский | 1 рудная зона | ДГ | С-38/300,8ц | 0.1 | 10.42 | 57.53 | 3.15 | 0.24 | 18.18 | 0.34 | 9.93 | 0.16 | 0 | 0.07 | 100.19 | 21.015 | 0.507 | 0.135 | 0.039 | 0.756 | 0.204 | 0.787 | Николаев, 2011
187 | Калнинский | 1 рудная зона | ДГ | С-38/300,8к | 0.11 | 10.39 | 56.62 | 3.51 | 0.19 | 18.8 | 0.35 | 9.3 | 0.1 | 0.18 | 0.1 | 99.73 | 21.959 | 0.531 | 0.144 | 0.044 | 0.75 | 0.205 | 0.785 | Николаев, 2011
188 | Калнинский | 1 рудная зона | ДГ | С-38/300,8ц | 0.1 | 10.07 | 57.51 | 3.29 | 0.22 | 18.55 | 0.36 | 9.66 | 0.07 | 0 | 0.11 | 100.01 | 21.511 | 0.519 | 0.137 | 0.041 | 0.76 | 0.198 | 0.793 | Николаев, 2011
189 | Калнинский | 1 рудная зона | ДГ | С-38/300,8к | 0.1 | 10.33 | 56.96 | 3.53 | 0.2 | 18.78 | 0.33 | 9.52 | 0.13 | 0 | 0.02 | 99.95 | 21.957 | 0.525 | 0.145 | 0.044 | 0.752 | 0.203 | 0.787 | Николаев, 2011
190 | Калнинский | 1 рудная зона | ДГ | С-38/304,5ц | 0.11 | 9.67 | 56.88 | 3.86 | 0.16 | 18.87 | 0.38 | 9.24 | 0.01 | 0.11 | 0.05 | 99.44 | 22.344 | 0.534 | 0.156 | 0.049 | 0.759 | 0.192 | 0.798 | Николаев, 2011
191 | Калнинский | 1 рудная зона | ДГ | С-38/304,5к | 0.09 | 9.25 | 55.53 | 4.96 | 0.18 | 20.34 | 0.4 | 8.08 | 0.13 | 0.08 | 0.11 | 99.22 | 24.804 | 0.585 | 0.18 | 0.064 | 0.75 | 0.186 | 0.801 | Николаев, 2011
192 | Калнинский | 1 рудная зона | ДГ | С-38/308,8ц | 0.08 | 9.13 | 57.7 | 3.73 | 0.11 | 19.19 | 0.34 | 9.08 | 0.06 | 0.03 | 0.08 | 99.62 | 22.547 | 0.542 | 0.149 | 0.047 | 0.771 | 0.182 | 0.809 | Николаев, 2011
193 | Калнинский | 1 рудная зона | ДГ | С-38/308,8к | 0.09 | 9.23 | 56.82 | 4.3 | 0.2 | 19.55 | 0.39 | 8.68 | 0.09 | 0.11 | 0.07 | 99.58 | 23.42 | 0.558 | 0.165 | 0.055 | 0.761 | 0.184 | 0.805 | Николаев, 2011
194 | Калнинский | 1 рудная зона | ДГ | С-38/308,8ц | 0.08 | 9.25 | 56.97 | 3.99 | 0.21 | 18.45 | 0.37 | 9.26 | 0.04 | 0.15 | 0 | 98.83 | 22.041 | 0.528 | 0.163 | 0.051 | 0.764 | 0.185 | 0.805 | Николаев, 2011
195 | Калнинский | 1 рудная зона | ДГ | С-38/308,8к | 0.07 | 9.49 | 56.5 | 4.69 | 0.21 | 19.48 | 0.36 | 8.83 | 0.01 | 0.16 | 0.01 | 99.87 | 23.701 | 0.553 | 0.178 | 0.059 | 0.752 | 0.188 | 0.8 | Николаев, 2011
196 | Калнинский | 1 рудная зона | ДГ | С-39/35,0ц | 0.1 | 7.01 | 62.09 | 2.99 | 0.09 | 16.35 | 0.27 | 10.87 | 0.01 | 0 | 0.01 | 99.85 | 19.041 | 0.458 | 0.141 | 0.038 | 0.824 | 0.139 | 0.856 | Николаев, 2011
197 | Калнинский | 1 рудная зона | ДГ | С-39/35,0к | 0.07 | 6.88 | 62.42 | 3.18 | 0.21 | 15.95 | 0.29 | 10.92 | 0.12 | 0.13 | 0.08 | 100.27 | 18.812 | 0.45 | 0.152 | 0.04 | 0.825 | 0.135 | 0.859 | Николаев, 2011
198 | Калнинский | 1 рудная зона | ДГ | С-39/47,2ц | 0.1 | 7.08 | 62.99 | 2.29 | 0.14 | 15.13 | 0.28 | 11.59 | 0.02 | 0 | 0.01 | 99.65 | 17.191 | 0.423 | 0.12 | 0.029 | 0.832 | 0.139 | 0.857 | Николаев, 2011
199 | Калнинский | 1 рудная зона | ДГ | С-39/47,2к | 0.13 | 7.22 | 62.71 | 2.29 | 0.16 | 15.33 | 0.24 | 11.35 | 0.05 | 0.18 | 0.1 | 99.8 | 17.391 | 0.431 | 0.118 | 0.029 | 0.829 | 0.142 | 0.854 | Николаев, 2011
200 | Калнинский | 1 рудная зона | ДГ | С-39/47,9ц | 0.09 | 7.04 | 62.79 | 2.36 | 0.22 | 15.84 | 0.26 | 10.96 | 0.14 | 0.18 | 0.11 | 100.04 | 17.964 | 0.448 | 0.118 | 0.03 | 0.831 | 0.139 | 0.857 | Николаев, 2011
201 | Калнинский | 1 рудная зона | ДГ | С-39/47,9к | 0.11 | 7.01 | 62.4 | 2.68 | 0.12 | 16.42 | 0.34 | 10.54 | 0.09 | 0.25 | 0.02 | 100.05 | 18.832 | 0.466 | 0.128 | 0.034 | 0.828 | 0.139 | 0.857 | Николаев, 2011
202 | Калнинский | 1 рудная зона | ДГ | С-39/55,9ц | 0.08 | 5.95 | 63.41 | 2.14 | 0.22 | 18.32 | 0.33 | 9.36 | 0.13 | 0 | 0.13 | 100.11 | 20.246 | 0.523 | 0.095 | 0.027 | 0.853 | 0.119 | 0.877 | Николаев, 2011
203 | Калнинский | 1 рудная зона | ДГ | С-39/55,9к | 0.09 | 5.94 | 63.11 | 2.52 | 0.22 | 17.86 | 0.29 | 9.66 | 0.11 | 0 | 0.1 | 99.93 | 20.128 | 0.509 | 0.113 | 0.032 | 0.849 | 0.119 | 0.877 | Николаев, 2011
204 | Калнинский | 1 рудная зона | ДГ | С-39/82,7ц | 0.1 | 6.66 | 61.63 | 3.43 | 0.09 | 17.85 | 0.36 | 9.75 | 0.11 | 0.04 | 0.08 | 100.17 | 20.937 | 0.507 | 0.148 | 0.044 | 0.824 | 0.133 | 0.861 | Николаев, 2011
205 | Калнинский | 1 рудная зона | ДГ | С-39/82,7к | 0.09 | 6.99 | 61.02 | 3.75 | 0.06 | 17.83 | 0.33 | 9.6 | 0.09 | 0.28 | 0.02 | 100.14 | 21.205 | 0.51 | 0.159 | 0.048 | 0.814 | 0.139 | 0.854 | Николаев, 2011
206 | Калнинский | 1 рудная зона | ДГ | С-39/92,9ц | 0.12 | 8.04 | 60.58 | 2.86 | 0.15 | 17.98 | 0.33 | 9.93 | 0 | 0.03 | 0.09 | 100.2 | 20.554 | 0.504 | 0.125 | 0.036 | 0.805 | 0.159 | 0.835 | Николаев, 2011
207 | Калнинский | 1 рудная зона | ДГ | С-39/92,9к | 0.17 | 8.16 | 60.07 | 3.13 | 0.24 | 18.25 | 0.3 | 9.57 | 0.05 | 0.24 | 0.12 | 100.35 | 21.067 | 0.517 | 0.134 | 0.04 | 0.799 | 0.162 | 0.832 | Николаев, 2011
208 | Калнинский | 1 рудная зона | ДГ | С-39/136,7ц | 0.09 | 7.19 | 60.28 | 3.45 | 0.15 | 16.65 | 0.34 | 10.34 | 0 | 0.04 | 0.04 | 98.63 | 19.755 | 0.475 | 0.157 | 0.044 | 0.812 | 0.144 | 0.849 | Николаев, 2011
209 | Калнинский | 1 рудная зона | ДГ | С-39/136,7к | 0.1 | 7.24 | 59.96 | 3.73 | 0.27 | 16.81 | 0.29 | 10.21 | 0.16 | 0.06 | 0.04 | 98.93 | 20.167 | 0.48 | 0.167 | 0.048 | 0.807 | 0.145 | 0.848 | Николаев, 2011
210 | Калнинский | 1 рудная зона | ДГ | С-39/94,6ц | 0.09 | 6.86 | 61.74 | 2.99 | 0.17 | 17.53 | 0.37 | 9.77 | 0.16 | 0.17 | 0.05 | 99.97 | 20.221 | 0.502 | 0.133 | 0.038 | 0.825 | 0.137 | 0.858 | Николаев, 2011
211 | Калнинский | 1 рудная зона | ДГ | С-39/94,6к | 0.13 | 7.02 | 61.56 | 2.86 | 0.08 | 17.42 | 0.32 | 10.14 | 0.06 | -0.04 | 0.05 | 99.68 | 19.994 | 0.491 | 0.129 | 0.036 | 0.824 | 0.14 | 0.855 | Николаев, 2011
212 | Калнинский | 1 рудная зона | ДГ | С-39/94,6ц | 0.15 | 6.97 | 60.63 | 3.19 | 0.19 | 16.56 | 0.29 | 10.25 | 0.11 | 0.13 | 0.04 | 98.55 | 19.431 | 0.475 | 0.148 | 0.041 | 0.819 | 0.14 | 0.854 | Николаев, 2011
213 | Калнинский | 1 рудная зона | ДГ | С-39/94,6к | 0.1 | 6.88 | 61.07 | 3.16 | 0.15 | 16.25 | 0.33 | 10.34 | 0.12 | 0.22 | 0.03 | 98.7 | 19.094 | 0.469 | 0.149 | 0.04 | 0.822 | 0.138 | 0.856 | Николаев, 2011
214 | Калнинский | 1 рудная зона | ДГ | С-39/101,2ц | 0.13 | 7.54 | 59.62 | 3.38 | 0.18 | 19.36 | 0.34 | 8.76 | 0.04 | 0.08 | 0.12 | 99.62 | 22.402 | 0.554 | 0.136 | 0.043 | 0.805 | 0.152 | 0.841 | Николаев, 2011
215 | Калнинский | 1 рудная зона | ДГ | С-39/101,2к | 0.11 | 7.43 | 59.45 | 4.12 | 0.11 | 19.41 | 0.36 | 8.63 | 0.06 | 0.2 | 0.02 | 99.95 | 23.118 | 0.558 | 0.16 | 0.053 | 0.799 | 0.149 | 0.843 | Николаев, 2011
216 | Калнинский | 1 рудная зона | ДГ | С-39/159,5ц | 0.09 | 8.3 | 58.66 | 4.31 | 0.21 | 18.27 | 0.28 | 9.52 | 0.04 | 0.16 | 0.16 | 100.03 | 22.149 | 0.519 | 0.175 | 0.055 | 0.781 | 0.165 | 0.826 | Николаев, 2011
217 | Калнинский | 1 рудная зона | ДГ | С-39/159,5к | 0.09 | 8.18 | 58.79 | 4.05 | 0.28 | 19.02 | 0.33 | 9.2 | 0 | 0.04 | 0.03 | 100.09 | 22.665 | 0.537 | 0.161 | 0.052 | 0.786 | 0.163 | 0.828 | Николаев, 2011
218 | Калнинский | 1 рудная зона | ДГ | С-39/207,2ц | 0.18 | 8.44 | 58.28 | 4.68 | 0.2 | 16.43 | 0.33 | 10.73 | 0.06 | 0.12 | 0.05 | 99.56 | 20.642 | 0.462 | 0.204 | 0.059 | 0.774 | 0.167 | 0.822 | Николаев, 2011
219 | Калнинский | 1 рудная зона | ДГ | С-39/207,2к | 0.19 | 8.44 | 58.4 | 4.35 | 0.11 | 16.96 | 0.26 | 10.56 | 0.03 | 0 | 0.03 | 99.4 | 20.875 | 0.474 | 0.187 | 0.055 | 0.778 | 0.167 | 0.823 | Николаев, 2011
220 | Калнинский | 1 рудная зона | ДГ | С-39/207,4ц | 0.2 | 8.37 | 59.51 | 3.99 | 0.13 | 16.62 | 0.33 | 10.8 | 0 | 0.11 | 0 | 100.12 | 20.211 | 0.463 | 0.178 | 0.05 | 0.785 | 0.165 | 0.827 | Николаев, 2011
221 | Калнинский | 1 рудная зона | ДГ | С-39/207,4к | 0.18 | 8.79 | 58.4 | 4.47 | 0.1 | 16.02 | 0.29 | 11.1 | 0.01 | 0.1 | 0.08 | 99.59 | 20.043 | 0.447 | 0.201 | 0.056 | 0.771 | 0.173 | 0.817 | Николаев, 2011
222 | Калнинский | 1 рудная зона | ДГ | К-404ц | 0.13 | 9.61 | 58.66 | 3.64 | 0.12 | 17.68 | 0.35 | 10.27 | 0.03 | 0.12 | 0.06 | 100.72 | 20.956 | 0.491 | 0.156 | 0.045 | 0.767 | 0.187 | 0.804 | Николаев, 2011
223 | Калнинский | 1 рудная зона | ДГ | К-404к | 0.16 | 9.61 | 58.28 | 3.72 | 0.18 | 17.88 | 0.31 | 10.17 | 0.13 | 0.05 | 0.09 | 100.64 | 21.228 | 0.497 | 0.158 | 0.046 | 0.765 | 0.188 | 0.803 | Николаев, 2011
224 | Калнинский | 1 рудная зона | ДГ | К-405ц | 0.21 | 12.47 | 53.81 | 4.65 | 0.16 | 17.87 | 0.35 | 10.33 | 0 | 0.13 | 0 | 100.03 | 22.055 | 0.493 | 0.19 | 0.058 | 0.7 | 0.242 | 0.743 | Николаев, 2011
225 | Калнинский | 1 рудная зона | ДГ | К-405к | 0.19 | 12.67 | 53.6 | 4.61 | 0.14 | 18.49 | 0.27 | 10 | 0.07 | 0.11 | 0.07 | 100.25 | 22.639 | 0.509 | 0.183 | 0.057 | 0.697 | 0.246 | 0.74 | Николаев, 2011
226 | Калнинский | 1 рудная зона | ДГ | К-406ц | 0.16 | 14.04 | 51.94 | 4.76 | 0.23 | 18.64 | 0.34 | 10.02 | 0.05 | 0.1 | 0.01 | 100.33 | 22.924 | 0.511 | 0.187 | 0.058 | 0.671 | 0.27 | 0.713 | Николаев, 2011
227 | Калнинский | 1 рудная зона | ДГ | К-406к | 0.18 | 13.9 | 51.83 | 4.79 | 0.19 | 18.48 | 0.3 | 10.1 | 0.08 | 0.08 | 0.04 | 100.03 | 22.791 | 0.507 | 0.189 | 0.059 | 0.672 | 0.269 | 0.714 | Николаев, 2011
228 | Калнинский | 1 рудная зона | ДГ | К-407ц | 0.16 | 8.33 | 59.07 | 3.64 | 0.21 | 18.54 | 0.33 | 9.57 | 0 | 0.01 | 0.12 | 100.04 | 21.816 | 0.521 | 0.15 | 0.046 | 0.788 | 0.166 | 0.826 | Николаев, 2011
229 | Калнинский | 1 рудная зона | ДГ | К-407к | 0.18 | 8.28 | 59.51 | 3.48 | 0.14 | 18.1 | 0.34 | 9.69 | 0.13 | 0.13 | 0.12 | 100.16 | 21.232 | 0.512 | 0.147 | 0.044 | 0.792 | 0.164 | 0.828 | Николаев, 2011
230 | Калнинский | 1 рудная зона | ДГ | К-409ц | 0.14 | 8.01 | 59.26 | 4.15 | 0.15 | 18.73 | 0.33 | 9.38 | 0.08 | 0.09 | 0 | 100.39 | 22.465 | 0.528 | 0.166 | 0.053 | 0.789 | 0.159 | 0.832 | Николаев, 2011
231 | Калнинский | 1 рудная зона | ДГ | К-409к | 0.15 | 7.92 | 59.33 | 3.68 | 0.11 | 18.91 | 0.29 | 9.21 | 0.04 | 0.04 | 0.13 | 99.86 | 22.222 | 0.535 | 0.149 | 0.047 | 0.795 | 0.158 | 0.834 | Николаев, 2011
232 | Калнинский | 1 рудная зона | ДГ | К-410ц | 0.11 | 8.76 | 59.89 | 3.13 | 0.2 | 16.36 | 0.29 | 10.91 | 0 | 0.1 | 0.06 | 99.85 | 19.177 | 0.457 | 0.147 | 0.039 | 0.789 | 0.172 | 0.821 | Николаев, 2011
233 | Калнинский | 1 рудная зона | ДГ | К-410к | 0.14 | 8.7 | 59.99 | 2.73 | 0.14 | 16.49 | 0.34 | 10.81 | 0.09 | 0.06 | 0.09 | 99.69 | 18.947 | 0.461 | 0.13 | 0.034 | 0.794 | 0.172 | 0.822 | Николаев, 2011
234 | Калнинский | 1 рудная зона | ДГ | К-411к | 0.12 | 7.71 | 61.54 | 2.59 | 0.08 | 17.14 | 0.33 | 10.38 | 0.08 | 0 | 0.09 | 100.1 | 19.471 | 0.481 | 0.12 | 0.033 | 0.815 | 0.152 | 0.843 | Николаев, 2011
235 | Калнинский | 1 рудная зона | ДГ | К-411ц | 0.11 | 7.59 | 61.12 | 2.64 | 0.18 | 16.93 | 0.29 | 10.32 | 0.17 | 0.04 | 0.05 | 99.49 | 19.306 | 0.479 | 0.123 | 0.033 | 0.816 | 0.151 | 0.844 | Николаев, 2011
236 | Калнинский | 1 рудная зона | ДГ | К-412ц | 0.08 | 6 | 61.38 | 3.76 | 0.12 | 18.15 | 0.37 | 9.33 | 0.02 | 0.09 | 0.07 | 99.45 | 21.534 | 0.522 | 0.157 | 0.048 | 0.831 | 0.121 | 0.873 | Николаев, 2011
237 | Калнинский | 1 рудная зона | ДГ | К-412к | 0.09 | 6.04 | 62.25 | 3.63 | 0 | 18.03 | 0.38 | 9.55 | 0.1 | 0.09 | 0.07 | 100.3 | 21.297 | 0.514 | 0.153 | 0.046 | 0.833 | 0.12 | 0.874 | Николаев, 2011
238 | Калнинский | 1 рудная зона | ДГ | К-413ц | 0.14 | 7.77 | 61.02 | 3.03 | 0.14 | 17.25 | 0.34 | 10.36 | 0 | 0.06 | 0.03 | 100.21 | 19.977 | 0.483 | 0.136 | 0.038 | 0.808 | 0.153 | 0.841 | Николаев, 2011
239 | Калнинский | 1 рудная зона | ДГ | К-413к | 0.15 | 7.69 | 61.22 | 2.87 | 0.17 | 17.33 | 0.34 | 10.16 | 0.13 | 0.12 | 0.16 | 100.39 | 19.913 | 0.489 | 0.13 | 0.036 | 0.812 | 0.152 | 0.842 | Николаев, 2011
240 | Калнинский | 1 рудная зона | ДГ | К-414ц | 0.14 | 7.84 | 61.34 | 2.96 | 0.1 | 15.56 | 0.28 | 11.32 | 0.1 | 0.08 | 0 | 99.76 | 18.224 | 0.435 | 0.146 | 0.037 | 0.809 | 0.154 | 0.84 | Николаев, 2011
241 | Калнинский | 1 рудная зона | ДГ | К-414к | 0.14 | 7.89 | 60.97 | 3 | 0.18 | 16.32 | 0.31 | 10.81 | 0.03 | 0.17 | 0.08 | 99.97 | 19.02 | 0.459 | 0.142 | 0.038 | 0.807 | 0.156 | 0.838 | Николаев, 2011
242 | Калнинский | 1 рудная зона | ДГ | К-415ц | 0.05 | 7.23 | 62.43 | 2.83 | 0.12 | 16.6 | 0.28 | 10.59 | 0.06 | 0.15 | 0.1 | 100.45 | 19.147 | 0.468 | 0.133 | 0.035 | 0.823 | 0.142 | 0.853 | Николаев, 2011
243 | Калнинский | 1 рудная зона | ДГ | К-415к | 0.11 | 7.18 | 62.43 | 2.59 | 0.18 | 16.56 | 0.28 | 10.77 | 0 | 0.07 | 0.06 | 100.29 | 18.891 | 0.463 | 0.123 | 0.033 | 0.826 | 0.142 | 0.854 | Николаев, 2011
244 | Калнинский | 1 рудная зона | ДГ | К-416ц | 0.15 | 8.48 | 60.78 | 2.57 | 0.11 | 16.21 | 0.29 | 11.08 | 0.1 | 0.09 | 0.06 | 100.05 | 18.523 | 0.451 | 0.125 | 0.032 | 0.801 | 0.167 | 0.828 | Николаев, 2011
245 | Калнинский | 1 рудная зона | ДГ | К-416к | 0.17 | 8.59 | 60.62 | 2.76 | 0.11 | 16.86 | 0.28 | 10.79 | 0.01 | 0.03 | 0.04 | 100.31 | 19.344 | 0.467 | 0.128 | 0.035 | 0.797 | 0.168 | 0.826 | Николаев, 2011
246 | Калнинский | 1 рудная зона | ДГ | К-417ц | 0.14 | 7.58 | 62.27 | 2.54 | 0.13 | 16.05 | 0.25 | 11.16 | 0 | 0.08 | 0.02 | 100.25 | 18.336 | 0.446 | 0.125 | 0.032 | 0.82 | 0.149 | 0.846 | Николаев, 2011
247 | Калнинский | 1 рудная зона | ДГ | К-417к | 0.12 | 7.64 | 62.37 | 2.44 | 0.16 | 15.98 | 0.32 | 11.19 | 0 | 0.03 | 0.01 | 100.28 | 18.176 | 0.445 | 0.121 | 0.031 | 0.82 | 0.15 | 0.846 | Николаев, 2011
248 | Калнинский | 1 рудная зона | ДГ | К-418ц | 0.16 | 6.91 | 61.18 | 3.19 | 0.07 | 18.24 | 0.34 | 9.46 | 0.02 | 0.12 | 0.06 | 99.8 | 21.111 | 0.52 | 0.136 | 0.041 | 0.821 | 0.138 | 0.856 | Николаев, 2011
249 | Калнинский | 1 рудная зона | ДГ | К-418к | 0.13 | 7.31 | 60.75 | 3.29 | 0.13 | 18.16 | 0.28 | 9.69 | 0.05 | 0.03 | 0.06 | 99.95 | 21.121 | 0.513 | 0.14 | 0.042 | 0.812 | 0.146 | 0.848 | Николаев, 2011
250 | Калнинский | 1 рудная зона | ДГ | К-419ц | 0.15 | 7.02 | 61.04 | 3.41 | 0.21 | 17.98 | 0.35 | 9.67 | 0.04 | 0.15 | 0.01 | 100.1 | 21.049 | 0.511 | 0.146 | 0.043 | 0.817 | 0.14 | 0.854 | Николаев, 2011
251 | Калнинский | 1 рудная зона | ДГ | К-419к | 0.13 | 7.13 | 60.35 | 3.68 | 0.17 | 18.45 | 0.4 | 9.38 | 0.07 | 0.03 | 0.02 | 99.88 | 21.762 | 0.525 | 0.152 | 0.047 | 0.81 | 0.143 | 0.85 | Николаев, 2011
252 | Калнинский | 1 рудная зона | ДГ | К-420ц | 0.13 | 7.16 | 60.45 | 4.34 | 0.21 | 17.13 | 0.31 | 10.25 | 0.07 | 0.14 | 0.04 | 100.27 | 21.036 | 0.484 | 0.186 | 0.055 | 0.803 | 0.142 | 0.85 | Николаев, 2011
253 | Калнинский | 1 рудная зона | ДГ | К-420к | 0.12 | 7.32 | 60.2 | 4.6 | 0.07 | 17.14 | 0.32 | 10.41 | 0.04 | 0 | 0.09 | 100.36 | 21.28 | 0.48 | 0.194 | 0.058 | 0.798 | 0.145 | 0.847 | Николаев, 2011
254 | Калнинский | 1 рудная зона | ДГ | К-421ц | 0.12 | 7.76 | 59.09 | 4.26 | 0.21 | 18.16 | 0.38 | 9.63 | 0.08 | 0.03 | 0.04 | 99.86 | 21.994 | 0.514 | 0.174 | 0.054 | 0.791 | 0.155 | 0.836 | Николаев, 2011
255 | Калнинский | 1 рудная зона | ДГ | К-421к | 0.17 | 7.85 | 58.81 | 4.51 | 0.23 | 18.33 | 0.37 | 9.46 | 0.12 | 0.1 | 0.04 | 100.03 | 22.389 | 0.521 | 0.181 | 0.057 | 0.786 | 0.156 | 0.834 | Николаев, 2011
256 | Калнинский | 1 рудная зона | ДГ | К-422ц | 0.2 | 9.14 | 57.08 | 4.52 | 0.13 | 19.9 | 0.36 | 8.65 | 0.18 | 0.08 | 0.04 | 100.33 | 23.968 | 0.563 | 0.17 | 0.057 | 0.761 | 0.182 | 0.807 | Николаев, 2011
257 | Калнинский | 1 рудная зона | ДГ | К-422к | 0.18 | 9.26 | 56.87 | 4.44 | 0.17 | 20.14 | 0.43 | 8.53 | 0.04 | 0.09 | 0.07 | 100.28 | 24.136 | 0.57 | 0.165 | 0.056 | 0.759 | 0.184 | 0.805 | Николаев, 2011
258 | Калнинский | 1 рудная зона | ДГ | К-423ц | 0.17 | 9.49 | 56.85 | 5.18 | 0.16 | 17.05 | 0.33 | 10.58 | 0.03 | 0.03 | 0 | 99.89 | 21.712 | 0.475 | 0.215 | 0.065 | 0.749 | 0.186 | 0.801 | Николаев, 2011
259 | Калнинский | 1 рудная зона | ДГ | К-423к | 0.21 | 9.26 | 56.85 | 5.3 | 0.27 | 17.65 | 0.32 | 10.23 | 0.07 | 0.08 | 0.01 | 100.31 | 22.42 | 0.492 | 0.213 | 0.067 | 0.751 | 0.182 | 0.805 | Николаев, 2011
260 | Калнинский | 1 рудная зона | ДГ | К-424ц | 0.19 | 8.67 | 60.67 | 2.72 | 0.17 | 15.28 | 0.3 | 11.72 | 0.02 | 0.09 | 0.09 | 100 | 17.728 | 0.422 | 0.138 | 0.034 | 0.796 | 0.17 | 0.824 | Николаев, 2011
261 | Калнинский | 1 рудная зона | ДГ | К-424к | 0.18 | 8.85 | 60.55 | 2.83 | 0.07 | 15.09 | 0.31 | 11.66 | 0.19 | 0.13 | 0.12 | 100.02 | 17.637 | 0.421 | 0.145 | 0.035 | 0.792 | 0.173 | 0.821 | Николаев, 2011
262 | Калнинский | 1 рудная зона | ДГ | К-425ц | 0.15 | 8.39 | 61.59 | 2.42 | 0.1 | 15.4 | 0.35 | 11.55 | 0.04 | 0.1 | 0.06 | 100.2 | 17.578 | 0.428 | 0.124 | 0.03 | 0.806 | 0.164 | 0.831 | Николаев, 2011
263 | Калнинский | 1 рудная зона | ДГ | К-425к | 0.15 | 8.2 | 61.34 | 2.87 | 0.09 | 15.16 | 0.27 | 11.65 | 0.05 | 0.16 | 0.05 | 100.06 | 17.743 | 0.422 | 0.146 | 0.036 | 0.804 | 0.16 | 0.834 | Николаев, 2011
264 | Калнинский | 1 рудная зона | ДГ | К-426ц | 0.12 | 8.59 | 60.32 | 3.33 | 0.16 | 16.1 | 0.3 | 11.16 | 0.06 | 0.1 | 0.03 | 100.33 | 19.097 | 0.447 | 0.157 | 0.042 | 0.791 | 0.168 | 0.825 | Николаев, 2011
265 | Калнинский | 1 рудная зона | ДГ | К-426к | 0.12 | 8.6 | 59.75 | 3.67 | 0.08 | 16.74 | 0.28 | 10.68 | 0.1 | 0.09 | 0.03 | 100.18 | 20.043 | 0.468 | 0.165 | 0.046 | 0.786 | 0.169 | 0.823 | Николаев, 2011
266 | Калнинский | 1 рудная зона | ДГ | К-427ц | 0.14 | 8.13 | 61.34 | 2.83 | 0.12 | 14.93 | 0.31 | 11.78 | 0.16 | 0.02 | 0.09 | 99.9 | 17.477 | 0.416 | 0.146 | 0.035 | 0.806 | 0.159 | 0.835 | Николаев, 2011
267 | Калнинский | 1 рудная зона | ДГ | К-427к | 0.14 | 8.4 | 61.59 | 2.68 | 0.18 | 14.94 | 0.23 | 12 | 0.05 | 0.05 | 0.06 | 100.37 | 17.352 | 0.411 | 0.139 | 0.033 | 0.803 | 0.163 | 0.831 | Николаев, 2011
268 | Калнинский | 1 рудная зона | ДГ | К-428ц | 0.08 | 6.29 | 61.91 | 2.5 | 0.14 | 20.97 | 0.45 | 7.5 | 0.01 | 0.19 | 0.04 | 100.12 | 23.22 | 0.611 | 0.097 | 0.032 | 0.84 | 0.127 | 0.869 | Николаев, 2011
269 | Калнинский | 1 рудная зона | ДГ | К-428к | 0.09 | 5.85 | 60.2 | 5.35 | 0.13 | 19.21 | 0.39 | 8.68 | 0.12 | 0.15 | 0.08 | 100.36 | 24.025 | 0.554 | 0.201 | 0.069 | 0.813 | 0.118 | 0.874 | Николаев, 2011
270 | Калнинский | 1 рудная зона | ДГ | К-429ц | 0.15 | 7.86 | 60.2 | 3.74 | 0.12 | 16.03 | 0.33 | 11.09 | 0 | 0 | 0.11 | 99.67 | 19.396 | 0.448 | 0.173 | 0.047 | 0.798 | 0.155 | 0.837 | Николаев, 2011
271 | Калнинский | 1 рудная зона | ДГ | К-429к | 0.1 | 7.79 | 60.08 | 4.02 | 0.24 | 15.91 | 0.26 | 11.14 | 0.09 | 0.02 | 0 | 99.72 | 19.528 | 0.445 | 0.185 | 0.051 | 0.796 | 0.154 | 0.838 | Николаев, 2011
272 | Калнинский | 1 рудная зона | ДГ | К-430ц | 0.11 | 7.37 | 61.12 | 3.43 | 0.16 | 16.83 | 0.32 | 10.55 | 0.03 | 0.03 | 0.06 | 100.07 | 19.917 | 0.472 | 0.155 | 0.043 | 0.811 | 0.146 | 0.848 | Николаев, 2011
273 | Калнинский | 1 рудная зона | ДГ | К-430к | 0.12 | 7.37 | 61.04 | 2.98 | 0.1 | 17.58 | 0.33 | 9.97 | 0 | 0.05 | 0.04 | 99.63 | 20.262 | 0.497 | 0.132 | 0.038 | 0.815 | 0.147 | 0.848 | Николаев, 2011
274 | Калнинский | 1 рудная зона | ДГ | К-431ц | 0.11 | 6.72 | 61.76 | 3.11 | 0.09 | 16.84 | 0.36 | 10.23 | 0.05 | 0.16 | 0.1 | 99.61 | 19.639 | 0.48 | 0.142 | 0.04 | 0.826 | 0.134 | 0.86 | Николаев, 2011
275 | Калнинский | 1 рудная зона | ДГ | К-431к | 0.09 | 6.68 | 61.76 | 2.93 | 0.14 | 17.36 | 0.29 | 9.97 | 0 | 0.07 | 0.13 | 99.45 | 19.997 | 0.494 | 0.132 | 0.037 | 0.829 | 0.134 | 0.861 | Николаев, 2011
276 | Калнинский | 1 рудная зона | ДГ | К-441ц | 0.1 | 8.06 | 59.27 | 3.65 | 0.17 | 19.33 | 0.38 | 8.93 | 0.07 | 0.05 | 0 | 100.1 | 22.615 | 0.548 | 0.145 | 0.046 | 0.793 | 0.161 | 0.831 | Николаев, 2011
277 | Калнинский | 1 рудная зона | ДГ | К-441к | 0.1 | 7.51 | 58.35 | 4.57 | 0.21 | 21.33 | 0.42 | 7.52 | 0.14 | 0.03 | 0.17 | 100.41 | 25.443 | 0.614 | 0.162 | 0.059 | 0.79 | 0.151 | 0.839 | Николаев, 2011
278 | Калнинский | 1 рудная зона | ДГ | К-442ц | 0.07 | 7.62 | 60 | 4.03 | 0.12 | 17.57 | 0.35 | 9.95 | 0.15 | 0.07 | 0.13 | 100.13 | 21.197 | 0.498 | 0.171 | 0.051 | 0.798 | 0.151 | 0.841 | Николаев, 2011
279 | Калнинский | 1 рудная зона | ДГ | К-442к | 0.09 | 7.58 | 59.64 | 4.4 | 0.08 | 18.42 | 0.37 | 9.45 | 0.03 | 0.13 | 0.05 | 100.31 | 22.38 | 0.522 | 0.177 | 0.056 | 0.794 | 0.15 | 0.841 | Николаев, 2011
280 | Калнинский | 1 рудная зона | ДГ | К-443к | 0.09 | 7.22 | 60.58 | 3.99 | 0.17 | 17.28 | 0.36 | 10.18 | 0 | 0.08 | 0.1 | 100.12 | 20.871 | 0.488 | 0.172 | 0.051 | 0.806 | 0.143 | 0.849 | Николаев, 2011
281 | Калнинский | 1 рудная зона | ДГ | К-443ц | 0.11 | 7.21 | 60.91 | 3.81 | 0.13 | 17.48 | 0.29 | 10.08 | 0.05 | 0.13 | 0.08 | 100.35 | 20.909 | 0.493 | 0.164 | 0.048 | 0.809 | 0.143 | 0.85 | Николаев, 2011
282 | Калнинский | 1 рудная зона | ДГ | К-444ц | 0.1 | 12.12 | 54.27 | 4.67 | 0.15 | 17.75 | 0.35 | 10.32 | 0 | 0.11 | 0.08 | 99.98 | 21.953 | 0.491 | 0.191 | 0.058 | 0.707 | 0.235 | 0.75 | Николаев, 2011
283 | Калнинский | 1 рудная зона | ДГ | К-444к | 0.11 | 12.23 | 53.97 | 4.6 | 0.23 | 18.29 | 0.34 | 9.98 | 0.04 | 0.16 | 0.04 | 100.09 | 22.43 | 0.507 | 0.185 | 0.057 | 0.705 | 0.238 | 0.748 | Николаев, 2011
284 | Калнинский | 1 рудная зона | ДГ | К-445ц(с/вкр) | 0.14 | 12.52 | 52.5 | 6.11 | 0.21 | 16.69 | 0.28 | 11.05 | 0.14 | 0.01 | 0.08 | 99.77 | 22.189 | 0.459 | 0.248 | 0.075 | 0.682 | 0.242 | 0.738 | Николаев, 2011
285 | Калнинский | 1 рудная зона | ДГ | К-445к(с/вкр) | 0.17 | 12.64 | 52.73 | 5.75 | 0.22 | 16.75 | 0.3 | 10.97 | 0.03 | 0.19 | 0.05 | 99.86 | 21.925 | 0.461 | 0.236 | 0.071 | 0.684 | 0.245 | 0.737 | Николаев, 2011
286 | Калнинский | 1 рудная зона | ДГ | К-445/1ц(у/вкр) | 0.2 | 13.48 | 51.27 | 5.94 | 0.17 | 18.54 | 0.39 | 9.95 | 0.12 | 0.13 | 0.04 | 100.31 | 23.886 | 0.511 | 0.224 | 0.073 | 0.666 | 0.261 | 0.718 | Николаев, 2011
287 | Калнинский | 1 рудная зона | ДГ | К-445/1к(у/вкр) | 0.16 | 13.69 | 50.73 | 5.98 | 0.19 | 18.66 | 0.36 | 9.88 | 0.05 | 0.07 | 0.02 | 99.84 | 24.042 | 0.515 | 0.224 | 0.074 | 0.66 | 0.266 | 0.713 | Николаев, 2011
288 | Калнинский | 1 рудная зона | ДГ | К-446ц | 0.1 | 11.39 | 56.21 | 4.06 | 0.15 | 15.77 | 0.26 | 11.52 | 0 | 0.13 | 0 | 99.65 | 19.424 | 0.434 | 0.188 | 0.05 | 0.73 | 0.22 | 0.768 | Николаев, 2011
289 | Калнинский | 1 рудная зона | ДГ | К-446к | 0.1 | 11.4 | 56.3 | 4.08 | 0.18 | 15.98 | 0.29 | 11.36 | 0.16 | 0.12 | 0.07 | 100.11 | 19.652 | 0.441 | 0.187 | 0.05 | 0.73 | 0.22 | 0.768 | Николаев, 2011
290 | Калнинский | 1 рудная зона | ДГ | К-447ц | 0.11 | 6.79 | 60.84 | 4.66 | 0.1 | 16.53 | 0.33 | 10.65 | 0.03 | 0.08 | 0.09 | 100.26 | 20.724 | 0.465 | 0.202 | 0.059 | 0.807 | 0.134 | 0.857 | Николаев, 2011
291 | Калнинский | 1 рудная зона | ДГ | К-447к | 0.08 | 6.57 | 60.72 | 4.7 | 0.12 | 16.47 | 0.31 | 10.62 | 0.03 | 0 | 0 | 99.66 | 20.7 | 0.465 | 0.204 | 0.06 | 0.81 | 0.131 | 0.861 | Николаев, 2011
292 | Калнинский | 1 рудная зона | ДГ | К-448ц | 0.11 | 14.92 | 52.29 | 5.01 | 0.15 | 14.57 | 0.28 | 12.76 | 0.16 | 0.04 | 0.07 | 100.39 | 19.079 | 0.391 | 0.236 | 0.06 | 0.659 | 0.28 | 0.702 | Николаев, 2011
293 | Калнинский | 1 рудная зона | ДГ | К-448к | 0.14 | 10.3 | 58.49 | 2.86 | 0.16 | 15.77 | 0.25 | 11.49 | 0.02 | 0.11 | 0.06 | 99.73 | 18.344 | 0.435 | 0.14 | 0.036 | 0.764 | 0.2 | 0.792 | Николаев, 2011
294 | Калнинский | 1 рудная зона | ДГ | К-449ц | 0.15 | 9.95 | 58.86 | 3.18 | 0.16 | 15.63 | 0.28 | 11.45 | 0.22 | 0.11 | 0.08 | 100.12 | 18.492 | 0.434 | 0.155 | 0.039 | 0.767 | 0.193 | 0.799 | Николаев, 2011
295 | Калнинский | 1 рудная зона | ДГ | К-449к | 0.14 | 9.36 | 60.08 | 2.93 | 0.15 | 15.28 | 0.2 | 11.87 | 0.08 | 0.05 | 0.02 | 100.23 | 17.917 | 0.419 | 0.147 | 0.036 | 0.782 | 0.182 | 0.812 | Николаев, 2011
296 | Калнинский | 1 рудная зона | ДГ | К-450ц | 0.15 | 9.5 | 59.79 | 3.11 | 0.13 | 15.13 | 0.3 | 11.91 | 0.09 | 0.06 | 0.05 | 100.29 | 17.929 | 0.416 | 0.156 | 0.038 | 0.777 | 0.184 | 0.809 | Николаев, 2011
297 | Калнинский | 1 рудная зона | ДГ | К-450к | 0.14 | 9.5 | 59.38 | 3.34 | 0.22 | 15.03 | 0.33 | 11.89 | 0.12 | 0.09 | 0 | 100.12 | 18.036 | 0.415 | 0.166 | 0.041 | 0.774 | 0.185 | 0.807 | Николаев, 2011
298 | Калнинский | 1 рудная зона | ДГ | К-451ц | 0.11 | 9.41 | 59.71 | 2.89 | 0.13 | 15.72 | 0.28 | 11.42 | 0.13 | 0.06 | 0 | 99.93 | 18.321 | 0.436 | 0.142 | 0.036 | 0.781 | 0.183 | 0.81 | Николаев, 2011
299 | Калнинский | 1 рудная зона | ДГ | К-451к | 0.13 | 9.33 | 59.46 | 2.75 | 0.11 | 16.46 | 0.27 | 10.95 | 0.07 | 0.02 | 0 | 99.62 | 18.935 | 0.458 | 0.131 | 0.034 | 0.783 | 0.183 | 0.81 | Николаев, 2011
300 | Калнинский | 1 рудная зона | ДГ | К-452ц | 0.15 | 9.48 | 59.59 | 2.81 | 0.1 | 16.2 | 0.28 | 11.14 | 0.12 | 0.06 | 0.16 | 100.14 | 18.729 | 0.449 | 0.135 | 0.035 | 0.78 | 0.185 | 0.808 | Николаев, 2011
301 | Калнинский | 1 рудная зона | ДГ | К-452к | 0.18 | 10.23 | 57.99 | 3.19 | 0.18 | 15.83 | 0.32 | 11.36 | 0.06 | 0.08 | 0.04 | 99.52 | 18.701 | 0.439 | 0.153 | 0.04 | 0.76 | 0.2 | 0.792 | Николаев, 2011
302 | Калнинский | 1 рудная зона | ДГ | К-453ц | 0.14 | 7.92 | 60.85 | 2.93 | 0.16 | 16.58 | 0.34 | 10.72 | 0.12 | 0.02 | 0 | 99.86 | 19.217 | 0.465 | 0.137 | 0.037 | 0.807 | 0.156 | 0.838 | Николаев, 2011
303 | Калнинский | 1 рудная зона | ДГ | К-453к | 0.16 | 7.89 | 61.06 | 3.03 | 0.11 | 16.64 | 0.31 | 10.71 | 0.1 | 0.08 | 0 | 100.14 | 19.367 | 0.466 | 0.141 | 0.038 | 0.807 | 0.155 | 0.839 | Николаев, 2011
304 | Калнинский | 1 рудная зона | ДГ | К-454ц | 0.1 | 7.74 | 60.83 | 3.72 | 0.12 | 15.29 | 0.36 | 11.48 | 0.12 | 0.02 | 0.16 | 100 | 18.638 | 0.428 | 0.18 | 0.047 | 0.801 | 0.152 | 0.841 | Николаев, 2011
305 | Калнинский | 1 рудная зона | ДГ | К-454к | 0.14 | 7.85 | 60.55 | 3.74 | 0.07 | 15.91 | 0.32 | 11.16 | 0.09 | 0.05 | 0.05 | 100.01 | 19.276 | 0.444 | 0.175 | 0.047 | 0.799 | 0.154 | 0.838 | Николаев, 2011
306 | Калнинский | 1 рудная зона | ДГ | К-455ц | 0.08 | 6.27 | 62.99 | 3.37 | 0.16 | 15.77 | 0.35 | 11.1 | 0.08 | 0.02 | 0.18 | 100.41 | 18.803 | 0.444 | 0.161 | 0.042 | 0.834 | 0.124 | 0.871 | Николаев, 2011
307 | Калнинский | 1 рудная зона | ДГ | К-455к | 0.11 | 6.2 | 62.82 | 3.27 | 0.22 | 16.03 | 0.34 | 10.86 | 0.03 | 0.08 | 0.03 | 100.02 | 18.973 | 0.453 | 0.155 | 0.041 | 0.836 | 0.123 | 0.872 | Николаев, 2011
308 | Калнинский | 1 рудная зона | ДГ | К-456ц | 0.12 | 7.82 | 60.34 | 3.84 | 0.13 | 16.48 | 0.3 | 10.73 | 0.09 | 0.12 | 0.09 | 100.13 | 19.936 | 0.463 | 0.173 | 0.048 | 0.798 | 0.154 | 0.838 | Николаев, 2011
309 | Калнинский | 1 рудная зона | ДГ | К-456к | 0.09 | 7.81 | 60.21 | 3.82 | 0.13 | 17.02 | 0.32 | 10.39 | 0 | 0.1 | 0.12 | 100.05 | 20.458 | 0.479 | 0.168 | 0.048 | 0.798 | 0.154 | 0.838 | Николаев, 2011
310 | Калнинский | 1 рудная зона | ДГ | С-36/42,0ц | 0.17 | 9.32 | 59.08 | 3.41 | 0.16 | 16.1 | 0.25 | 11.18 | 0.06 | 0.15 | 0.14 | 100.1 | 19.169 | 0.447 | 0.16 | 0.043 | 0.775 | 0.182 | 0.81 | Николаев, 2011
311 | Калнинский | 1 рудная зона | ДГ | С-36/42,0к | 0.15 | 9.24 | 59.05 | 3.64 | 0.22 | 15.84 | 0.33 | 11.31 | 0.06 | 0.12 | 0.1 | 100.12 | 19.116 | 0.44 | 0.171 | 0.045 | 0.774 | 0.181 | 0.811 | Николаев, 2011
312 | Калнинский | 1 рудная зона | ДГ | С-36/51,0ц | 0.13 | 12.1 | 54.35 | 4.77 | 0.16 | 17.1 | 0.32 | 10.69 | 0.1 | 0.14 | 0.06 | 99.98 | 21.393 | 0.473 | 0.201 | 0.059 | 0.707 | 0.234 | 0.751 | Николаев, 2011
313 | Калнинский | 1 рудная зона | ДГ | С-36/51,0к | 0.14 | 12.27 | 54.33 | 4.54 | 0.15 | 17.32 | 0.33 | 10.63 | 0.09 | 0.1 | 0.06 | 100.04 | 21.406 | 0.478 | 0.191 | 0.056 | 0.706 | 0.238 | 0.748 | Николаев, 2011
314 | Калнинский | 1 рудная зона | ДГ | С-36/58,0ц | 0.1 | 12.16 | 53.96 | 5.02 | 0.1 | 16.76 | 0.34 | 10.64 | 0.03 | 0.35 | 0.01 | 99.53 | 21.278 | 0.469 | 0.212 | 0.062 | 0.702 | 0.236 | 0.749 | Николаев, 2011
315 | Калнинский | 1 рудная зона | ДГ | С-36/58,0к | 0.1 | 12.2 | 54.34 | 4.16 | 0.16 | 17.98 | 0.32 | 10.23 | 0.06 | 0 | 0.06 | 99.7 | 21.724 | 0.497 | 0.172 | 0.052 | 0.711 | 0.238 | 0.749 | Николаев, 2011
316 | Калнинский | 1 рудная зона | ДГ | С-36/107,7ц | 0.14 | 14.89 | 51.32 | 5.11 | 0.17 | 16.17 | 0.32 | 11.66 | 0.09 | 0.09 | 0.02 | 100.04 | 20.769 | 0.438 | 0.221 | 0.062 | 0.655 | 0.283 | 0.698 | Николаев, 2011
317 | Калнинский | 1 рудная зона | ДГ | С-36/107,7к | 0.15 | 14.92 | 51.21 | 4.89 | 0.16 | 16.51 | 0.3 | 11.46 | 0.12 | 0 | 0.09 | 99.85 | 20.911 | 0.447 | 0.21 | 0.06 | 0.656 | 0.285 | 0.697 | Николаев, 2011
318 | Калнинский | 1 рудная зона | ДГ | С-36/126,6ц | 0.1 | 10.07 | 56.04 | 4.92 | 0.19 | 18.14 | 0.37 | 9.86 | 0.05 | 0.07 | 0.04 | 99.93 | 22.568 | 0.508 | 0.196 | 0.062 | 0.74 | 0.198 | 0.789 | Николаев, 2011
319 | Калнинский | 1 рудная зона | ДГ | С-36/126,6к | 0.1 | 10.17 | 55.95 | 5.14 | 0.2 | 18.75 | 0.38 | 9.45 | 0.08 | 0.15 | 0.04 | 100.47 | 23.376 | 0.527 | 0.198 | 0.064 | 0.736 | 0.199 | 0.787 | Николаев, 2011
320 | Калнинский | 1 рудная зона | ДГ | С-36/248,8ц | 0.12 | 7.45 | 60.66 | 3.88 | 0.05 | 16.06 | 0.32 | 11 | 0.05 | 0 | 0.12 | 99.76 | 19.552 | 0.45 | 0.178 | 0.049 | 0.804 | 0.147 | 0.845 | Николаев, 2011
321 | Калнинский | 1 рудная зона | ДГ | С-36/248,8к | 0.09 | 7.42 | 60.59 | 4.01 | 0.1 | 16.45 | 0.36 | 10.57 | 0.08 | 0.13 | 0 | 99.83 | 20.059 | 0.466 | 0.18 | 0.051 | 0.803 | 0.147 | 0.846 | Николаев, 2011
322 | Калнинский | 1 рудная зона | ДГ | С-36/270,8ц | 0.13 | 8.83 | 59.91 | 3.58 | 0.12 | 14.82 | 0.27 | 11.98 | 0.13 | 0 | 0.03 | 99.85 | 18.042 | 0.41 | 0.179 | 0.045 | 0.783 | 0.172 | 0.82 | Николаев, 2011
323 | Калнинский | 1 рудная зона | ДГ | С-36/270,8к | 0.11 | 8.89 | 59.51 | 3.82 | 0.12 | 14.85 | 0.26 | 11.87 | 0.09 | 0.09 | 0.06 | 99.73 | 18.288 | 0.412 | 0.188 | 0.048 | 0.779 | 0.173 | 0.818 | Николаев, 2011
324 | Калнинский | 3 рудная зона | ДГ | К-25-2/72,6ц | 0.07 | 8.35 | 58.66 | 4.13 | 0.13 | 16.97 | 0.33 | 10.11 | 0.05 | 0.22 | 0.09 | 99.15 | 20.687 | 0.485 | 0.18 | 0.052 | 0.782 | 0.166 | 0.825 | Николаев, 2011
325 | Калнинский | 3 рудная зона | ДГ | К-25-2/72,6к | 0.07 | 8.25 | 59.13 | 3.41 | 0.15 | 17.41 | 0.39 | 9.95 | 0.08 | 0 | 0.08 | 98.96 | 20.479 | 0.495 | 0.15 | 0.043 | 0.792 | 0.165 | 0.828 | Николаев, 2011
326 | Калнинский | 3 рудная зона | ДГ | К-25-3/107,5ц | 0.18 | 12.37 | 52.81 | 5.31 | 0.03 | 16.39 | 0.35 | 11.05 | 0.13 | 0 | 0.05 | 98.73 | 21.169 | 0.454 | 0.226 | 0.066 | 0.692 | 0.242 | 0.741 | Николаев, 2011
327 | Калнинский | 3 рудная зона | ДГ | К-25-3/107,5к | 0.21 | 12.62 | 53.5 | 5.32 | 0.18 | 16.52 | 0.33 | 11.12 | 0.12 | 0.22 | 0.05 | 100.25 | 21.308 | 0.455 | 0.225 | 0.065 | 0.692 | 0.243 | 0.74 | Николаев, 2011
328 | Калнинский | 3 рудная зона | ДГ | К-26-1/1,8ц | 0.18 | 13.9 | 52.8 | 4.42 | 0.14 | 15.95 | 0.31 | 11.66 | 0.06 | 0.1 | 0.09 | 99.66 | 19.928 | 0.434 | 0.2 | 0.054 | 0.679 | 0.267 | 0.718 | Николаев, 2011
329 | Калнинский | 3 рудная зона | ДГ | К-26-1/1,8к | 0.2 | 13.95 | 52.8 | 4.29 | 0.16 | 16.24 | 0.32 | 11.56 | 0.11 | 0 | 0.02 | 99.7 | 20.101 | 0.441 | 0.192 | 0.053 | 0.68 | 0.268 | 0.718 | Николаев, 2011
330 | Калнинский | 3 рудная зона | ДГ | К-26-2/4,4ц | 0.22 | 14.92 | 52.33 | 4.48 | 0.15 | 12.57 | 0.22 | 14.01 | 0.12 | 0 | 0.06 | 99.14 | 16.602 | 0.335 | 0.243 | 0.054 | 0.664 | 0.282 | 0.702 | Николаев, 2011
331 | Калнинский | 3 рудная зона | ДГ | К-26-2/4,4к | 0.23 | 15.1 | 53.3 | 4.02 | 0.11 | 12.83 | 0.25 | 13.99 | 0.14 | 0.07 | 0.06 | 100.17 | 16.448 | 0.34 | 0.22 | 0.048 | 0.669 | 0.283 | 0.703 | Николаев, 2011
332 | Калнинский | 3 рудная зона | ДГ | К-26-3/10,6ц | 0.18 | 14.96 | 51.15 | 5.19 | 0.12 | 13.26 | 0.26 | 13.25 | 0.15 | 0.17 | 0.02 | 98.77 | 17.931 | 0.36 | 0.26 | 0.063 | 0.653 | 0.284 | 0.696 | Николаев, 2011
333 | Калнинский | 3 рудная зона | ДГ | К-26-3/10,6к | 0.18 | 14.89 | 51.46 | 4.93 | 0.11 | 13.79 | 0.23 | 13.2 | 0.08 | 0 | 0.03 | 98.99 | 18.227 | 0.37 | 0.243 | 0.06 | 0.657 | 0.283 | 0.699 | Николаев, 2011
334 | Калнинский | 3 рудная зона | ДГ | К-26-4/11,9ц | 0.19 | 14.09 | 54.25 | 3.3 | 0.14 | 13.03 | 0.22 | 13.6 | 0.07 | 0 | 0.06 | 98.99 | 16 | 0.35 | 0.186 | 0.04 | 0.692 | 0.268 | 0.721 | Николаев, 2011
335 | Калнинский | 3 рудная зона | ДГ | К-26-4/11,9к | 0.24 | 14.4 | 53.1 | 3.41 | 0.11 | 13.94 | 0.31 | 13.08 | 0.08 | 0 | 0.05 | 98.88 | 17.009 | 0.374 | 0.18 | 0.042 | 0.683 | 0.276 | 0.712 | Николаев, 2011
336 | Калнинский | 3 рудная зона | ДГ | К-26-5/48,0ц | 0.18 | 10.95 | 56.36 | 3.98 | 0.14 | 16.53 | 0.31 | 11.02 | 0.05 | 0.07 | 0.11 | 99.76 | 20.112 | 0.457 | 0.178 | 0.05 | 0.737 | 0.213 | 0.775 | Николаев, 2011
337 | Калнинский | 3 рудная зона | ДГ | К-26-5/48,0к | 0.17 | 10.73 | 56.24 | 3.81 | 0.18 | 17.08 | 0.33 | 10.48 | 0.02 | 0.12 | 0.08 | 99.27 | 20.509 | 0.478 | 0.167 | 0.048 | 0.741 | 0.211 | 0.779 | Николаев, 2011
338 | Калнинский | 3 рудная зона | ДГ | К-26-6/58,5ц | 0.17 | 12.74 | 54.26 | 3.99 | 0.03 | 15.53 | 0.32 | 11.8 | 0.01 | 0 | 0.05 | 98.96 | 19.121 | 0.425 | 0.188 | 0.049 | 0.704 | 0.246 | 0.741 | Николаев, 2011
339 | Калнинский | 3 рудная зона | ДГ | К-26-6/58,5к | 0.17 | 12.53 | 54.96 | 3.61 | 0.14 | 16.12 | 0.28 | 11.53 | 0.07 | 0 | 0.15 | 99.65 | 19.369 | 0.44 | 0.168 | 0.045 | 0.713 | 0.242 | 0.746 | Николаев, 2011
340 | Калнинский | 3 рудная зона | ДГ | К-26-7/65,5ц | 0.13 | 9.42 | 57.66 | 4.11 | 0.18 | 15.18 | 0.33 | 11.42 | 0.08 | 0.12 | 0.07 | 98.74 | 18.879 | 0.427 | 0.196 | 0.052 | 0.763 | 0.186 | 0.804 | Николаев, 2011
341 | Калнинский | 3 рудная зона | ДГ | К-26-7/65,5к | 0.11 | 9.31 | 57.42 | 3.99 | 0.17 | 15.67 | 0.29 | 11.07 | 0.06 | 0.08 | 0.14 | 98.36 | 19.261 | 0.443 | 0.186 | 0.051 | 0.765 | 0.185 | 0.805 | Николаев, 2011
342 | Калнинский | 3 рудная зона | ДГ | К-28-1/50,5ц | 0.11 | 8.61 | 58.88 | 3 | 0.18 | 17.07 | 0.33 | 10.18 | 0.03 | 0.03 | 0.16 | 98.62 | 19.77 | 0.485 | 0.137 | 0.038 | 0.79 | 0.172 | 0.821 | Николаев, 2011
343 | Калнинский | 3 рудная зона | ДГ | К-28-1/50,5к | 0.09 | 8.77 | 59.07 | 3.15 | 0.18 | 16.75 | 0.3 | 10.32 | 0.07 | 0.21 | 0.13 | 99.09 | 19.585 | 0.477 | 0.145 | 0.04 | 0.786 | 0.174 | 0.819 | Николаев, 2011
344 | Калнинский | 3 рудная зона | ДГ | К-30-1/70,5ц | 0.25 | 14.71 | 52.92 | 3.44 | 0.12 | 15.43 | 0.26 | 12.27 | 0.03 | 0.02 | 0.05 | 99.57 | 18.526 | 0.414 | 0.167 | 0.042 | 0.678 | 0.281 | 0.707 | Николаев, 2011
345 | Калнинский | 3 рудная зона | ДГ | К-30-1/70,5к | 0.27 | 14.75 | 52.24 | 3.89 | 0.04 | 15.1 | 0.29 | 12.2 | 0.06 | 0.16 | 0.07 | 99.12 | 18.601 | 0.41 | 0.188 | 0.048 | 0.67 | 0.282 | 0.704 | Николаев, 2011
346 | Калнинский | 3 рудная зона | ДГ | К-1004ц | 0.2 | 14.13 | 54.48 | 2.59 | 0.08 | 16.52 | 0.3 | 11.33 | 0.15 | 0.12 | 0.01 | 99.95 | 18.851 | 0.45 | 0.123 | 0.032 | 0.698 | 0.27 | 0.721 | Николаев, 2011
347 | Калнинский | 3 рудная зона | ДГ | К-1004к | 0.24 | 14.29 | 54.27 | 2.25 | 0.16 | 17.23 | 0.31 | 11.01 | 0.03 | 0.11 | 0.11 | 100.07 | 19.255 | 0.467 | 0.105 | 0.028 | 0.698 | 0.274 | 0.718 | Николаев, 2011
348 | Калнинский | 3 рудная зона | ДГ | К-1005ц | 0.17 | 14.23 | 54.11 | 2.02 | 0.1 | 18.22 | 0.32 | 10.25 | 0.13 | 0.1 | 0.05 | 99.79 | 20.038 | 0.499 | 0.091 | 0.025 | 0.701 | 0.275 | 0.718 | Николаев, 2011
349 | Калнинский | 3 рудная зона | ДГ | К-1005к | 0.19 | 14.24 | 54.31 | 2.09 | 0.14 | 18.37 | 0.33 | 10.34 | 0.05 | 0.02 | 0.06 | 100.21 | 20.251 | 0.499 | 0.093 | 0.026 | 0.701 | 0.274 | 0.719 | Николаев, 2011
350 | Калнинский | 3 рудная зона | ДГ | К-1017ц | 0.19 | 11.94 | 56.42 | 3.81 | 0.13 | 15.6 | 0.29 | 11.93 | 0.1 | 0.04 | 0.08 | 100.58 | 19.029 | 0.423 | 0.18 | 0.047 | 0.725 | 0.229 | 0.76 | Николаев, 2011
351 | Калнинский | 3 рудная зона | ДГ | К-1017к | 0.17 | 11.92 | 56.56 | 4.09 | 0.12 | 15.66 | 0.31 | 11.96 | 0.07 | 0.07 | 0.03 | 101.02 | 19.341 | 0.424 | 0.19 | 0.05 | 0.723 | 0.227 | 0.761 | Николаев, 2011
352 | Калнинский | 3 рудная зона | ДГ | К-458ц | 0.21 | 14.32 | 53.41 | 3.1 | 0.13 | 17.27 | 0.28 | 11.02 | 0.09 | 0.06 | 0.02 | 100 | 20.06 | 0.468 | 0.139 | 0.038 | 0.687 | 0.275 | 0.715 | Николаев, 2011
353 | Калнинский | 3 рудная зона | ДГ | К-458к | 0.27 | 14.44 | 53.06 | 3.48 | 0.07 | 17.6 | 0.38 | 10.73 | 0.18 | 0.09 | 0.07 | 100.41 | 20.732 | 0.479 | 0.151 | 0.042 | 0.681 | 0.276 | 0.711 | Николаев, 2011
354 | Калнинский | 3 рудная зона | ДГ | К-459ц | 0.12 | 11.75 | 55.49 | 4.53 | 0.14 | 15.8 | 0.29 | 11.5 | 0.14 | 0.1 | 0.14 | 100.03 | 19.877 | 0.435 | 0.205 | 0.056 | 0.718 | 0.226 | 0.76 | Николаев, 2011
355 | Калнинский | 3 рудная зона | ДГ | К-460ц | 0.21 | 13.25 | 53.03 | 4.86 | 0.15 | 17.36 | 0.3 | 10.8 | 0 | 0.14 | 0.06 | 100.21 | 21.734 | 0.474 | 0.201 | 0.06 | 0.685 | 0.255 | 0.729 | Николаев, 2011
356 | Калнинский | 3 рудная зона | ДГ | К-460к | 0.23 | 13.41 | 52.63 | 4.88 | 0.28 | 17.45 | 0.31 | 10.71 | 0.06 | 0.15 | 0.13 | 100.29 | 21.842 | 0.478 | 0.201 | 0.06 | 0.681 | 0.259 | 0.725 | Николаев, 2011
357 | Калнинский | 3 рудная зона | ДГ | К-461ц | 0.17 | 12.35 | 53.44 | 5.1 | 0.18 | 18.6 | 0.4 | 9.84 | 0 | 0.12 | 0.09 | 100.33 | 23.19 | 0.515 | 0.198 | 0.063 | 0.697 | 0.24 | 0.744 | Николаев, 2011
358 | Калнинский | 3 рудная зона | ДГ | К-461к | 0.19 | 12.63 | 53.35 | 4.63 | 0.15 | 18.28 | 0.29 | 10.15 | 0 | 0.04 | 0.07 | 99.83 | 22.447 | 0.503 | 0.186 | 0.058 | 0.697 | 0.246 | 0.739 | Николаев, 2011
359 | Калнинский | 3 рудная зона | ДГ | К-462ц | 0.14 | 11.59 | 54.66 | 4.57 | 0.19 | 18.15 | 0.3 | 10.01 | 0.07 | 0.09 | 0.11 | 99.93 | 22.263 | 0.504 | 0.185 | 0.057 | 0.717 | 0.226 | 0.76 | Николаев, 2011
360 | Калнинский | 3 рудная зона | ДГ | К-462к | 0.14 | 11.47 | 54.85 | 4.83 | 0.13 | 18.2 | 0.35 | 9.91 | 0.18 | 0.13 | 0.06 | 100.3 | 22.547 | 0.507 | 0.193 | 0.06 | 0.717 | 0.223 | 0.762 | Николаев, 2011
361 | Калнинский | 3 рудная зона | ДГ | К-463ц | 0.13 | 10.79 | 56.66 | 3.71 | 0.15 | 17.51 | 0.33 | 10.29 | 0.12 | 0.16 | 0.01 | 99.94 | 20.849 | 0.488 | 0.16 | 0.046 | 0.743 | 0.211 | 0.779 | Николаев, 2011
362 | Калнинский | 3 рудная зона | ДГ | К-463к | 0.14 | 10.89 | 55.97 | 3.86 | 0.17 | 17.81 | 0.34 | 10.03 | 0.01 | 0.13 | 0.08 | 99.47 | 21.284 | 0.499 | 0.163 | 0.048 | 0.738 | 0.214 | 0.775 | Николаев, 2011
363 | Калнинский | 3 рудная зона | ДГ | К-464ц | 0.14 | 10.68 | 58.56 | 1.87 | 0.15 | 17.58 | 0.31 | 10.27 | 0.15 | 0.1 | 0.03 | 99.9 | 19.263 | 0.49 | 0.087 | 0.023 | 0.768 | 0.209 | 0.786 | Николаев, 2011
364 | Калнинский | 3 рудная зона | ДГ | К-464к | 0.11 | 10.51 | 58.94 | 1.78 | 0.17 | 17.99 | 0.33 | 9.9 | 0.04 | 0.22 | 0.01 | 100.02 | 19.592 | 0.505 | 0.082 | 0.022 | 0.773 | 0.205 | 0.79 | Николаев, 2011
365 | Калнинский | 3 рудная зона | ДГ | К-31-2/102,6ц | 0.16 | 12.38 | 53.15 | 5.74 | 0.15 | 15.13 | 0.28 | 11.8 | 0.06 | 0.19 | 0.09 | 99.16 | 20.296 | 0.418 | 0.255 | 0.071 | 0.69 | 0.239 | 0.742 | Николаев, 2011
366 | Калнинский | 3 рудная зона | ДГ | К-31-2/102,6к | 0.1 | 12.19 | 53.49 | 5.46 | 0.13 | 16.08 | 0.31 | 11.29 | 0.06 | 0.08 | 0 | 99.25 | 20.994 | 0.444 | 0.234 | 0.068 | 0.696 | 0.236 | 0.746 | Николаев, 2011
367 | Калнинский | 3 рудная зона | ДГ | К-31/149,6ц | 0.19 | 13.55 | 53.54 | 4.39 | 0.14 | 15.71 | 0.29 | 11.9 | 0.08 | 0.05 | 0.01 | 99.91 | 19.661 | 0.426 | 0.201 | 0.054 | 0.687 | 0.259 | 0.726 | Николаев, 2011
368 | Калнинский | 3 рудная зона | ДГ | К-31/149,6к | 0.16 | 13.66 | 52.78 | 4.7 | 0.22 | 16.87 | 0.32 | 11.05 | 0.1 | 0.12 | 0.1 | 100.12 | 21.1 | 0.461 | 0.2 | 0.058 | 0.68 | 0.262 | 0.722 | Николаев, 2011
369 | Калнинский | 3 рудная зона | ДГ | К-31-4/158,8ц | 0.15 | 13.47 | 53.48 | 4.4 | 0.18 | 15.61 | 0.29 | 11.83 | 0.1 | 0.09 | 0.08 | 99.74 | 19.57 | 0.425 | 0.202 | 0.054 | 0.688 | 0.258 | 0.727 | Николаев, 2011
370 | Калнинский | 3 рудная зона | ДГ | К-31-4/158,8к | 0.15 | 13.18 | 53.53 | 4.61 | 0.16 | 15.84 | 0.3 | 11.52 | 0.1 | 0.19 | 0.06 | 99.68 | 19.989 | 0.435 | 0.208 | 0.057 | 0.69 | 0.253 | 0.732 | Николаев, 2011
371 | Калнинский | 3 рудная зона | ДГ | К-31-5/161,1ц | 0.15 | 12.69 | 53.68 | 5.21 | 0.14 | 15.39 | 0.27 | 11.83 | 0.13 | 0.14 | 0.03 | 99.71 | 20.079 | 0.422 | 0.234 | 0.064 | 0.692 | 0.244 | 0.739 | Николаев, 2011
372 | Калнинский | 3 рудная зона | ДГ | К-31-5/161,1к | 0.18 | 12.63 | 53.84 | 4.8 | 0.13 | 15.46 | 0.35 | 11.72 | 0.13 | 0.08 | 0.11 | 99.46 | 19.78 | 0.425 | 0.218 | 0.059 | 0.697 | 0.244 | 0.741 | Николаев, 2011
373 | Калнинский | 3 рудная зона | ДГ | К-1018ц | 0.19 | 13.86 | 54.71 | 3.8 | 0.18 | 15.57 | 0.19 | 12.18 | 0.14 | 0.13 | 0.07 | 101.05 | 18.99 | 0.418 | 0.18 | 0.046 | 0.693 | 0.262 | 0.726 | Николаев, 2011
374 | Калнинский | 3 рудная зона | ДГ | К-1018к | 0.21 | 13.78 | 54.51 | 3.51 | 0.22 | 15.88 | 0.32 | 11.98 | 0 | 0.08 | 0.1 | 100.66 | 19.039 | 0.427 | 0.166 | 0.043 | 0.695 | 0.262 | 0.726 | Николаев, 2011

## Осп_Китой
| Массив | Месторождение, проявление, привязка | СВК | №№ образца | TiO2 | Al2O3 | Cr2O3 | Fe2O3 | V2O3 | FeO | MnO | MgO | NiO | ZnO | CoO | Сумма | FeOобщ | Fe2+/(Mg+Fe2+) | Fe3+/(Fe3++Fe2+) | Fe3+/(Cr+Al+Fe3+) | Cr/(Cr+Al+Fe3+) | Al/(Cr+Al+Fe3+) | Cr/(Cr+Al) | Источник
1 | Оспино-Китойский | Ильчирский уч. | ДГ | ХШ_1_север |  | 11.5 | 59.21 | 1.071523 |  | 19.08784 |  | 9.82 |  |  |  | 100.6894 | 20.052 | 0.5216488 | 0.04808342 | 0.01317695 | 0.7653167 | 0.2215064 | 0.7755359 | Киселева, 2014
2 | Оспино-Китойский | Ильчирский уч. | ДГ | ХШ_1_север | 0.03 | 17.53 | 54.27 | -0.01221272 | 0.12 | 14.97099 | 0.13 | 12.89 |  | 0.02 |  | 99.94878 | 14.96 | 0.3945279 | -0.000734569 | -0.0001445519 | 0.6751558 | 0.3249888 | 0.6750582 | Киселева, 2014
3 | Оспино-Китойский | Ильчирский уч. | ДГ | ХШ_1_север | 0.28 | 16.48 | 53.01 | 1.964079 | 0.07 | 13.98772 | 0.1 | 13.47 |  |  |  | 99.3618 | 15.755 | 0.3681257 | 0.1121739 | 0.02352357 | 0.6673212 | 0.3091552 | 0.6833971 | Киселева, 2014
4 | Оспино-Китойский | Ильчирский уч. | ДГ | ХШ_1_север |  | 11.87 | 59.16 | 2.109244 |  | 13.3041 |  | 13.46 |  |  |  | 99.90335 | 15.202 | 0.3567195 | 0.1248467 | 0.02544854 | 0.7502346 | 0.2243169 | 0.7698255 | Киселева, 2014
5 | Оспино-Китойский | Ильчирский уч. | ДГ | ХШ_1_север |  | 16.06 | 49.91 | 2.101731 |  | 22.82886 |  | 6.48 | 1.55 |  |  | 98.93059 | 24.72 | 0.6640342 | 0.07650328 | 0.02636538 | 0.6580778 | 0.3155568 | 0.6758981 | Киселева, 2014
6 | Оспино-Китойский | Ильчирский уч. | ДГ | ХШ_1_север |  | 17.65 | 48 | 2.214598 |  | 23.0993 | 0 | 6.43 | 1.64 |  |  | 99.0339 | 25.092 | 0.6683755 | 0.07941656 | 0.02757518 | 0.6281992 | 0.3442256 | 0.6460132 | Киселева, 2014
7 | Оспино-Китойский | Ильчирский уч. | ДГ | ХШ_1_север |  | 12.75 | 57 | 1.975718 |  | 17.05225 |  | 10.51 | 1.09 |  |  | 100.378 | 18.83 | 0.4765108 | 0.09441173 | 0.02413616 | 0.7318984 | 0.2439655 | 0.7500005 | Киселева, 2014
8 | Оспино-Китойский | Ильчирский уч. | ДГ | ХШ_1_север | 0.04 | 12.58 | 56.14 | 1.235763 | 0.13 | 21.23506 | 0.54 | 7.9 | 0.04 | 0.11 |  | 99.95082 | 22.347 | 0.601282 | 0.04975855 | 0.01545727 | 0.7380788 | 0.2464639 | 0.7496666 | Киселева, 2014
9 | Оспино-Китойский | Ильчирский уч. | ДГ | ХШ_1_север | 0.04 | 11.3 | 57.93 | 1.230672 | 0.13 | 18.63664 | 0.25 | 9.58 |  | 0.04 |  | 99.13731 | 19.744 | 0.5218538 | 0.05608653 | 0.01541837 | 0.7628386 | 0.221743 | 0.7747846 | Киселева, 2014
10 | Оспино-Китойский | Ильчирский уч. | ДГ | ХШ_1_север | 0.07 | 11.01 | 58.87 | 1.206864 | 0.13 | 15.94406 | 0.16 | 11.33 |  | 0.01 |  | 98.73093 | 17.03 | 0.4411864 | 0.06376686 | 0.01502411 | 0.7702953 | 0.2146806 | 0.7820448 | Киселева, 2014
11 | Оспино-Китойский | Ильчирский уч. | ДГ | ХШ_1_север | 0.09 | 13.27 | 55.11 | 2.180316 | 0.08 | 20.70215 | 0.78 | 7.46 | 0.03 | 1.02 |  | 100.7225 | 22.664 | 0.6089025 | 0.0865634 | 0.02695417 | 0.7160935 | 0.2569523 | 0.7359299 | Киселева, 2014
12 | Оспино-Китойский | Ильчирский уч. | ДГ | ХШ_1_север | 0.12 | 14.23 | 54.75 | 1.433634 | 0.1 | 19.72802 | 0.68 | 8.52 | 0.11 | 0.64 |  | 100.3117 | 21.018 | 0.56504 | 0.06137597 | 0.01764075 | 0.7081016 | 0.2742576 | 0.7208174 | Киселева, 2014
13 | Оспино-Китойский | Ильчирский уч. | ДГ | ХШ_1_север | 0.01 | 18.65 | 52.57 | 0.8840761 | 0.21 | 13.40551 | 0.1 | 14.01 | 0.02 |  |  | 99.85958 | 14.201 | 0.349307 | 0.05601731 | 0.01035819 | 0.6473883 | 0.3422536 | 0.6541642 | Киселева, 2014
14 | Оспино-Китойский | Ильчирский уч. | ДГ | ХШ_1_север | 0.01 | 18.4 | 53.25 | 0.4796437 | 0.2 | 13.61342 | 0.1 | 13.86 | 0.04 |  |  | 99.95306 | 14.045 | 0.3552749 | 0.03072902 | 0.005625053 | 0.6563874 | 0.3379876 | 0.6601005 | Киселева, 2014
15 | Оспино-Китойский | Ильчирский уч. | ДГ | ХШ_1_север |  | 17.67 | 56.31 | 0.4206866 |  | 13.41147 |  | 14.51 |  |  |  | 102.3222 | 13.79 | 0.3414793 | 0.02745024 | 0.004819793 | 0.6780911 | 0.3170891 | 0.6813752 | Киселева, 2014
16 | Оспино-Китойский | Ильчирский уч. | ДГ | ХШ_1_север |  | 10.28 | 62.45 | 1.098396 |  | 15.81566 |  | 12.04 |  |  |  | 101.6841 | 16.804 | 0.4242832 | 0.05881634 | 0.01325934 | 0.7923699 | 0.1943708 | 0.8030174 | Киселева, 2014
17 | Оспино-Китойский | Ильчирский уч. | ДГ | ХШ_1_север |  | 10.17 | 58.45 | 1.009871 |  | 23.85932 | 0 | 6.4 |  |  |  | 99.88919 | 24.768 | 0.6765356 | 0.03668822 | 0.01288522 | 0.7838687 | 0.203246 | 0.7941009 | Киселева, 2014
18 | Оспино-Китойский | Ильчирский уч. | ДГ | ХШ_1_север |  | 10.07 | 59.78 | 1.032254 |  | 18.42118 |  | 9.77 |  |  |  | 99.07343 | 19.35 | 0.5140472 | 0.04800177 | 0.01296182 | 0.788984 | 0.1980542 | 0.799345 | Киселева, 2014
19 | Оспино-Китойский | Ильчирский уч. | ДГ | ХШ_1_север | 0.08 | 12.95 | 56.86 | 1.09422 | 0.19 | 16.73842 | 0.18 | 11.11 |  |  |  | 99.20264 | 17.723 | 0.4580687 | 0.05555448 | 0.01348529 | 0.7365377 | 0.2499771 | 0.7466058 | Киселева, 2014
20 | Оспино-Китойский | Ильчирский уч. | ДГ | ХШ_1_север |  | 14.32 | 54.19 | 1.063047 | 0.13 | 19.62547 | 0.31 | 9.11 |  | 0.04 |  | 98.78852 | 20.582 | 0.5472274 | 0.04647468 | 0.01321374 | 0.7079871 | 0.2787992 | 0.7174675 | Киселева, 2014
21 | Оспино-Китойский | Ильчирский уч. | ДГ | ХШ_1_север |  | 12.75 | 54.91 | 2.662244 |  | 19.22151 |  | 9.5 |  |  |  | 99.04376 | 21.617 | 0.531647 | 0.1108163 | 0.03313434 | 0.7183146 | 0.2485511 | 0.7429311 | Киселева, 2014
22 | Оспино-Китойский | Ильчирский уч. | ДГ | ХШ_1_север | 0.04 | 15.62 | 54.84 | 0.8238398 | 0.17 | 15.11671 | 0.14 | 12.43 |  | 0.02 |  | 99.20055 | 15.858 | 0.4055739 | 0.04674616 | 0.009934124 | 0.6950517 | 0.2950142 | 0.7020257 | Киселева, 2014
23 | Оспино-Китойский | Ильчирский уч. | ДГ | ХШ_1_север | 0.03 | 10.41 | 57.48 | 1.330452 | 0.16 | 20.52086 | 0.36 | 8.02 |  | 0.03 |  | 98.34131 | 21.718 | 0.5894089 | 0.05512276 | 0.01704587 | 0.7740507 | 0.2089035 | 0.7874738 | Киселева, 2014
24 | Оспино-Китойский | Ильчирский уч. | ДГ | ХШ_1_север | 0.03 | 22.15 | 48.9 | 0.2910527 | 0.14 | 13.88911 | 0.11 | 14.01 |  |  |  | 99.52016 | 14.151 | 0.3574045 | 0.01850701 | 0.003369365 | 0.5950015 | 0.4016291 | 0.597013 | Киселева, 2014
25 | Оспино-Китойский | Ильчирский уч. | ДГ | ХШ_1_север | 0.03 | 18.49 | 52.64 | 0.8067849 | 0.14 | 14.65805 | 0.1 | 13.26 |  |  |  | 100.1248 | 15.384 | 0.3827852 | 0.04718892 | 0.009480862 | 0.6501877 | 0.3403314 | 0.656411 | Киселева, 2014
26 | Оспино-Китойский | Ильчирский уч. | ДГ | ХШ_1_север | 0.03 | 18.49 | 52.64 | 0.8067849 | 0.14 | 14.65805 | 0.1 | 13.26 |  |  |  | 100.1248 | 15.384 | 0.3827852 | 0.04718892 | 0.009480862 | 0.6501877 | 0.3403314 | 0.656411 | Киселева, 2014
27 | Оспино-Китойский | Ильчирский уч. | ДГ | ХШ_1_север | 0.03 | 15.27 | 55.61 | 0.5243552 | 0.18 | 15.35719 | 0.17 | 12.27 |  | 0.01 |  | 99.42154 | 15.829 | 0.4125206 | 0.02980738 | 0.006325769 | 0.705137 | 0.2885373 | 0.7096259 | Киселева, 2014
28 | Оспино-Китойский | Ильчирский уч. | ДГ | ХШ_1_север | 0.05 | 11.72 | 58.72 | 1.674238 | 0.21 | 15.16252 | 0.26 | 11.98 | 0.07 | 0.06 |  | 99.90676 | 16.669 | 0.4152283 | 0.09037721 | 0.0204799 | 0.7549699 | 0.2245502 | 0.7707549 | Киселева, 2014
29 | Оспино-Китойский | Хушаголь | Г? | ХШ_1_юг | 0.07 | 14.06 | 57.07 | 0.4616238 | 0.19 | 14.03463 | 0.13 | 12.98 |  |  |  | 98.99625 | 14.45 | 0.3775729 | 0.02874564 | 0.005597575 | 0.727365 | 0.2670374 | 0.7314594 | Киселева, 2014
30 | Оспино-Китойский | Хушаголь | Г? | ХШ_1_юг |  | 12.87 | 58.56 | 0.7460686 |  | 14.18069 |  | 12.86 |  |  |  | 99.21676 | 14.852 | 0.3821998 | 0.04520073 | 0.009048172 | 0.7464761 | 0.2444757 | 0.753292 | Киселева, 2014
31 | Оспино-Китойский | Хушаголь | Г? | ХШ_1_юг | 0.08 | 13.42 | 57.1 | 1.036391 | 0.1 | 13.89346 | 0.15 | 12.94 |  |  |  | 98.71985 | 14.826 | 0.3759237 | 0.06290007 | 0.01262776 | 0.7312599 | 0.2561123 | 0.7406122 | Киселева, 2014
32 | Оспино-Китойский | Хушаголь | Г? | ХШ_1_юг | 0.06 | 12.86 | 57.56 | 1.471465 | 0.17 | 13.42498 | 0.11 | 13.23 |  |  |  | 98.88644 | 14.749 | 0.3627724 | 0.08977153 | 0.01791981 | 0.736779 | 0.2453012 | 0.7502228 | Киселева, 2014
33 | Оспино-Китойский | Хушаголь | Г? | ХШ_1_юг |  | 13.22 | 58.31 | 1.943786 |  | 12.95898 |  | 13.92 |  |  |  | 100.3528 | 14.708 | 0.343098 | 0.1189176 | 0.02315731 | 0.7301557 | 0.246687 | 0.747465 | Киселева, 2014
34 | Оспино-Китойский | Хушаголь | Г? | ХШ_1_юг |  | 13.29 | 59.53 | 1.800994 |  | 12.36247 |  | 14.57 |  |  |  | 101.5535 | 13.983 | 0.3225056 | 0.1158946 | 0.02114153 | 0.7345018 | 0.2443567 | 0.7503657 | Киселева, 2014
35 | Оспино-Китойский | Хушаголь | Г? | ХШ_1_юг | 0.08 | 13.49 | 56.97 | 1.873285 | 0.16 | 12.86142 | 0.08 | 13.77 | 0.01 |  |  | 99.2947 | 14.547 | 0.343837 | 0.1158728 | 0.02260175 | 0.7224657 | 0.2549325 | 0.7391723 | Киселева, 2014
36 | Оспино-Китойский | Хушаголь | Г? | ХШ_1_юг |  | 13.3 | 58 | 1.653681 |  | 13.25502 |  | 13.63 |  |  |  | 99.8387 | 14.743 | 0.353 | 0.1009292 | 0.01981697 | 0.7305441 | 0.249639 | 0.7453139 | Киселева, 2014
37 | Оспино-Китойский | Хушаголь | Г? | ХШ_1_юг | 0.06 | 13.83 | 57.19 | 1.283226 | 0.18 | 13.93235 | 0.1 | 13.18 | 0.02 |  |  | 99.77558 | 15.087 | 0.3722754 | 0.07653349 | 0.01545012 | 0.7237387 | 0.2608112 | 0.735096 | Киселева, 2014
38 | Оспино-Китойский | Хушаголь | Г? | ХШ_1_юг | 0.06 | 13.52 | 57.15 | 1.5789 | 0.16 | 13.62631 | 0.1 | 13.3 |  |  |  | 99.49521 | 15.047 | 0.3649965 | 0.09441826 | 0.01906329 | 0.7252577 | 0.255679 | 0.7393522 | Киселева, 2014
39 | Оспино-Китойский | Хушаголь | Г? | ХШ_1_юг | 0.35 | 10.25 | 58.78 | 0.6244475 | 0.04 | 21.01512 | 0.44 | 8.07 |  | 0.06 |  | 99.62957 | 21.577 | 0.5936579 | 0.02604093 | 0.00795869 | 0.7874229 | 0.2046184 | 0.7937401 | Киселева, 2014
40 | Оспино-Китойский | Хушаголь | Г? | ХШ_1_юг | 0.07 | 14.43 | 57.61 | 1.464483 | 0.16 | 12.64026 | 0.11 | 14.29 | 0.02 | 0.01 |  | 100.8047 | 13.958 | 0.3316672 | 0.0944088 | 0.01730689 | 0.7155918 | 0.2671013 | 0.7281945 | Киселева, 2014
41 | Оспино-Китойский | Хушаголь | Г? | ХШ_1_юг | 0.05 | 15.53 | 55.02 | 1.817201 | 0.16 | 12.46588 | 0.18 | 14.17 | 0.01 | 0.01 |  | 99.41308 | 14.101 | 0.3304584 | 0.1159589 | 0.02164059 | 0.6886833 | 0.2896761 | 0.7039164 | Киселева, 2014
42 | Оспино-Китойский | Хушаголь | Г? | ХШ_1_юг |  | 18.57 | 53.04 | 0.2995617 | 0.16 | 14.32545 | 0.1 | 13.43 |  |  |  | 99.92502 | 14.595 | 0.3743888 | 0.0184686 | 0.003518681 | 0.654832 | 0.3416493 | 0.6571443 | Киселева, 2014
43 | Оспино-Китойский | Хушаголь | Г? | ХШ_1_юг | 0.03 | 15.82 | 54.92 | 1.049924 | 0.17 | 14.77328 | 0.14 | 12.77 |  | 0.02 |  | 99.6932 | 15.718 | 0.3935869 | 0.06010519 | 0.01256585 | 0.6908719 | 0.2965622 | 0.6996638 | Киселева, 2014
44 | Оспино-Китойский | Хушаголь | Г? | ХШ_1_юг | 0.03 | 13.66 | 57.66 | 0.6868044 | 0.08 | 13.12601 | 0.09 | 13.5 | 0.01 |  |  | 98.84282 | 13.744 | 0.3529551 | 0.04496468 | 0.008306042 | 0.7329401 | 0.2587539 | 0.7390789 | Киселева, 2014
45 | Оспино-Китойский | Хушаголь | Г? | ХШ_1_юг | 0.02 | 17.89 | 50.63 | 1.654016 | 0.18 | 19.86072 | 0.29 | 9.47 |  | 0.21 |  | 100.2047 | 21.349 | 0.5405691 | 0.06971298 | 0.01995412 | 0.6419979 | 0.338048 | 0.6550692 | Киселева, 2014
46 | Оспино-Китойский | Зуун-Оспа | ДГ | ХШ_2_север |  | 7.21 | 61.46 | 2.226697 | 0 | 20.70842 | 0.84 | 7.11 |  | 0.53 |  | 100.0851 | 22.712 | 0.6203554 | 0.08821796 | 0.02850403 | 0.8269335 | 0.1445625 | 0.851196 | Киселева, 2014
47 | Оспино-Китойский | Зуун-Оспа | ДГ | ХШ_2_север | 0.02 | 7.16 | 62.79 | 1.222581 | 0.08 | 18.55492 | 0.14 | 9.23 | 0.02 | 0.11 |  | 99.3275 | 19.655 | 0.5300375 | 0.05597008 | 0.01558735 | 0.8414301 | 0.1429825 | 0.8547535 | Киселева, 2014
48 | Оспино-Китойский | Зуун-Оспа | ДГ | ХШ_2_север | 0.2 | 7.12 | 62.01 | 0.9627684 |  | 22.6747 | 1.11 | 5.92 | 0.82 |  |  | 100.8175 | 23.541 | 0.6824236 | 0.03680006 | 0.01245627 | 0.8432587 | 0.1442851 | 0.853895 | Киселева, 2014
49 | Оспино-Китойский | Зуун-Оспа | ДГ | ХШ_2_север |  | 6.91 | 62.51 | 3.170884 |  | 19.80884 | 1.17 | 7 | 0.79 | 0.94 |  | 102.2997 | 22.662 | 0.6135447 | 0.1259022 | 0.03978696 | 0.8244088 | 0.1358043 | 0.8585686 | Киселева, 2014
50 | Оспино-Китойский | Зуун-Оспа | ДГ | ХШ_2_север |  | 7.52 | 64.91 | 0.6722836 |  | 15.78708 | 0 | 11.51 |  |  |  | 100.3994 | 16.392 | 0.4348708 | 0.03690389 | 0.00833313 | 0.8456683 | 0.1459986 | 0.8527746 | Киселева, 2014
51 | Оспино-Китойский | Зуун-Оспа | ДГ | ХШ_2_север |  | 6.82 | 64.6 | 1.372554 |  | 16.25398 | 0.59 | 10.38 |  | 0.36 |  | 100.3765 | 17.489 | 0.4676641 | 0.07061809 | 0.01716679 | 0.8492293 | 0.1336039 | 0.8640625 | Киселева, 2014
52 | Оспино-Китойский | Зуун-Оспа | ДГ | ХШ_2_север |  | 7.29 | 62.01 | 1.059069 |  | 21.57705 | 0.79 | 7.05 |  |  |  | 99.77612 | 22.53 | 0.631957 | 0.04229748 | 0.01363823 | 0.8393215 | 0.1470403 | 0.8509266 | Киселева, 2014
53 | Оспино-Китойский | Зуун-Оспа | ДГ | ХШ_2_север |  | 10.05 | 58.52 | 2.216682 |  | 22.99243 |  | 6.12 |  | 1.07 |  | 100.9691 | 24.987 | 0.678224 | 0.07982531 | 0.02789444 | 0.7740188 | 0.1980868 | 0.7962291 | Киселева, 2014
54 | Оспино-Китойский | Зуун-Оспа | ДГ | ХШ_2_север | 0.49 | 9.81 | 58.3 | 1.552115 | 0.06 | 23.93341 | 0.51 | 5.93 | 0.01 | 0.61 |  | 101.2055 | 25.33 | 0.6936565 | 0.05513664 | 0.01984927 | 0.7836497 | 0.196501 | 0.7995196 | Киселева, 2014
55 | Оспино-Китойский | Зуун-Оспа | ДГ | ХШ_2_север | 0.71 | 10.1 | 59.97 | 0.929351 |  | 22.16777 | 1.25 | 7.71 |  |  |  | 102.8371 | 23.004 | 0.6173086 | 0.03635198 | 0.01164866 | 0.7900651 | 0.1982862 | 0.7993768 | Киселева, 2014
56 | Оспино-Китойский | Зуун-Оспа | ДГ | ХШ_2_север | 0.31 | 9.97 | 61.4 | 0.450773 | 0.08 | 18.67439 | 0.26 | 9.93 | 0.01 | 0.12 |  | 101.2052 | 19.08 | 0.5133997 | 0.02125843 | 0.005592533 | 0.8006668 | 0.1937407 | 0.8051697 | Киселева, 2014
57 | Оспино-Китойский | Зуун-Оспа | ДГ | ХШ_2_север | 0 | 10 | 59.74 | 1.4609 |  | 20.15448 | 1.21 | 8.18 |  |  |  | 100.7454 | 21.469 | 0.5802387 | 0.06122941 | 0.01828067 | 0.7857235 | 0.1959958 | 0.8003545 | Киселева, 2014
58 | Оспино-Китойский | Зуун-Оспа | ДГ | ХШ_2_север | 0 | 8.18 | 62.57 | 0.7138297 |  | 16.3227 | 0 | 10.86 |  |  |  | 98.64653 | 16.965 | 0.4574753 | 0.03786102 | 0.009002567 | 0.8294128 | 0.1615847 | 0.8369474 | Киселева, 2014
59 | Оспино-Китойский | Зуун-Оспа | ДГ | ХШ_2_север | 0.05 | 5.34 | 66.34 | 0.4362979 | 0.14 | 18.51642 | 0.15 | 9.43 |  |  |  | 100.4027 | 18.909 | 0.5241763 | 0.02076186 | 0.005555917 | 0.8879344 | 0.1065097 | 0.8928953 | Киселева, 2014
60 | Оспино-Китойский | Зуун-Оспа | ДГ | ХШ_2_север | 0.04 | 6.55 | 64.59 | 0.7951346 | 0.09 | 16.08054 | 0.24 | 10.83 |  |  |  | 99.21567 | 16.796 | 0.4544538 | 0.04259772 | 0.01007224 | 0.8599702 | 0.1299576 | 0.8687201 | Киселева, 2014
61 | Оспино-Китойский | Зуун-Оспа | ДГ | ХШ_2_север | 0.04 | 5.72 | 65.23 | 0.4749767 | 0.15 | 20.05262 | 0.25 | 8.32 |  | 0.05 |  | 100.2876 | 20.48 | 0.574862 | 0.02086863 | 0.00608978 | 0.8790418 | 0.1148684 | 0.8844278 | Киселева, 2014
62 | Оспино-Китойский | Зуун-Оспа | ДГ | ХШ_2_север | 0.06 | 7.92 | 64.22 | 0.3937856 | 0.11 | 16.44667 | 0.46 | 10.76 | 0.16 | 0.02 |  | 100.5505 | 16.801 | 0.4616521 | 0.02108999 | 0.004904005 | 0.8406092 | 0.1544868 | 0.8447519 | Киселева, 2014
63 | Оспино-Китойский | Зуун-Оспа | ДГ | ХШ_2_север | 0.05 | 8.47 | 62.28 | 1.035593 | 0.1 | 15.42117 | 0.15 | 11.47 |  |  |  | 98.97677 | 16.353 | 0.4299698 | 0.05698274 | 0.01298339 | 0.8206918 | 0.1663249 | 0.8314873 | Киселева, 2014
64 | Оспино-Китойский | Зуун-Оспа | ДГ | ХШ_2_север |  | 4.38 | 66.03 | 0.6406694 | 0.18 | 16.85353 | 0.24 | 9.83 |  | 0.03 |  | 98.1842 | 17.43 | 0.4902862 | 0.03307412 | 0.008330833 | 0.9024612 | 0.08920797 | 0.9100426 | Киселева, 2014
65 | Оспино-Китойский | Зуун-Оспа | ДГ | ХШ_2_север |  | 4.89 | 65.92 | 2.184993 |  | 15.66294 | 0 | 11.19 |  |  |  | 99.84794 | 17.629 | 0.4398665 | 0.1115253 | 0.02761238 | 0.875596 | 0.09679161 | 0.9004598 | Киселева, 2014
66 | Оспино-Китойский | Зуун-Оспа | ДГ | ХШ_2_север | 0.04 | 9.09 | 61.83 | 0.9211373 | 0.15 | 15.93516 | 0.13 | 11.28 |  | 0.01 |  | 99.3863 | 16.764 | 0.4421393 | 0.04944226 | 0.01149315 | 0.8108616 | 0.1776453 | 0.8202893 | Киселева, 2014
67 | Оспино-Китойский | Зуун-Оспа | ДГ | ХШ_2_север |  | 8.82 | 57.78 | 2.540125 |  | 23.3494 | 0 | 5.65 |  | 0.73 |  | 98.86952 | 25.635 | 0.698662 | 0.08916063 | 0.03295189 | 0.7878354 | 0.1792127 | 0.8146807 | Киселева, 2014
68 | Оспино-Китойский | Зуун-Оспа | ДГ | ХШ_2_север |  | 6.59 | 61.5 | 0.8697311 |  | 26.22742 |  | 4.43 |  |  |  | 99.61715 | 27.01 | 0.7686003 | 0.02897424 | 0.01146909 | 0.8524164 | 0.1361145 | 0.8623063 | Киселева, 2014
69 | Оспино-Китойский |  | ДГ | метаморф_север |  | 4.03 | 63.35 | 4.535885 |  | 17.05661 |  | 9.98 |  |  |  | 98.9525 | 21.138 | 0.489495 | 0.1930851 | 0.05857778 | 0.8599047 | 0.08151753 | 0.9134102 | Киселева, 2014
70 | Оспино-Китойский |  | ДГ | метаморф_север |  | 5.06 | 64.23 | 3.954936 |  | 14.76435 |  | 11.76 |  |  |  | 99.76928 | 18.323 | 0.4132685 | 0.1942199 | 0.04981604 | 0.8503553 | 0.09982867 | 0.8949375 | Киселева, 2014
71 | Оспино-Китойский |  | ДГ | метаморф_север |  | 5.95 | 64.32 | 3.396076 |  | 18.58691 |  | 9.85 |  |  |  | 102.103 | 21.6427 | 0.5142474 | 0.1411942 | 0.04228152 | 0.8416898 | 0.1160287 | 0.8788489 | Киселева, 2014
72 | Оспино-Китойский |  | ДГ | метаморф_север | 0.02 | 9.84 | 58.08 | 6.288486 |  | 10.73662 | 0.29 | 14.69 | 0.06 |  |  | 100.0051 | 16.395 | 0.2908029 | 0.3451314 | 0.07599637 | 0.7377448 | 0.1862589 | 0.7984219 | Киселева, 2014
73 | Оспино-Китойский |  | ДГ | метаморф_север | 0.09 | 10.02 | 50.05 | 9.131738 | 0.07 | 22.15426 | 0.89 | 5.43 | 0.06 | 1.29 |  | 99.186 | 30.371 | 0.6959551 | 0.2705482 | 0.117932 | 0.6793834 | 0.2026847 | 0.7702165 | Киселева, 2014
74 | Оспино-Китойский |  | ДГ | метаморф_север | 0.09 | 4.3 | 34.95 | 30.06419 | 0.07 | 26.03824 | 0.8 | 2.9 | 0.36 | 0.53 |  | 100.1024 | 53.09 | 0.8343636 | 0.5095486 | 0.4088459 | 0.4995629 | 0.0915912 | 0.8450637 | Киселева, 2014
75 | Оспино-Китойский |  | ДГ | метаморф_север |  | 6.45 | 57.5 | 7.218012 |  | 20.34723 | 1.55 | 5.71 | 0.43 | 1.43 |  | 100.6352 | 26.842 | 0.6665773 | 0.2419653 | 0.0928274 | 0.7772474 | 0.1299252 | 0.8567801 | Киселева, 2014
76 | Оспино-Китойский |  | ДГ | метаморф_север |  | 6.2 | 58.26 | 5.192062 |  | 22.62318 |  | 6.53 |  |  |  | 98.80524 | 27.295 | 0.6602901 | 0.1711621 | 0.06819223 | 0.8042633 | 0.1275445 | 0.8631214 | Киселева, 2014
77 | Оспино-Китойский |  | ДГ | метаморф_север |  | 9.43 | 59.12 | 3.582107 |  | 14.06482 |  | 12.43 |  |  |  | 98.62693 | 17.288 | 0.388311 | 0.1864424 | 0.04450279 | 0.7719975 | 0.1834997 | 0.8079537 | Киселева, 2014
78 | Оспино-Китойский |  | ДГ | метаморф_север |  | 5.59 | 48.01 | 9.668734 |  | 17.84149 |  | 5.17 | 4.1 |  |  | 90.38023 | 26.54142 | 0.6594116 | 0.3277898 | 0.1403578 | 0.7325399 | 0.1271024 | 0.852145 | Киселева, 2014
79 | Оспино-Китойский |  | ДГ | метаморф_север |  | 5.06 | 54.98 | 9.455687 | 0 | 19.50977 | 0 | 7.38 | 0 | 0.67 |  | 97.05546 | 28.018 | 0.5972839 | 0.3036729 | 0.1257921 | 0.7687726 | 0.1054353 | 0.8793934 | Киселева, 2014
80 | Оспино-Китойский |  | ДГ | метаморф_север | 0.38 | 5.05 | 57 | 6.921885 | 0.05 | 22.95969 | 0.97 | 5.21 | 0.05 | 0.61 |  | 99.20157 | 29.188 | 0.7120126 | 0.2133883 | 0.09260933 | 0.8015636 | 0.1058271 | 0.8833721 | Киселева, 2014
81 | Оспино-Китойский |  | ДГ | метаморф_север | 0.24 | 0.43 | 33.9 | 30.77859 | 0.06 | 23.99942 | 0.81 | 2.78 | 0.33 | 0.32 |  | 93.64802 | 51.694 | 0.828864 | 0.535744 | 0.4588104 | 0.5311497 | 0.01003987 | 0.9814485 | Киселева, 2014
82 | Оспино-Китойский |  | ДГ | метаморф_север |  | 3.82 | 53.29 | 8.966815 |  | 24.20566 |  | 3.71 | 1.16 |  |  | 95.15247 | 32.274 | 0.7854263 | 0.2499976 | 0.1263612 | 0.789322 | 0.0843168 | 0.9034878 | Киселева, 2014
83 | Оспино-Китойский |  | ДГ | метаморф_север |  | 6.47 | 49.42 | 17.57005 | 0.14 | 13.00847 |  | 12.84 |  |  |  | 99.44852 | 28.818 | 0.3624039 | 0.5486025 | 0.2205962 | 0.6521695 | 0.1272343 | 0.8367543 | Киселева, 2014
84 | Оспино-Китойский |  | ДГ | метаморф_север |  | 6.41 | 53.48 | 10.81525 | 0.35 | 17.98043 |  | 9.44 |  |  |  | 98.47569 | 27.712 | 0.5165807 | 0.351171 | 0.1403364 | 0.7293868 | 0.1302767 | 0.8484561 | Киселева, 2014
85 | Оспино-Китойский |  | ДГ | метаморф_север |  | 1.89 | 30.12 | 34.67812 |  | 24.04763 | 0.93 | 2.34 |  | 1.17 |  | 95.17575 | 55.251 | 0.8521928 | 0.56476 | 0.5004293 | 0.4568514 | 0.0427193 | 0.914488 | Киселева, 2014
86 | Оспино-Китойский |  | ДГ | метаморф_север | 0.13 | 2.49 | 46.75 | 18.42553 | 0.14 | 23.40771 | 1.23 | 3.42 | 0.32 | 0.8 |  | 97.11324 | 39.987 | 0.7933837 | 0.4146204 | 0.2578322 | 0.6875931 | 0.05457472 | 0.9264658 | Киселева, 2014
87 | Оспино-Китойский |  | ДГ | метаморф_север | 0.6 | 0.68 | 29.64 | 35.09942 |  | 24.49354 | 1.05 | 2.83 | 0.81 |  |  | 95.20296 | 56.076 | 0.829226 | 0.5632115 | 0.5213949 | 0.4627835 | 0.01582162 | 0.9669422 | Киселева, 2014
88 | Оспино-Китойский |  | Г? | метаморф_юг |  | 4.96 | 63.1 | 7.975656 | 0 | 11.86551 | 4.29 | 9.55 |  | 2.13 |  | 103.8712 | 19.042 | 0.4107449 | 0.3768803 | 0.09718445 | 0.808151 | 0.0946645 | 0.8951452 | Киселева, 2014
89 | Оспино-Китойский |  | Г? | метаморф_юг |  | 1.89 | 50.99 | 18.1761 |  | 13.01714 | 10.73 | 3.17 |  | 2.36 |  | 100.3332 | 29.372 | 0.6973171 | 0.5568213 | 0.2432216 | 0.7171653 | 0.03961306 | 0.9476557 | Киселева, 2014
90 | Оспино-Китойский |  | Г? | метаморф_юг |  | 4.7 | 65.42 | 2.924126 |  | 15.86387 | 1.19 | 10.38 |  |  |  | 100.478 | 18.495 | 0.4616212 | 0.1422633 | 0.03699228 | 0.8698781 | 0.09312965 | 0.9032929 | Киселева, 2014
91 | Оспино-Китойский |  | Г? | метаморф_юг |  | 1.06 | 64.95 | 3.5173 |  | 16.58313 | 6.65 | 5.46 |  |  |  | 98.22043 | 19.748 | 0.6301724 | 0.1602644 | 0.04789041 | 0.9295038 | 0.02260581 | 0.9762571 | Киселева, 2014
92 | Оспино-Китойский |  | Г? | метаморф_юг |  | 1.27 | 69.38 | 2.910183 |  | 16.55442 |  | 10.36 |  |  |  | 100.4746 | 19.173 | 0.4727071 | 0.1365782 | 0.03739498 | 0.9370444 | 0.02556065 | 0.9734464 | Киселева, 2014
93 | Оспино-Китойский |  | Г? | метаморф_юг |  | 2.34 | 60.73 | 9.051584 |  | 15.98238 | 0 | 10.36 |  |  |  | 98.46397 | 24.127 | 0.4639511 | 0.3375757 | 0.1182466 | 0.8338733 | 0.04788009 | 0.945699 | Киселева, 2014
94 | Оспино-Китойский |  | Г? | метаморф_юг |  | 1.5 | 68.33 | 3.189394 |  | 17.80718 | 0 | 9.54 |  |  |  | 100.3666 | 20.677 | 0.5115298 | 0.1387943 | 0.04122866 | 0.9284004 | 0.03037089 | 0.9683231 | Киселева, 2014
95 | Оспино-Китойский |  | Г? | метаморф_юг |  | 1.61 | 66.46 | 4.220735 |  | 16.75718 | 1.42 | 9.13 |  |  |  | 99.59792 | 20.555 | 0.5073195 | 0.1847657 | 0.0551033 | 0.9119744 | 0.03292232 | 0.9651578 | Киселева, 2014
96 | Оспино-Китойский |  |  | углерод | 0.27 | 1.8 | 58.46 | 5.408362 |  | 28.08956 | 1.16 | 0.86 |  | 0.6 |  | 96.64792 | 32.956 | 0.9482523 | 0.1476666 | 0.07762447 | 0.8819104 | 0.04046509 | 0.9561295 | Киселева, 2014
97 | Оспино-Китойский |  |  | углерод |  | 1.36 | 57.42 | 6.885934 | 0.14 | 28.30004 | 1.02 | 0.9 |  | 0.19 |  | 96.21597 | 34.496 | 0.9463557 | 0.1796159 | 0.09926571 | 0.8700264 | 0.03070792 | 0.9659079 | Киселева, 2014

## Агардаг
| Массив | Месторождение, проявление, привязка | СВК | №№ образца | TiO2 | Al2O3 | Cr2O3 | Fe2O3 | V2O3 | FeO | MnO | MgO | NiO | ZnO | CoO | Сумма | FeOобщ | Fe2+/(Mg+Fe2+) | Fe3+/(Fe3++Fe2+) | Fe3+/(Cr+Al+Fe3+) | Cr/(Cr+Al+Fe3+) | Al/(Cr+Al+Fe3+) | Cr/(Cr+Al) | Источник
1 | Агардаг | запад | ДГ | Аг-129 | 0.04 | 6.74 | 63.23 | 2.072948 | 0.18 | 13.70476 | 0.2 | 12.27 | 0.07 | 0 | 0.07 | 98.57771 | 15.57 | 0.385233 | 0.1197984 | 0.02621028 | 0.8403091 | 0.1334806 | 0.8629267 | Мкртычьян, 2011
2 | Агардаг | запад | ДГ | Аг-130 | 0.06 | 6.53 | 61.46 | 3.2233 | 0.13 | 16.35967 | 0.62 | 10.28 | 0.12 | 0.01 | 0 | 98.79297 | 19.26 | 0.4716898 | 0.1505898 | 0.04129779 | 0.827659 | 0.1310432 | 0.8633119 | Мкртычьян, 2011
3 | Агардаг | запад | ДГ | Аг-131 | 0.04 | 5.7 | 63.06 | 2.86841 | 0.23 | 14.89901 | 0.28 | 11.33 | 0.07 | 0.02 | 0 | 98.49741 | 17.48 | 0.4245456 | 0.1476559 | 0.03673823 | 0.8489142 | 0.1143476 | 0.8812913 | Мкртычьян, 2011
4 | Агардаг | запад | ДГ | Аг-132/1 | 0.03 | 13.74 | 55.48 | 2.905469 | 0.14 | 12.00566 | 0.15 | 14.05 | 0.05 | 0.16 | 0.04 | 98.75113 | 14.62 | 0.3240491 | 0.1788215 | 0.03511567 | 0.7047806 | 0.2601037 | 0.7304302 | Мкртычьян, 2011
5 | Агардаг | запад | ДГ | Аг-132/2 | 0.01 | 17 | 50.22 | 4.314312 | 0.13 | 10.97798 | 0.28 | 14.98 | 0.14 | 0.29 | 0.04 | 98.38229 | 14.86 | 0.2913564 | 0.261242 | 0.05152875 | 0.6304456 | 0.3180256 | 0.6646966 | Мкртычьян, 2011
6 | Агардаг | между 7 и 8 | ДГ | Аг-93 | 0.02 | 7.7 | 60.94 | 2.446467 | 0.18 | 17.26867 | 0.32 | 10.07 | 0.03 | 0 | 0 | 98.97514 | 19.47 | 0.4903392 | 0.1130641 | 0.03114164 | 0.8153373 | 0.153521 | 0.8415444 | Мкртычьян, 2011
7 | Агардаг | между 7 и 8 | ДГ | Аг-93 | 0 | 7.91 | 60.3 | 2.943252 | 0.13 | 17.33166 | 0.38 | 9.8 | 0.07 | 0.22 | 0.08 | 99.16491 | 19.98 | 0.4980429 | 0.132551 | 0.03739249 | 0.8052061 | 0.1574014 | 0.8364844 | Мкртычьян, 2011
8 | Агардаг | между 7 и 8 | ДГ | Аг-94 | 0.02 | 7.49 | 61.01 | 2.405567 | 0.17 | 16.58547 | 0.33 | 10.28 | 0.09 | 0.06 | 0.03 | 98.47104 | 18.75 | 0.475107 | 0.1154429 | 0.03073692 | 0.8193637 | 0.1498994 | 0.8453471 | Мкртычьян, 2011
9 | Агардаг | 85-89 | ДГ | Аг-141 | 0.08 | 9.36 | 60.86 | 0.5557456 | 0.16 | 14.71994 | 0.42 | 11.95 | 0.15 | 0.17 | 0 | 98.42569 | 15.22 | 0.4086596 | 0.03285588 | 0.007018354 | 0.8078374 | 0.1851442 | 0.8135472 | Мкртычьян, 2011
10 | Агардаг | 85-89 | ДГ | Аг-142 | 0.17 | 16.43 | 51.63 | 4.002047 | 0.07 | 10.76896 | 0.15 | 15.45 | 0.18 | 0 | 0.11 | 98.96101 | 14.37 | 0.2811181 | 0.2505969 | 0.04764157 | 0.6460094 | 0.3063491 | 0.6783259 | Мкртычьян, 2011
11 | Агардаг | 85-89 | ДГ | Аг-144 | 0.12 | 16.25 | 51.59 | 4.206389 | 0.11 | 10.58509 | 0.22 | 15.52 | 0.16 | 0.04 | 0.07 | 98.87148 | 14.37 | 0.2767453 | 0.2633922 | 0.05014554 | 0.6464295 | 0.303425 | 0.6805564 | Мкртычьян, 2011
12 | Агардаг | 85-89 | ДГ | Аг-145/1 | 0.17 | 14.38 | 53.44 | 4.547147 | 0.09 | 11.65848 | 0.15 | 14.76 | 0.11 | 0 | 0.02 | 99.32562 | 15.75 | 0.3070668 | 0.2597818 | 0.05462703 | 0.6747887 | 0.2705843 | 0.7137804 | Мкртычьян, 2011
13 | Агардаг | 85-89 | ДГ | Аг-145/3 | 0.22 | 14.21 | 54.34 | 3.061378 | 0.12 | 12.34537 | 0.19 | 13.98 | 0.14 | 0.09 | 0.09 | 98.78675 | 15.1 | 0.3312964 | 0.1824277 | 0.0371374 | 0.6928626 | 0.27 | 0.7195861 | Мкртычьян, 2011
14 | Агардаг | 85-89 | ДГ | Аг-146 | 0.08 | 12.51 | 55.57 | 3.162236 | 0.1 | 14.40462 | 0.25 | 12.46 | 0.13 | 0.15 | 0.05 | 98.86686 | 17.25 | 0.3934208 | 0.1649514 | 0.0389607 | 0.719624 | 0.2414153 | 0.7487977 | Мкртычьян, 2011
15 | Агардаг | 85-89 | ДГ | Аг-147 | 0.13 | 15.28 | 53.19 | 2.930175 | 0.09 | 13.35343 | 0.16 | 13.53 | 0.1 | 0.04 | 0.12 | 98.9236 | 15.99 | 0.3563785 | 0.1648906 | 0.03540149 | 0.6754463 | 0.2891522 | 0.7002357 | Мкртычьян, 2011
16 | Агардаг | 85-89 | ДГ | Аг-148/1 | 0.15 | 13.44 | 55.36 | 2.623667 | 0.07 | 11.94922 | 0.23 | 14.39 | 0.12 | 0.15 | 0 | 98.48289 | 14.31 | 0.3178114 | 0.1649757 | 0.03204982 | 0.7107974 | 0.2571528 | 0.7343326 | Мкртычьян, 2011
17 | Агардаг | 85-89 | ДГ | Аг-148/2 | 0.15 | 14.79 | 54.54 | 2.642874 | 0.07 | 11.21194 | 0.13 | 14.89 | 0.16 | 0 | 0.07 | 98.65482 | 13.59 | 0.2969861 | 0.1749878 | 0.03179055 | 0.6895558 | 0.2786537 | 0.7121969 | Мкртычьян, 2011
18 | Агардаг | 85-89 | ДГ | Аг-148/3 | 0.14 | 15.71 | 50.66 | 3.816986 | 0.08 | 14.34548 | 0.44 | 13.11 | 0.12 | 0 | 0.03 | 98.45246 | 17.78 | 0.3803833 | 0.1931699 | 0.04673617 | 0.6519744 | 0.3012894 | 0.6839391 | Мкртычьян, 2011
19 | Агардаг | 85-89 | ДГ | Аг-97 | 0.17 | 6.53 | 56.53 | 9.469969 | 0.16 | 14.34892 | 0.42 | 11.84 | 0.24 | 0 | 0.06 | 99.76889 | 22.87 | 0.4047312 | 0.3725907 | 0.1196987 | 0.751022 | 0.1292793 | 0.8531419 | Мкртычьян, 2011
20 | Агардаг | 85-89 | ДГ | Аг-98 | 0.18 | 4.49 | 65.29 | 1.545248 | 0.12 | 17.18959 | 0.27 | 9.82 | 0.04 | 0.1 | 0.05 | 99.09483 | 18.58 | 0.4954755 | 0.07483486 | 0.02001553 | 0.8888904 | 0.09109409 | 0.9070454 | Мкртычьян, 2011
21 | Агардаг | 85-89 | ДГ | Аг-100 | 0.2 | 15.28 | 54.46 | 1.973981 | 0.05 | 12.49381 | 0.22 | 13.98 | 0.15 | 0.09 | 0 | 98.89779 | 14.27 | 0.3339496 | 0.1244716 | 0.02374044 | 0.6884242 | 0.2878354 | 0.7051651 | Мкртычьян, 2011
22 | Агардаг | 85-89 | ДГ | Аг-100 | 0.24 | 14.68 | 54.2 | 2.714881 | 0.12 | 12.95715 | 0.19 | 13.57 | 0.13 | 0.22 | 0.03 | 99.05203 | 15.4 | 0.348828 | 0.1586284 | 0.03283747 | 0.6890503 | 0.2781122 | 0.7124452 | Мкртычьян, 2011
23 | Агардаг | рт 1 | ДГ | Аг-46 | 0.12 | 13.22 | 56.91 | 2.744367 | 0.02 | 11.59062 | 0.19 | 14.38 | 0.11 | 0.14 | 0.09 | 99.51499 | 14.06 | 0.3113912 | 0.1756336 | 0.03295848 | 0.7183669 | 0.2486746 | 0.7428501 | Мкртычьян, 2011
24 | Агардаг | рт 1 | ДГ | Аг-46 | 0.05 | 13.1 | 56.92 | 3.127023 | 0.1 | 11.2863 | 0.24 | 14.39 | 0.12 | 0.24 | 0.05 | 99.62333 | 14.1 | 0.3055674 | 0.199555 | 0.03746166 | 0.7167268 | 0.2458116 | 0.7446215 | Мкртычьян, 2011
25 | Агардаг | рт 1 | ДГ | Аг-47 | 0.06 | 12.55 | 58.62 | 0.07790738 | 0.13 | 12.9999 | 0.22 | 14.09 | 0.1 | 0 | 0.07 | 98.91781 | 13.07 | 0.3410756 | 0.005363581 | 0.0009576947 | 0.7574031 | 0.2416392 | 0.7581292 | Мкртычьян, 2011
26 | Агардаг | рт 1 | ДГ | Аг-48 | 0.06 | 11.99 | 57.36 | 1.926365 | 0.13 | 13.38666 | 0.21 | 13.17 | 0.08 | 0 | 0.08 | 98.39302 | 15.12 | 0.3631625 | 0.1146405 | 0.0237835 | 0.7443535 | 0.231863 | 0.7624881 | Мкртычьян, 2011
27 | Агардаг | рт 1 | ДГ | Аг-48 | 0.01 | 12.75 | 57.29 | 2.082847 | 0.1 | 12.93585 | 0.23 | 13.47 | 0.04 | 0 | 0 | 98.9087 | 14.81 | 0.3501356 | 0.1265474 | 0.02531747 | 0.7319386 | 0.2427439 | 0.7509508 | Мкртычьян, 2011
28 | Агардаг | рт 1 | ДГ | Аг-49 | 0.07 | 13.64 | 55.58 | 2.676523 | 0.16 | 12.14166 | 0.24 | 13.77 | 0.13 | 0.19 | 0.03 | 98.62819 | 14.55 | 0.3309635 | 0.1655232 | 0.03245864 | 0.7084524 | 0.2590889 | 0.7322193 | Мкртычьян, 2011
29 | Агардаг | рт 1 | ДГ | Аг-49 | 0.07 | 12.54 | 54.59 | 2.944813 | 0.17 | 13.72026 | 0.28 | 13.65 | 0.15 | 0.02 | 0.07 | 98.20507 | 16.37 | 0.3605801 | 0.1618676 | 0.0368266 | 0.7175461 | 0.2456273 | 0.7449813 | Мкртычьян, 2011
30 | Агардаг | рт 1 | ДГ | Аг-41а | 0.04 | 9.86 | 59.21 | 1.582943 | 0.1 | 16.39567 | 0.29 | 10.74 | 0.07 | 0.12 | 0.09 | 98.49861 | 17.82 | 0.4613426 | 0.07992984 | 0.01997135 | 0.7851814 | 0.1948472 | 0.8011821 | Мкртычьян, 2011
31 | Агардаг | рт 1 | ДГ | Аг-41а | 0.03 | 10.32 | 59.32 | 2.058922 | 0.09 | 17.22738 | 0.3 | 10.54 | 0.1 | 0 | 0.12 | 100.1063 | 19.08 | 0.4783489 | 0.09709856 | 0.02555357 | 0.77383 | 0.2006164 | 0.7941227 | Мкртычьян, 2011
32 | Агардаг | рт 1 | ДГ | Аг-41б | 0.1 | 14.48 | 55.69 | 2.626868 | 0.15 | 12.69634 | 0.21 | 13.91 | 0.13 | 0.09 | 0.07 | 100.1532 | 15.06 | 0.3386592 | 0.1569511 | 0.03133149 | 0.6981566 | 0.270512 | 0.7207384 | Мкртычьян, 2011
33 | Агардаг | рт 1 | ДГ | Аг-41б | 0.08 | 14.29 | 55.94 | 2.569374 | 0.16 | 12.89808 | 0.25 | 13.78 | 0.11 | 0.08 | 0.06 | 100.2175 | 15.21 | 0.3443156 | 0.1520019 | 0.03067952 | 0.7020638 | 0.2672567 | 0.7242845 | Мкртычьян, 2011
34 | Агардаг | рт 1 | ДГ | Аг-42 | 0.09 | 13.58 | 57.35 | 1.402735 | 0.11 | 12.56782 | 0.16 | 13.92 | 0.11 | 0 | 0.09 | 99.38055 | 13.83 | 0.3362238 | 0.09126513 | 0.01691018 | 0.7266725 | 0.2564173 | 0.739172 | Мкртычьян, 2011
35 | Агардаг | рт 1 | ДГ | Аг-42 | 0.09 | 13.69 | 57.32 | 1.832043 | 0.1 | 12.59153 | 0.21 | 13.98 | 0.11 | 0 | 0.01 | 99.93357 | 14.24 | 0.3356847 | 0.1157649 | 0.02193481 | 0.7213352 | 0.25673 | 0.7375124 | Мкртычьян, 2011
36 | Агардаг | рт 1 | ДГ | Аг-43 | 0.07 | 13.59 | 56.61 | 0.7660215 | 0.16 | 12.71073 | 0.16 | 14.1 | 0.13 | 0.01 | 0.04 | 98.34676 | 13.4 | 0.33588 | 0.05143843 | 0.009392896 | 0.7295995 | 0.2610076 | 0.7365175 | Мкртычьян, 2011
37 | Агардаг | рт 1 | ДГ | Аг-43 | 0.02 | 4.6 | 67.32 | 0.9996794 | 0.11 | 14.56049 | 0.31 | 11.61 | 0.05 | 0.05 | 0.01 | 99.64017 | 15.46 | 0.4130099 | 0.05818389 | 0.01266012 | 0.8960947 | 0.09124518 | 0.9075848 | Мкртычьян, 2011
38 | Агардаг | рт 1 | ДГ | Аг-43 | 0.09 | 1.89 | 65.89 | 5.708903 | 0.09 | 14.10313 | 0.25 | 11.54 | 0.08 | 0.19 | 0.03 | 99.86203 | 19.24 | 0.4067533 | 0.2669918 | 0.07326208 | 0.8887484 | 0.03798949 | 0.9590073 | Мкртычьян, 2011
39 | Агардаг | рт 1 | ДГ | Аг-44 | 0.08 | 12.96 | 57.27 | 2.266017 | 0.14 | 14.02104 | 0.29 | 12.82 | 0.09 | 0.16 | 0.08 | 100.1771 | 16.06 | 0.3802638 | 0.1269605 | 0.02738051 | 0.7273415 | 0.2452779 | 0.7478172 | Мкртычьян, 2011
40 | Агардаг | рт 1 | ДГ | Аг-44 | 0.08 | 12.9 | 56.84 | 2.41171 | 0.09 | 14.11994 | 0.23 | 12.81 | 0.06 | 0.23 | 0 | 99.77165 | 16.29 | 0.382106 | 0.1332156 | 0.02928256 | 0.7253886 | 0.2453289 | 0.7472706 | Мкртычьян, 2011
41 | Агардаг | рт 2 | ДГ | Аг-118 | 0.06 | 13.29 | 55.57 | 3.347597 | 0.12 | 10.09783 | 0.19 | 15.22 | 0.32 | 0.13 | 0.03 | 98.37543 | 13.11 | 0.2712538 | 0.2297634 | 0.04054162 | 0.7073611 | 0.2520972 | 0.7372505 | Мкртычьян, 2011
42 | Агардаг | рт 2 | ДГ | Аг-119 | 0.06 | 23.85 | 46.91 | 0.6827601 | 0.19 | 10.84565 | 0.15 | 15.77 | 0.16 | 0.18 | 0.05 | 98.84841 | 11.46 | 0.2784173 | 0.05360867 | 0.007816833 | 0.5644961 | 0.4276871 | 0.5689434 | Мкртычьян, 2011
43 | Агардаг | рт 2 | ДГ | Аг-119 | 0.04 | 13.82 | 50.03 | 8.270898 | 0.13 | 12.99785 | 0.28 | 13.48 | 0.01 | 0.04 | 0.09 | 99.18874 | 20.44 | 0.3510551 | 0.3641007 | 0.1002505 | 0.6373779 | 0.2623716 | 0.7083948 | Мкртычьян, 2011
44 | Агардаг | рт 2 | ДГ | Аг-120 | 0.05 | 14.14 | 55.3 | 2.047597 | 0.13 | 13.69757 | 0.26 | 12.91 | 0.14 | 0.11 | 0.05 | 98.83517 | 15.54 | 0.3731411 | 0.1185618 | 0.02487381 | 0.7060829 | 0.2690433 | 0.7240938 | Мкртычьян, 2011
45 | Агардаг | рт 7 | ДГ | Аг-73 | 0.04 | 12.52 | 57.96 | 1.727588 | 0.16 | 12.00552 | 0.18 | 13.96 | 0.2 | 0 | 0.04 | 98.7931 | 13.56 | 0.3254557 | 0.1146388 | 0.0210021 | 0.7406002 | 0.2383977 | 0.756488 | Мкртычьян, 2011
46 | Агардаг | рт 7 | ДГ | Аг-73 | 0.11 | 12.83 | 58.13 | 1.115561 | 0.06 | 12.52622 | 0.22 | 13.63 | 0.1 | 0.15 | 0.03 | 98.90178 | 13.53 | 0.3401939 | 0.07419024 | 0.01355315 | 0.7423013 | 0.2441456 | 0.7525 | Мкртычьян, 2011
47 | Агардаг | рт 7 | ДГ | Аг-74 | 0.03 | 11.65 | 57.62 | 3.227531 | 0.12 | 11.53587 | 0.2 | 14.01 | 0.1 | 0.16 | 0.02 | 98.6734 | 14.44 | 0.3159837 | 0.2011194 | 0.03934203 | 0.7382311 | 0.2224269 | 0.768464 | Мкртычьян, 2011
48 | Агардаг | рт 7 | ДГ | Аг-74 | 0.01 | 11.37 | 58.33 | 2.885748 | 0.09 | 11.6934 | 0.2 | 14.01 | 0.12 | 0.05 | 0.01 | 98.76915 | 14.29 | 0.3189226 | 0.1817092 | 0.03519047 | 0.7476383 | 0.2171712 | 0.7749077 | Мкртычьян, 2011
49 | Агардаг | рт 7 | ДГ | Аг-75 | 0.03 | 8.22 | 61.95 | 2.249518 | 0.21 | 13.78588 | 0.29 | 12.13 | 0.15 | 0.28 | 0.07 | 99.3654 | 15.81 | 0.3893566 | 0.1280291 | 0.0280354 | 0.8115055 | 0.1604591 | 0.8349126 | Мкртычьян, 2011
50 | Агардаг | рт 7 | ДГ | Аг-75 | 0.07 | 8.07 | 62.26 | 2.22621 | 0.19 | 13.80686 | 0.2 | 12.46 | 0.13 | 0.02 | 0.01 | 99.44307 | 15.81 | 0.3833533 | 0.1267026 | 0.02772157 | 0.81488 | 0.1573984 | 0.8381138 | Мкртычьян, 2011
51 | Агардаг | рт 7 | ДГ | Аг-76 | 0.05 | 8.07 | 61.98 | 2.337609 | 0.19 | 14.18662 | 0.22 | 12.13 | 0.09 | 0.11 | 0.09 | 99.45423 | 16.29 | 0.3961905 | 0.1291225 | 0.0291752 | 0.8130671 | 0.1577577 | 0.8375013 | Мкртычьян, 2011
52 | Агардаг | рт 7 | ДГ | Аг-76 | 0 | 7.41 | 62.79 | 1.99479 | 0.18 | 14.65509 | 0.53 | 11.64 | 0.09 | 0 | 0 | 99.28988 | 16.45 | 0.4139546 | 0.1091145 | 0.02506082 | 0.8291278 | 0.1458114 | 0.8504405 | Мкртычьян, 2011
53 | Агардаг | рт 7 | ДГ | Аг-77 | 0.06 | 10.1 | 59.66 | 2.918715 | 0.14 | 12.41374 | 0.26 | 13.39 | 0.08 | 0.19 | 0 | 99.21246 | 15.04 | 0.3421596 | 0.1746203 | 0.03583648 | 0.7699273 | 0.1942362 | 0.7985443 | Мкртычьян, 2011
54 | Агардаг | рт 7 | ДГ | Аг-77 | 0.02 | 10.22 | 59.77 | 2.41224 | 0.16 | 12.77947 | 0.27 | 13.22 | 0.16 | 0 | 0.07 | 99.08171 | 14.95 | 0.3516323 | 0.1451878 | 0.02969186 | 0.7732733 | 0.1970348 | 0.7969358 | Мкртычьян, 2011
55 | Агардаг | рт 7 | ДГ | Аг-79 | 0.04 | 8.01 | 62.54 | 1.190772 | 0.2 | 14.53854 | 0.26 | 11.83 | 0.08 | 0.02 | 0 | 98.70932 | 15.61 | 0.4081022 | 0.06864 | 0.01498375 | 0.8271464 | 0.1578699 | 0.8397286 | Мкртычьян, 2011
56 | Агардаг | рт 7 | ДГ | Аг-79 | 0.04 | 8.34 | 62.43 | 1.214725 | 0.14 | 14.29699 | 0.3 | 11.99 | 0.07 | 0.13 | 0.08 | 99.03172 | 15.39 | 0.4008307 | 0.07102168 | 0.01520381 | 0.8212971 | 0.1634991 | 0.8339767 | Мкртычьян, 2011
57 | Агардаг | рт 7 | ДГ | Аг-80 | 0.02 | 8.03 | 61.75 | 1.843597 | 0.15 | 13.89113 | 0.29 | 12.22 | 0.11 | 0.11 | 0.12 | 98.53473 | 15.55 | 0.3894073 | 0.106681 | 0.02324114 | 0.8182031 | 0.1585558 | 0.8376715 | Мкртычьян, 2011
58 | Агардаг | рт 7 | ДГ | Аг-80 | 0.02 | 8.15 | 62.53 | 1.13351 | 0.15 | 13.97007 | 0.2 | 12.17 | 0.18 | 0 | 0.04 | 98.54358 | 14.99 | 0.3917319 | 0.06804169 | 0.01423606 | 0.8254404 | 0.1603235 | 0.8373612 | Мкртычьян, 2011
59 | Агардаг | рт 7 | ДГ | Аг-81 | 0.04 | 8.09 | 63.14 | 0.7218517 | 0.15 | 14.21048 | 0.19 | 12.15 | 0.11 | 0.01 | 0.02 | 98.83233 | 14.86 | 0.3961984 | 0.04371 | 0.009050529 | 0.8320767 | 0.1588728 | 0.8396762 | Мкртычьян, 2011
60 | Агардаг | рт 7 | ДГ | Аг-81 | 0.05 | 8.23 | 62.93 | 0.7413635 | 0.17 | 13.84292 | 0.18 | 12.34 | 0.07 | 0.06 | 0.11 | 98.72428 | 14.51 | 0.3862618 | 0.04597433 | 0.009293061 | 0.8291214 | 0.1615855 | 0.8368987 | Мкртычьян, 2011
61 | Агардаг | рт 7 | ДГ | Аг-82 | 0.05 | 15.04 | 55.06 | 1.944479 | 0.17 | 11.97036 | 0.21 | 14.28 | 0.12 | 0.02 | 0.06 | 98.92484 | 13.72 | 0.3198617 | 0.1275264 | 0.02332245 | 0.6941285 | 0.282549 | 0.7107039 | Мкртычьян, 2011
62 | Агардаг | рт 7 | ДГ | Аг-83 | 0.05 | 1.11 | 58.56 | 11.63674 | 0.17 | 18.36926 | 0.61 | 8.35 | 0.07 | 0.14 | 0.09 | 99.156 | 28.84 | 0.5524158 | 0.3630661 | 0.1553094 | 0.8214865 | 0.0232041 | 0.9725295 | Мкртычьян, 2011
63 | Агардаг | рт 7 | ДГ | Аг-83 | 0.06 | 12.14 | 58.24 | 1.563705 | 0.11 | 12.84298 | 0.21 | 13.36 | 0.15 | 0.02 | 0 | 98.69668 | 14.25 | 0.3503619 | 0.09873958 | 0.01911782 | 0.7484066 | 0.2324755 | 0.7629934 | Мкртычьян, 2011
64 | Агардаг | рт 7 | ДГ | Аг-83 | 0.05 | 2.38 | 65.06 | 4.586906 | 0.13 | 15.7827 | 0.63 | 9.92 | 0.06 | 0.31 | 0.13 | 99.03961 | 19.91 | 0.4716257 | 0.2073 | 0.05980516 | 0.891591 | 0.04860387 | 0.9483045 | Мкртычьян, 2011
65 | Агардаг | рт 7 | ДГ | Аг-84 | 0.03 | 12.7 | 57.74 | 1.453397 | 0.06 | 12.78223 | 0.18 | 13.47 | 0.14 | 0 | 0.03 | 98.58563 | 14.09 | 0.3474222 | 0.09281634 | 0.01771693 | 0.7397991 | 0.242484 | 0.7531425 | Мкртычьян, 2011
66 | Агардаг | рт 7 | ДГ | Аг-85 | 0.11 | 14.98 | 55.54 | 1.274469 | 0.12 | 12.22323 | 0.19 | 14.07 | 0.07 | 0.1 | 0.07 | 98.7477 | 13.37 | 0.3276821 | 0.0857727 | 0.01533394 | 0.7023657 | 0.2823004 | 0.7133034 | Мкртычьян, 2011
67 | Агардаг | рт 7 | ДГ | Аг-85 | 0.13 | 2.67 | 67.16 | 2.015264 | 0.07 | 16.58667 | 0.44 | 9.83 | 0.08 | 0.16 | 0 | 99.14193 | 18.4 | 0.4862982 | 0.098552 | 0.02624475 | 0.9192929 | 0.0544624 | 0.9440697 | Мкртычьян, 2011
68 | Агардаг | рт 7 | ДГ | Аг-86 | 0.1 | 14.38 | 56.33 | 1.289338 | 0.09 | 12.11985 | 0.22 | 14.13 | 0.13 | 0.02 | 0 | 98.80919 | 13.28 | 0.3248796 | 0.08736149 | 0.01553051 | 0.7131675 | 0.271302 | 0.7244181 | Мкртычьян, 2011
69 | Агардаг | рт 7 | ДГ | Аг-87 | 0.01 | 9.69 | 60.46 | 1.675066 | 0.14 | 13.37278 | 0.2 | 12.71 | 0.09 | 0.07 | 0.05 | 98.46784 | 14.88 | 0.3711821 | 0.1012932 | 0.02083405 | 0.7903926 | 0.1887734 | 0.80721 | Мкртычьян, 2011
70 | Агардаг | рт 7 | ДГ | Аг-88 | 0.06 | 8.94 | 61.82 | 0.9662609 | 0.14 | 14.15056 | 0.17 | 12.16 | 0.1 | 0.05 | 0.13 | 98.68682 | 15.02 | 0.3949914 | 0.05788633 | 0.01208637 | 0.812762 | 0.1751516 | 0.8227055 | Мкртычьян, 2011
71 | Агардаг | рт 7 | ДГ | Аг-89 | 0.06 | 9.97 | 60.97 | 1.534983 | 0.17 | 13.73882 | 0.17 | 12.55 | 0.09 | 0.26 | 0.02 | 99.53381 | 15.12 | 0.3804883 | 0.09134882 | 0.0188956 | 0.7888716 | 0.1922328 | 0.8040649 | Мкртычьян, 2011
72 | Агардаг | рт 7 | ДГ | Аг-89 | 0.08 | 9.82 | 60.58 | 1.508961 | 0.17 | 13.96224 | 0.19 | 12.52 | 0.11 | 0 | 0.1 | 99.0412 | 15.32 | 0.3848643 | 0.08862792 | 0.01872996 | 0.7903527 | 0.1909174 | 0.8054385 | Мкртычьян, 2011
73 | Агардаг | рт 7 | ДГ | Аг-90 | 0.03 | 5.74 | 64.95 | 1.243833 | 0.19 | 15.0308 | 0.24 | 11.31 | 0.03 | 0.06 | 0.07 | 98.89463 | 16.15 | 0.4271308 | 0.06930123 | 0.01584469 | 0.8696281 | 0.1145272 | 0.8836289 | Мкртычьян, 2011
74 | Агардаг | рт 7 | ДГ | Аг-91 | 0.03 | 7.09 | 61.44 | 3.300601 | 0.19 | 14.97012 | 0.22 | 11.39 | 0.14 | 0.13 | 0 | 98.90072 | 17.94 | 0.4244185 | 0.1655471 | 0.04178845 | 0.8176118 | 0.1405997 | 0.8532686 | Мкртычьян, 2011
75 | Агардаг | рт 7 | ДГ | Аг-117/1 | 0.03 | 0.49 | 61.81 | 7.185072 | 0.15 | 22.01487 | 0.38 | 6.3 | 0.03 | 0.1 | 0.12 | 98.60994 | 28.48 | 0.6622165 | 0.2270083 | 0.09853448 | 0.8909404 | 0.01052515 | 0.9883244 | Мкртычьян, 2011
76 | Агардаг | рт 7 | ДГ | Аг-117/2 | 0.06 | 8.1 | 62.05 | 2.150903 | 0.15 | 14.03462 | 0.23 | 12.05 | 0.16 | 0.22 | 0 | 99.20552 | 15.97 | 0.3951969 | 0.1211901 | 0.02686714 | 0.8146579 | 0.158475 | 0.8371497 | Мкртычьян, 2011
77 | Агардаг | рт 7 | ДГ | Аг-117/3 | 0.04 | 9.68 | 62.57 | 0.3055653 | 0.13 | 12.71505 | 0.16 | 13.4 | 0.13 | 0 | 0 | 99.13062 | 12.99 | 0.3474087 | 0.02116638 | 0.003761592 | 0.8095927 | 0.1866457 | 0.8126495 | Мкртычьян, 2011
78 | Агардаг | рт 7 | ДГ | Аг-117/4 | 0.09 | 8.1 | 61.38 | 2.481806 | 0.09 | 13.48687 | 0.21 | 12.66 | 0.15 | 0 | 0.14 | 98.78868 | 15.72 | 0.3740896 | 0.1420582 | 0.03114572 | 0.8096368 | 0.1592175 | 0.8356642 | Мкртычьян, 2011
79 | Агардаг | рт 7 | ДГ | Аг-117/5 | 0.06 | 9.92 | 60.18 | 1.80512 | 0.17 | 13.39575 | 0.2 | 12.81 | 0.12 | 0.06 | 0.08 | 98.80087 | 15.02 | 0.3697547 | 0.1081402 | 0.02239703 | 0.7848189 | 0.1927841 | 0.8027992 | Мкртычьян, 2011
80 | Агардаг | рт 7 | ДГ | Аг-117/7 | 0.08 | 10.66 | 59.92 | 1.379393 | 0.11 | 13.34882 | 0.24 | 12.87 | 0.11 | 0.08 | 0.06 | 98.85822 | 14.59 | 0.3678499 | 0.08507152 | 0.01701769 | 0.776993 | 0.2059894 | 0.7904445 | Мкртычьян, 2011
81 | Агардаг | рт 7 | ДГ | Аг-117/8 | 0.1 | 1.61 | 65.2 | 2.873768 | 0.11 | 20.58418 | 0.31 | 7.8 | 0 | 0 | 0.05 | 98.63795 | 23.17 | 0.5968647 | 0.1116032 | 0.03887386 | 0.9270142 | 0.03411198 | 0.9645083 | Мкртычьян, 2011
82 | Агардаг | рт 7 | ДГ | Аг-117/9 | 0.05 | 9.22 | 61.05 | 1.713178 | 0.19 | 13.26848 | 0.16 | 12.78 | 0.1 | 0.08 | 0.1 | 98.71166 | 14.81 | 0.368078 | 0.1040875 | 0.02132876 | 0.7988798 | 0.1797914 | 0.8162903 | Мкртычьян, 2011
83 | Агардаг | рт 7 | ДГ | Аг-117/13 | 0.04 | 9.92 | 59.62 | 2.777229 | 0.11 | 12.05105 | 0.21 | 13.41 | 0.08 | 0.26 | 0.11 | 98.58828 | 14.55 | 0.3351842 | 0.1717511 | 0.03429529 | 0.7738336 | 0.1918711 | 0.8013149 | Мкртычьян, 2011
84 | Агардаг | рт 7 | ДГ | С-11/4,7 | 0.07 | 14.3 | 54.42 | 3.158668 | 0.1 | 12.33783 | 0.19 | 13.99 | 0.13 | 0 | 0.1 | 98.7965 | 15.18 | 0.3310027 | 0.1872333 | 0.03816838 | 0.6911799 | 0.2706518 | 0.718608 | Мкртычьян, 2011
85 | Агардаг | рт 7 | ДГ | С-11/6,0 | 0.11 | 13.76 | 54.86 | 3.566077 | 0.07 | 11.39124 | 0.25 | 14.24 | 0.13 | 0.24 | 0.06 | 98.67732 | 14.6 | 0.3097708 | 0.2197801 | 0.04307885 | 0.6965656 | 0.2603556 | 0.7279237 | Мкртычьян, 2011
86 | Агардаг | рт 7 | ДГ | С-13/1,7 | 0.11 | 13.21 | 56.39 | 2.554657 | 0.05 | 11.93132 | 0.21 | 14.02 | 0.16 | 0.13 | 0 | 98.76598 | 14.23 | 0.3231574 | 0.1615395 | 0.03095973 | 0.7182894 | 0.2507509 | 0.7412379 | Мкртычьян, 2011
87 | Агардаг | рт 7 | ДГ | С-13/3,9 | 0.09 | 11.96 | 55.8 | 4.277517 | 0.18 | 13.19109 | 0.19 | 13.3 | 0.14 | 0.02 | 0.16 | 99.30861 | 17.04 | 0.3575064 | 0.2258774 | 0.05238182 | 0.7182173 | 0.2294009 | 0.7579184 | Мкртычьян, 2011
88 | Агардаг | рт 7 | ДГ | С-13/5,0 | 0.14 | 13.34 | 55.24 | 2.976691 | 0.15 | 12.48157 | 0.17 | 13.78 | 0.13 | 0 | 0.02 | 98.42826 | 15.16 | 0.3369433 | 0.1766792 | 0.03633105 | 0.7086484 | 0.2550206 | 0.7353649 | Мкртычьян, 2011
89 | Агардаг | рт 7 | ДГ | С-13/5,9 | 0.12 | 13.57 | 55.45 | 3.060444 | 0.12 | 12.41621 | 0.23 | 13.97 | 0.07 | 0 | 0.05 | 99.05666 | 15.17 | 0.3327241 | 0.1815305 | 0.03705266 | 0.7056176 | 0.2573297 | 0.7327686 | Мкртычьян, 2011
90 | Агардаг | рт 7 | ДГ | С-16/6,5 | 0.13 | 1.5 | 63.99 | 7.623487 | 0.19 | 13.65039 | 0.29 | 11.78 | 0.01 | 0.13 | 0 | 99.29387 | 20.51 | 0.3939792 | 0.3344551 | 0.09871008 | 0.8708689 | 0.03042105 | 0.9662472 | Мкртычьян, 2011
91 | Агардаг | рт 7 | ДГ | С-16/6,9 | 0.14 | 0.99 | 69.4 | 0.7899966 | 0.14 | 18.54916 | 0.45 | 8.43 | 0.06 | 0.08 | 0.06 | 99.08916 | 19.26 | 0.5524678 | 0.03690801 | 0.0104934 | 0.9689097 | 0.02059688 | 0.9791847 | Мкртычьян, 2011
92 | Агардаг | рт 7 | ДГ | С-57/5,2 | 0.12 | 11.42 | 58.37 | 2.090491 | 0.09 | 12.99898 | 0.18 | 13.27 | 0.11 | 0 | 0.08 | 98.72947 | 14.88 | 0.3546603 | 0.1264144 | 0.0257042 | 0.7543594 | 0.2199364 | 0.7742612 | Мкртычьян, 2011
93 | Агардаг | рт 7 | ДГ | Аг-140/1 | 0 | 0.43 | 57.06 | 12.98194 | 0.09 | 18.17885 | 1.37 | 8.08 | 0.29 | 0.15 | 0.09 | 98.72079 | 29.86 | 0.5579598 | 0.3912005 | 0.176314 | 0.8145387 | 0.009147254 | 0.9888947 | Мкртычьян, 2011
94 | Агардаг | рт 7 | ДГ | Аг-140/2 | 0.03 | 7.84 | 63.51 | 1.868792 | 0.11 | 13.07846 | 0.14 | 13.07 | 0.13 | 0 | 0.12 | 99.89725 | 14.76 | 0.3595463 | 0.1139268 | 0.02309939 | 0.825115 | 0.1517856 | 0.8446253 | Мкртычьян, 2011
95 | Агардаг | рт 7 | ДГ | Аг-140/3 | 0.04 | 7.15 | 62.1 | 3.207778 | 0.19 | 12.58364 | 0.16 | 13.07 | 0.05 | 0 | 0.01 | 98.56142 | 15.47 | 0.3507138 | 0.1865799 | 0.04025905 | 0.8191879 | 0.140553 | 0.8535511 | Мкртычьян, 2011
96 | Агардаг | рт 7 | ДГ | Аг-140/4 | 0.03 | 7.22 | 61 | 4.396373 | 0.22 | 12.37414 | 0.24 | 13.04 | 0.17 | 0.14 | 0.06 | 98.89052 | 16.33 | 0.3474213 | 0.2422472 | 0.05507824 | 0.8032453 | 0.1416765 | 0.8500654 | Мкртычьян, 2011
97 | Агардаг | рт 7 | ДГ | Аг-140/4 | 0.02 | 7.53 | 61.81 | 3.21145 | 0.14 | 12.89034 | 0.23 | 12.79 | 0.17 | 0.09 | 0.01 | 98.89179 | 15.78 | 0.3611984 | 0.1831239 | 0.04015693 | 0.8123643 | 0.1474787 | 0.8463512 | Мкртычьян, 2011
98 | Агардаг | рт 7 | ДГ | Аг-150/1 | 0.13 | 14.94 | 54.13 | 2.942098 | 0.13 | 11.0627 | 0.13 | 14.66 | 0.12 | 0.28 | 0.16 | 98.6848 | 13.71 | 0.2974387 | 0.1930947 | 0.03534595 | 0.6835234 | 0.2811307 | 0.7085684 | Мкртычьян, 2011
99 | Агардаг | рт 7 | ДГ | Аг-150/3 | 0.18 | 2.84 | 67.42 | 1.685136 | 0.07 | 15.43371 | 0.28 | 10.83 | 0.02 | 0.03 | 0.06 | 98.84885 | 16.95 | 0.4442955 | 0.08945745 | 0.0218858 | 0.9203417 | 0.05777248 | 0.9409348 | Мкртычьян, 2011
100 | Агардаг | рт 7 | ДГ | Аг-150/4 | 0.1 | 14.64 | 54.25 | 3.103554 | 0.09 | 12.31742 | 0.21 | 13.99 | 0.11 | 0.09 | 0.02 | 98.92098 | 15.11 | 0.3306362 | 0.1848186 | 0.0373675 | 0.6865423 | 0.2760902 | 0.7131926 | Мкртычьян, 2011
101 | Агардаг | рт 7 | ДГ | Аг-150/6 | 0.1 | 13.82 | 54.09 | 4.919308 | 0.07 | 10.02361 | 0.22 | 15.31 | 0.19 | 0.11 | 0.12 | 98.97291 | 14.45 | 0.2686379 | 0.3063277 | 0.05897171 | 0.681537 | 0.2594913 | 0.7242471 | Мкртычьян, 2011
102 | Агардаг | рт 7 | ДГ | Аг-150/7 | 0.12 | 13.71 | 54.37 | 4.58097 | 0.12 | 10.44804 | 0.2 | 15.12 | 0.16 | 0.05 | 0.06 | 98.93901 | 14.57 | 0.2793708 | 0.2829098 | 0.05505855 | 0.6868462 | 0.2580952 | 0.7268665 | Мкртычьян, 2011
103 | Агардаг | рт 8 | ДГ | Аг-3 | 0.05 | 7.39 | 61.45 | 1.540341 | 0.25 | 20.804 | 0.43 | 7.58 | 0.09 | 0.26 | 0.08 | 99.92434 | 22.19 | 0.6062679 | 0.06246131 | 0.01982326 | 0.831214 | 0.1489628 | 0.8480246 | Мкртычьян, 2011
104 | Агардаг | рт 8 | ДГ | Аг-3 | 0.06 | 7.41 | 62.09 | 1.049242 | 0.21 | 20.47589 | 0.38 | 7.97 | 0.02 | 0.16 | 0.09 | 99.91513 | 21.42 | 0.5903912 | 0.04407656 | 0.01346621 | 0.837576 | 0.1489577 | 0.849009 | Мкртычьян, 2011
105 | Агардаг | рт 8 | ДГ | Аг-4ц | 0.04 | 8.55 | 60.17 | 3.116256 | 0.08 | 16.31599 | 0.73 | 10.41 | 0.07 | 0.33 | 0.17 | 99.98225 | 19.12 | 0.4678937 | 0.1466548 | 0.03907474 | 0.7930046 | 0.1679207 | 0.8252511 | Мкртычьян, 2011
106 | Агардаг | рт 8 | ДГ | Аг-4к | 0.05 | 9.11 | 60.84 | 2.148341 | 0.17 | 16.16692 | 0.29 | 11.05 | 0.01 | 0.14 | 0.04 | 100.0153 | 18.1 | 0.4507987 | 0.1068011 | 0.02673243 | 0.7957143 | 0.1775533 | 0.8175699 | Мкртычьян, 2011
107 | Агардаг | рт 8 | ДГ | Аг-5 | 0.07 | 15.14 | 56.94 |  | 0.14 | 13.38231 | 0.19 | 13.55 | 0.15 | 0.07 | 0.07 | 99.70231 | 13.05 | 0.3565353 |  |  | 0.7193923 | 0.285047 | 0.7162128 | Мкртычьян, 2011
108 | Агардаг | рт 8 | ДГ | Аг-5 | 0.07 | 15.24 | 55.96 | 0.7351605 | 0.11 | 12.6385 | 0.22 | 13.9 | 0.2 | 0.01 | 0 | 99.08366 | 13.3 | 0.3377981 | 0.04973729 | 0.008812379 | 0.7050526 | 0.286135 | 0.711321 | Мкртычьян, 2011
109 | Агардаг | рт 8 | ДГ | Аг-6 | 0.08 | 15.34 | 54.99 | 2.680452 | 0.12 | 12.03813 | 0.19 | 14.48 | 0.22 | 0.06 | 0.01 | 100.2086 | 14.45 | 0.3180668 | 0.1669134 | 0.03171908 | 0.6839573 | 0.2843236 | 0.7063625 | Мкртычьян, 2011
110 | Агардаг | рт 8 | ДГ | Аг-6 | 0.03 | 15.41 | 54.9 | 2.216847 | 0.16 | 12.15528 | 0.2 | 14.33 | 0.12 | 0.05 | 0.03 | 99.60213 | 14.15 | 0.3224419 | 0.1409711 | 0.026373 | 0.6864818 | 0.2871452 | 0.7050768 | Мкртычьян, 2011
111 | Агардаг | рт 8 | ДГ | Аг-7 | 0.06 | 3.04 | 66.12 | 2.666568 | 0.09 | 17.28062 | 0.48 | 9.45 | 0.05 | 0.18 | 0.11 | 99.52719 | 19.68 | 0.5063971 | 0.1219211 | 0.0346645 | 0.9034369 | 0.0618986 | 0.9358787 | Мкртычьян, 2011
112 | Агардаг | рт 8 | ДГ | Аг-7 | 0.06 | 4.91 | 65.43 | 2.224779 | 0.15 | 15.68814 | 0.41 | 10.86 | 0.06 | 0.14 | 0.07 | 100.0029 | 17.69 | 0.447652 | 0.1131645 | 0.02827378 | 0.8739904 | 0.09773577 | 0.8994205 | Мкртычьян, 2011
113 | Агардаг | рт 8 | ДГ | Аг-9 | 0.13 | 3.79 | 70.58 | -2.05773 | 0.27 | 14.23155 | 0.32 | 11.69 | 0 | 0.12 | 0.09 | 99.16382 | 12.38 | 0.4058245 | -0.1495617 | -0.02635978 | 0.9503153 | 0.07604446 | 0.9259086 | Мкртычьян, 2011
114 | Агардаг | рт 8 | ДГ | Аг-10 | 0.06 | 11.29 | 59.62 | 2.000164 | 0.17 | 13.24025 | 0.28 | 13.23 | 0.11 | 0.09 | 0.05 | 100.1404 | 15.04 | 0.3595757 | 0.1196655 | 0.02428897 | 0.7609712 | 0.2147398 | 0.7799146 | Мкртычьян, 2011
115 | Агардаг | рт 8 | ДГ | Аг-10 | 0.08 | 11.39 | 59.8 | 1.468434 | 0.2 | 13.3387 | 0.23 | 13.18 | 0.13 | 0.04 | 0.04 | 99.89714 | 14.66 | 0.3621576 | 0.09013049 | 0.01787226 | 0.7649957 | 0.217132 | 0.7789167 | Мкртычьян, 2011
116 | Агардаг | рт 8 | ДГ | Аг-11 | 0.12 | 12.83 | 57.07 | 2.289274 | 0.09 | 14.63011 | 0.25 | 12.51 | 0.08 | 0.1 | 0 | 99.96939 | 16.69 | 0.3961752 | 0.123422 | 0.02779269 | 0.7282383 | 0.243969 | 0.7490566 | Мкртычьян, 2011
117 | Агардаг | рт 8 | ДГ | Аг-11 | 0.12 | 12.77 | 56.99 | 2.371418 | 0.13 | 14.4562 | 0.29 | 12.57 | 0.1 | 0.06 | 0 | 99.85762 | 16.59 | 0.3921769 | 0.1286213 | 0.02882352 | 0.7280653 | 0.2431112 | 0.7496736 | Мкртычьян, 2011
118 | Агардаг | рт 8 | ДГ | Аг-12 | 0.19 | 15.22 | 54.26 | 2.6687 | 0.08 | 13.7487 | 0.25 | 13.36 | 0.12 | 0.1 | 0.06 | 100.0574 | 16.15 | 0.3660264 | 0.1486888 | 0.03194556 | 0.6826896 | 0.2853648 | 0.7052182 | Мкртычьян, 2011
119 | Агардаг | рт 8 | ДГ | Аг-13 | 0.19 | 15.99 | 54.58 | 1.559375 | 0.09 | 13.30687 | 0.17 | 13.79 | 0.12 | 0.06 | 0.08 | 99.93625 | 14.71 | 0.3512284 | 0.09538697 | 0.01857016 | 0.6831742 | 0.2982557 | 0.6961009 | Мкртычьян, 2011
120 | Агардаг | рт 8 | ДГ | Аг-13 | 0.18 | 14.89 | 55.04 | 1.267372 | 0.08 | 14.17962 | 0.23 | 12.91 | 0.1 | 0 | -0.07 | 98.80699 | 15.32 | 0.3812661 | 0.07443835 | 0.01537315 | 0.7017298 | 0.2828971 | 0.712686 | Мкртычьян, 2011
121 | Агардаг | рт 8 | ДГ | Аг-14 | 0.16 | 13.63 | 58.01 | 0.9527528 | 0.12 | 12.79271 | 0.21 | 13.85 | 0.13 | 0.06 | 0.13 | 100.0455 | 13.65 | 0.341326 | 0.0628057 | 0.01144116 | 0.7321927 | 0.2563661 | 0.7406668 | Мкртычьян, 2011
122 | Агардаг | рт 8 | ДГ | Аг-14 | 0.15 | 12.95 | 59.28 | 0.3612307 | 0.05 | 13.03496 | 0.18 | 13.68 | 0.07 | 0.01 | 0.06 | 99.8262 | 13.36 | 0.3483544 | 0.02432932 | 0.004354674 | 0.7511245 | 0.2445208 | 0.7544097 | Мкртычьян, 2011
123 | Агардаг | рт 8 | ДГ | Аг-15 | 0.16 | 13.1 | 57.79 | 1.772562 | 0.08 | 12.77505 | 0.22 | 13.87 | 0.12 | 0.02 | 0 | 99.90761 | 14.37 | 0.3406912 | 0.1109931 | 0.02134779 | 0.731538 | 0.2471142 | 0.7474953 | Мкртычьян, 2011
124 | Агардаг | рт 8 | ДГ | Аг-15 | 0.17 | 13.27 | 57.42 | 2.230649 | 0.04 | 12.31286 | 0.24 | 14.11 | 0.16 | 0.04 | 0.04 | 100.0335 | 14.32 | 0.328667 | 0.1401649 | 0.02675664 | 0.7239295 | 0.2493138 | 0.743832 | Мкртычьян, 2011
125 | Агардаг | рт 8 | ДГ | Аг-16 | 0.12 | 13.59 | 57.8 | 1.208977 | 0.06 | 13.42216 | 0.17 | 13.4 | 0.12 | 0.1 | 0.09 | 100.0811 | 14.51 | 0.3597778 | 0.07497254 | 0.01452277 | 0.7297801 | 0.2556972 | 0.7405347 | Мкртычьян, 2011
126 | Агардаг | рт 8 | ДГ | Аг-16 | 0.13 | 13.56 | 59.37 | 0.4234124 | 0.09 | 10.48901 | 0.27 | 15.27 | 0.09 | 0.07 | 0.04 | 99.80243 | 10.87 | 0.2781729 | 0.03504981 | 0.005036748 | 0.742312 | 0.2526512 | 0.7460698 | Мкртычьян, 2011
127 | Агардаг | рт 8 | ДГ | Аг-17 | 0.19 | 3.97 | 65.81 | 1.292977 | 0.13 | 17.53658 | 0.34 | 9.49 | 0.1 | 0.07 | 0.09 | 99.01956 | 18.7 | 0.5090163 | 0.06221579 | 0.01686148 | 0.9020479 | 0.0810906 | 0.9175186 | Мкртычьян, 2011
128 | Агардаг | рт 8 | ДГ | Аг-18 | 0.1 | 11.61 | 59.6 | 0.5022495 | 0.06 | 13.05808 | 0.25 | 13.19 | 0.1 | 0 |  | 98.47033 | 13.51 | 0.3570863 | 0.03345152 | 0.006175381 | 0.7702351 | 0.2235896 | 0.7750211 | Мкртычьян, 2011
129 | Агардаг | рт 8 | ДГ | Аг-19 | 0.17 | 13.65 | 57.19 | 1.898033 | 0.12 | 12.22215 | 0.2 | 14.26 | 0.13 | 0 |  | 99.84018 | 13.93 | 0.3247144 | 0.1226038 | 0.02276123 | 0.7208497 | 0.2563891 | 0.7376392 | Мкртычьян, 2011
130 | Агардаг | рт 8 | ДГ | Аг-19 | 0.22 | 13.86 | 56.87 | 1.914312 | 0.05 | 12.0675 | 0.18 | 14.34 | 0.12 | 0.05 |  | 99.67181 | 13.79 | 0.3207085 | 0.1249107 | 0.022954 | 0.7167401 | 0.2603059 | 0.7335787 | Мкртычьян, 2011
131 | Агардаг | рт 8 | ДГ | Аг-21 | 0.11 | 13.95 | 56.84 | 1.881955 | 0.12 | 12.72662 | 0.29 | 13.8 | 0.14 | 0.07 |  | 99.92857 | 14.42 | 0.3409746 | 0.1174343 | 0.02254517 | 0.7157005 | 0.2617543 | 0.7322083 | Мкртычьян, 2011
132 | Агардаг | рт 8 | ДГ | Аг-21 | 0.12 | 14 | 57.44 | 1.036932 | 0.15 | 13.20697 | 0.2 | 13.62 | 0.15 | 0.02 |  | 99.9439 | 14.14 | 0.3523385 | 0.06598606 | 0.01244237 | 0.7244363 | 0.2631214 | 0.7335635 | Мкртычьян, 2011
133 | Агардаг | рт 8 | ДГ | Аг-22ц | 0.18 | 12.55 | 57.52 | 2.850765 | 0.05 | 12.46488 | 0.21 | 13.97 | 0.08 | 0.08 |  | 99.95565 | 15.03 | 0.3335932 | 0.1706685 | 0.03436084 | 0.7287086 | 0.2369305 | 0.7546386 | Мкртычьян, 2011
134 | Агардаг | рт 8 | ДГ | Аг-22к | 0.14 | 13.02 | 56.69 | 3.165671 | 0.06 | 12.18153 | 0.25 | 14.12 | 0.11 | 0.07 |  | 99.8072 | 15.03 | 0.3261495 | 0.1895211 | 0.03807446 | 0.7166501 | 0.2452754 | 0.7450162 | Мкртычьян, 2011
135 | Агардаг | рт 8 | ДГ | Аг-23 | 0.12 | 13.46 | 57.67 | 1.881676 | 0.05 | 12.15687 | 0.15 | 14.28 | 0.19 | 0.01 |  | 99.96854 | 13.85 | 0.3232345 | 0.1222492 | 0.02251362 | 0.7252425 | 0.2522439 | 0.7419464 | Мкртычьян, 2011
136 | Агардаг | рт 8 | ДГ | Аг-23 | 0.16 | 13.97 | 57.55 | 1.024424 | 0.05 | 12.11822 | 0.15 | 14.34 | 0.15 | 0 |  | 99.51265 | 13.04 | 0.3216229 | 0.07068929 | 0.01228402 | 0.7253352 | 0.2623808 | 0.734356 | Мкртычьян, 2011
137 | Агардаг | рт 8 | ДГ | Аг-24 | 0.13 | 13.6 | 57.47 | 1.309488 | 0.06 | 12.47172 | 0.15 | 13.94 | 0.15 | 0.08 |  | 99.36121 | 13.65 | 0.3341934 | 0.08632176 | 0.01577386 | 0.7276298 | 0.2565964 | 0.7392913 | Мкртычьян, 2011
138 | Агардаг | рт 8 | ДГ | Аг-24 | 0.11 | 13.21 | 57.6 | 1.85665 | 0.07 | 11.87939 | 0.18 | 14.25 | 0.14 | 0.05 |  | 99.34604 | 13.55 | 0.3186607 | 0.123294 | 0.02234525 | 0.7286355 | 0.2490193 | 0.7452892 | Мкртычьян, 2011
139 | Агардаг | рт 8 | ДГ | Аг-25 | 0.08 | 5.01 | 68.54 | 0.3980129 | 0.16 | 9.511868 | 0.24 | 14.92 | 0.11 | 0.01 |  | 98.97988 | 9.87 | 0.2634442 | 0.03628537 | 0.004957456 | 0.897302 | 0.0977405 | 0.9017725 | Мкртычьян, 2011
140 | Агардаг | рт 8 | ДГ | Аг-26 | 0.13 | 13.42 | 56.56 | 2.646438 | 0.15 | 12.60874 | 0.2 | 13.98 | 0.13 | 0 |  | 99.82517 | 14.99 | 0.3359893 | 0.1588587 | 0.03184073 | 0.7152592 | 0.2529 | 0.7387826 | Мкртычьян, 2011
141 | Агардаг | рт 8 | ДГ | Аг-26 | 0.14 | 13.53 | 56.78 | 2.435999 | 0.1 | 12.85809 | 0.22 | 13.85 | 0.12 | 0.02 |  | 100.0541 | 15.05 | 0.342473 | 0.1456437 | 0.02924089 | 0.7163771 | 0.254382 | 0.7379556 | Мкртычьян, 2011
142 | Агардаг | рт 8 | ДГ | Аг-27 | 0.03 | 7.3 | 62.06 | 2.245846 | 0.23 | 17.81919 | 0.35 | 9.66 | 0.08 | 0.17 |  | 99.94503 | 19.84 | 0.5085744 | 0.1018567 | 0.02846107 | 0.8266387 | 0.1449002 | 0.8508549 | Мкртычьян, 2011
143 | Агардаг | рт 8 | ДГ | Аг-27 | 0 | 0.02 | 0.32 | 69.23388 | 0.04 | 27.90335 | 0.05 | 1.24 | 1.81 | 0.04 |  | 100.6572 | 90.2 | 0.9266038 | 0.6906531 | 0.9947175 | 0.004832411 | 0.0004500763 | 0.9147984 | Мкртычьян, 2011
144 | Агардаг | рт 8 | ДГ | Аг-29 | 0.1 | 3.34 | 60.97 | 0.6588204 | 0.08 | 21.29719 | 0.6 | 8.94 | 0.13 | 0.04 |  | 96.15601 | 21.89 | 0.5720105 | 0.02708151 | 0.009415193 | 0.9158223 | 0.0747625 | 0.9245269 | Мкртычьян, 2011
145 | Агардаг | рт 8 | ДГ | Аг-29 | 0.07 | 2.41 | 65.27 | 3.199989 | 0.15 | 20.67065 | 0.62 | 7.06 | 0.13 | 0.16 |  | 99.74064 | 23.55 | 0.6215868 | 0.1222668 | 0.04234005 | 0.9077146 | 0.04994535 | 0.9478465 | Мкртычьян, 2011
146 | Агардаг | рт 8 | ДГ | Аг-30 | 0.11 | 5.41 | 65.94 | 1.686781 | 0.18 | 13.18223 | 1.09 | 12.12 | 0.03 | 0.17 |  | 99.91902 | 14.7 | 0.3789593 | 0.1032506 | 0.02122586 | 0.8721443 | 0.1066299 | 0.8910577 | Мкртычьян, 2011
147 | Агардаг | рт 8 | ДГ | Аг-30 | 0.1 | 16.83 | 53.73 | 1.031008 | 0.06 | 13.1423 | 0.21 | 13.77 | 0.19 | 0 |  | 99.06331 | 14.07 | 0.3487275 | 0.0659355 | 0.01229352 | 0.6733855 | 0.314321 | 0.6817668 | Мкртычьян, 2011
148 | Агардаг | рт 8 | ДГ | Аг-31 | 0.19 | 9.39 | 63.89 | 0.4302017 | 0.16 | 9.132905 | 0.25 | 15.69 | 0.09 | 0.09 |  | 99.31311 | 9.52 | 0.2461744 | 0.04066182 | 0.005227822 | 0.8160455 | 0.1787267 | 0.8203341 | Мкртычьян, 2011
149 | Агардаг | рт 8 | ДГ | Аг-32б | 0.2 | 5.33 | 67.98 | -1.399338 | 0.12 | 14.41912 | 0.16 | 11.84 | 0.03 | 0.05 |  | 98.72979 | 13.16 | 0.4059076 | -0.09567953 | -0.01784847 | 0.9113653 | 0.1064831 | 0.8953841 | Мкртычьян, 2011
150 | Агардаг | рт 8 | ДГ | Аг-33 | 0.13 | 2.69 | 55.44 | 9.981451 | 0.11 | 19.44869 | 1.08 | 8.42 | 0.29 | 0.26 |  | 97.85014 | 28.43 | 0.5644369 | 0.3159125 | 0.1377393 | 0.8041185 | 0.0581422 | 0.9325701 | Мкртычьян, 2011
151 | Агардаг | рт 8 | ДГ | Аг-33 | 0.17 | 15.54 | 54.1 | 2.138342 | 0.09 | 12.91592 | 0.23 | 13.88 | 0.1 | 0.04 |  | 99.20426 | 14.84 | 0.3429964 | 0.1296565 | 0.02565753 | 0.682288 | 0.2920544 | 0.7002548 | Мкртычьян, 2011
152 | Агардаг | рт 8 | ДГ | Аг-34 | 0.12 | 13.21 | 58.28 | 1.188282 | 0.11 | 12.33078 | 0.18 | 13.98 | 0.19 | 0.07 |  | 99.65907 | 13.4 | 0.3310345 | 0.07979321 | 0.01429329 | 0.7368263 | 0.2488804 | 0.7475107 | Мкртычьян, 2011
153 | Агардаг | рт 8 | ДГ | Аг-34 | 0.14 | 12.78 | 58.92 | 0.6429645 | 0.16 | 11.87146 | 0.16 | 14.16 | 0.23 | 0.07 |  | 99.13443 | 12.45 | 0.3198927 | 0.04646963 | 0.007785064 | 0.7498437 | 0.2423713 | 0.755727 | Мкртычьян, 2011
154 | Агардаг | рт 8 | ДГ | Аг-35 | 0.14 | 9.72 | 60.36 | 2.582256 | 0.13 | 12.51649 | 0.26 | 13.44 | 0.14 | 0.09 |  | 99.37874 | 14.84 | 0.3431767 | 0.1565728 | 0.03178183 | 0.7808392 | 0.187379 | 0.8064703 | Мкртычьян, 2011
155 | Агардаг | рт 8 | ДГ | Аг-35 | 0.1 | 10.21 | 60.1 | 2.429675 | 0.1 | 12.64378 | 0.22 | 13.48 | 0.09 | 0.04 |  | 99.41345 | 14.83 | 0.3447894 | 0.1474206 | 0.02977869 | 0.7742204 | 0.1960009 | 0.7979833 | Мкртычьян, 2011
156 | Агардаг | рт 8 | ДГ | Аг-36 | 0.17 | 14.76 | 56.36 | 1.266082 | 0.12 | 12.14078 | 0.2 | 14.3 | 0.2 | 0 |  | 99.51686 | 13.28 | 0.3226389 | 0.08578576 | 0.01514033 | 0.708398 | 0.2764617 | 0.7192882 | Мкртычьян, 2011
157 | Агардаг | рт 8 | ДГ | Аг-36 | 0.16 | 14.93 | 55.56 | 2.020731 | 0.15 | 11.90175 | 0.27 | 14.5 | 0.14 | 0.05 |  | 99.68248 | 13.72 | 0.3153025 | 0.1325273 | 0.02411281 | 0.6968422 | 0.279045 | 0.7140602 | Мкртычьян, 2011
158 | Агардаг | рт 8 | ДГ | Аг-37а | 0.12 | 3.17 | 58.01 | 6.507561 | 0.11 | 15.4045 | 1.03 | 12.1 | 0.11 | 0.15 |  | 96.71206 | 21.26 | 0.4166533 | 0.2754262 | 0.08982703 | 0.8416363 | 0.06853669 | 0.9246993 | Мкртычьян, 2011
159 | Агардаг | рт 8 | ДГ | Аг-37а | 0.1 | 2.06 | 62.55 | 7.251056 | 0.07 | 15.1355 | 1.17 | 10.31 | 0.05 | 0.11 |  | 98.80656 | 21.66 | 0.4516386 | 0.3012263 | 0.09513045 | 0.8625383 | 0.0423312 | 0.9532184 | Мкртычьян, 2011
160 | Агардаг | рт 8 | ДГ | Аг-37б | 0.12 | 14.13 | 55.97 | 2.162784 | 0.11 | 12.82393 | 0.19 | 13.78 | 0.14 | 0.01 |  | 99.43671 | 14.77 | 0.3430151 | 0.13176 | 0.02601903 | 0.7077275 | 0.2662534 | 0.7266338 | Мкртычьян, 2011
161 | Агардаг | рт 8 | ДГ | Аг-37б | 0.15 | 14.03 | 56.14 | 2.160813 | 0.11 | 12.5657 | 0.2 | 13.87 | 0.08 | 0.13 |  | 99.43651 | 14.51 | 0.3369897 | 0.1339988 | 0.02598904 | 0.7097057 | 0.2643053 | 0.7286424 | Мкртычьян, 2011
162 | Агардаг | рт 8 | ДГ | С-1/10,6 | 0.02 | 18.67 | 47.88 | 4.024128 | 0.29 | 17.56909 | 0.23 | 11.18 | 0.08 | 0.08 | 0.09 | 100.1132 | 21.19 | 0.46855 | 0.1708802 | 0.04813992 | 0.6020333 | 0.3498267 | 0.6324809 | Мкртычьян, 2011
163 | Агардаг | рт 8 | ДГ | С-2/13,1 | 0.09 | 12.56 | 53.39 | 4.872574 | 0.15 | 14.49566 | 0.71 | 11.89 | 0.06 | 0.33 | 0.11 | 98.65823 | 18.88 | 0.406168 | 0.2322239 | 0.06040724 | 0.695702 | 0.2438907 | 0.7404293 | Мкртычьян, 2011
164 | Агардаг | рт 8 | ДГ | С-2/13,1 | 0 | 0.03 | 7.15 | 62.57297 | 0 | 27.56684 | 0.2 | 1.44 | 1.48 | 0.06 | 0.04 | 100.5398 | 83.87 | 0.9148222 | 0.6713177 | 0.8921773 | 0.1071527 | 0.0006699783 | 0.9937863 | Мкртычьян, 2011
165 | Агардаг | рт 8 | ДГ | С-2/23,7 | 0.11 | 2.63 | 61.56 | 7.035271 | 0.08 | 15.83966 | 0.91 | 9.93 | 0.13 | 0.12 | 0 | 98.34493 | 22.17 | 0.4722724 | 0.2855389 | 0.0927418 | 0.852955 | 0.05430322 | 0.9401458 | Мкртычьян, 2011
166 | Агардаг | рт 8 | ДГ | С-2/23,9 | 0.09 | 14.15 | 55.27 | 2.251714 | 0.09 | 12.64391 | 0.15 | 13.7 | 0.13 | 0.03 | 0.04 | 98.54562 | 14.67 | 0.3411438 | 0.1381129 | 0.02729097 | 0.7040897 | 0.2686193 | 0.7238441 | Мкртычьян, 2011
167 | Агардаг | рт 8 | ДГ | С-2/24,1 | 0.12 | 14.3 | 54.44 | 2.709057 | 0.12 | 12.77239 | 0.23 | 13.58 | 0.12 | 0.07 | 0.07 | 98.53145 | 15.21 | 0.3454063 | 0.1602654 | 0.03290583 | 0.6950334 | 0.2720608 | 0.7186823 | Мкртычьян, 2011
168 | Агардаг | рт 8 | ДГ | С-2/36,0 | 0.06 | 11.77 | 55.93 | 3.068001 | 0.17 | 16.80941 | 0.28 | 10.59 | 0.13 | 0.2 | 0.11 | 99.11741 | 19.57 | 0.4710444 | 0.1410638 | 0.03821156 | 0.7321784 | 0.22961 | 0.7612676 | Мкртычьян, 2011
169 | Агардаг | рт 8 | ДГ | С-2/37,8 | 0.06 | 9.62 | 58.61 | 2.270457 | 0.1 | 17.43704 | 0.35 | 10.24 | 0.08 | 0 | 0.03 | 98.7975 | 19.48 | 0.4885805 | 0.1048758 | 0.0287612 | 0.780366 | 0.1908728 | 0.8034749 | Мкртычьян, 2011
170 | Агардаг | север | ДГ | Аг-133 | 0.03 | 11.08 | 57.41 | 2.052243 | 0.17 | 16.22339 | 0.34 | 10.78 | 0.06 | 0.23 | 0.1 | 98.47563 | 18.07 | 0.4577958 | 0.1021932 | 0.0257338 | 0.7566507 | 0.2176155 | 0.7766365 | Мкртычьян, 2011
171 | Агардаг | север | ДГ | Аг-135/1 | 0.06 | 12.26 | 57.19 | 3.002488 | 0.16 | 12.04836 | 0.24 | 13.93 | 0.17 | 0.01 | 0.14 | 99.21085 | 14.75 | 0.3267113 | 0.1831639 | 0.03647506 | 0.7302434 | 0.2332815 | 0.7578874 | Мкртычьян, 2011
172 | Агардаг | север | ДГ | Аг-138 | 0.02 | 11.43 | 58.83 | 2.387589 | 0.15 | 12.32165 | 0.25 | 13.53 | 0.09 | 0.25 | 0.02 | 99.27924 | 14.47 | 0.3381537 | 0.1484711 | 0.02907262 | 0.7529327 | 0.2179947 | 0.7754779 | Мкртычьян, 2011
173 | Агардаг | центр | ДГ | Аг-52 | 0.09 | 12.54 | 57.42 | 3.147968 | 0.1 | 10.63746 | 0.2 | 14.89 | 0.16 | 0.14 | 0.05 | 99.37543 | 13.47 | 0.2861229 | 0.2102874 | 0.03786256 | 0.7258981 | 0.2362394 | 0.754464 | Мкртычьян, 2011
174 | Агардаг | центр | ДГ | Аг-52 | 0.1 | 12.27 | 57.87 | 2.512151 | 0.05 | 10.65957 | 0.16 | 14.87 | 0.17 | 0 | 0.05 | 98.71172 | 12.92 | 0.286822 | 0.1749581 | 0.03042958 | 0.7367775 | 0.2327929 | 0.759901 | Мкртычьян, 2011
175 | Агардаг | центр | ДГ | Аг-53 | 0.08 | 14.73 | 54.48 | 3.088285 | 0.13 | 12.05116 | 0.21 | 14.19 | 0.17 | 0.06 | 0.01 | 99.19945 | 14.83 | 0.3227074 | 0.1873816 | 0.03701988 | 0.6864162 | 0.2765639 | 0.7128041 | Мкртычьян, 2011
176 | Агардаг | центр | ДГ | Аг-53 | 0.07 | 14.59 | 54.43 | 3.420151 | 0.16 | 11.87255 | 0.23 | 14.31 | 0.09 | 0.07 | 0.14 | 99.3827 | 14.95 | 0.3176244 | 0.2058518 | 0.04096854 | 0.6852931 | 0.2737383 | 0.7145679 | Мкртычьян, 2011
177 | Агардаг | центр | ДГ | Аг-53 | 0.11 | 0.85 | 62.74 | 5.310797 | 0.04 | 22.58135 | 1.22 | 5.58 | 0.04 | 0.17 | 0.01 | 98.65214 | 27.36 | 0.6942266 | 0.1746604 | 0.07316511 | 0.9084932 | 0.01834165 | 0.9802104 | Мкртычьян, 2011
178 | Агардаг | центр | ДГ | Аг-53 | 0.09 | 0.91 | 63.71 | 5.630026 | 0.1 | 21.8441 | 1.27 | 5.5 | 0.03 | 0.41 | 0.08 | 99.57413 | 26.91 | 0.6902315 | 0.1882554 | 0.07606169 | 0.904682 | 0.01925626 | 0.9791585 | Мкртычьян, 2011
179 | Агардаг | центр | ДГ | Аг-54а | 0.11 | 12.37 | 57.59 | 2.954037 | 0.08 | 11.55196 | 0.23 | 14.37 | 0.08 | 0.09 | 0 | 99.42599 | 14.21 | 0.3108242 | 0.1870564 | 0.03565074 | 0.7305207 | 0.2338285 | 0.7575271 | Мкртычьян, 2011
180 | Агардаг | центр | ДГ | Аг-54а | 0.12 | 0.98 | 68.07 | 1.071073 | 0.14 | 21.12625 | 0.59 | 6.61 | 0.03 | 0.14 | 0.11 | 98.98732 | 22.09 | 0.6419762 | 0.04362898 | 0.01444418 | 0.9648556 | 0.02070022 | 0.9789964 | Мкртычьян, 2011
181 | Агардаг | центр | ДГ | Аг-54б | 0.07 | 10.36 | 56.81 | 6.905204 | 0.09 | 8.256698 | 0.25 | 16.24 | 0.1 | 0.03 | 0.17 | 99.2819 | 14.47 | 0.2219336 | 0.4293953 | 0.08335237 | 0.7207739 | 0.1958738 | 0.7863151 | Мкртычьян, 2011
182 | Агардаг | центр | ДГ | Аг-54б | 0.07 | 12.32 | 57.41 | 2.597625 | 0.03 | 11.83266 | 0.22 | 13.98 | 0.1 | 0.11 | 0 | 98.67028 | 14.17 | 0.3219673 | 0.164952 | 0.03158724 | 0.7337625 | 0.2346502 | 0.7576961 | Мкртычьян, 2011
183 | Агардаг | центр | ДГ | Аг-55 | 0.01 | 2.05 | 50.1 | 18.61474 | 0.08 | 22.52046 | 1.43 | 4.91 | 0.39 | 0.3 | 0.12 | 100.5252 | 39.27 | 0.7201426 | 0.4265258 | 0.2499146 | 0.7069769 | 0.04310857 | 0.9425285 | Мкртычьян, 2011
184 | Агардаг | центр | ДГ | Аг-55 | 0.01 | 0.97 | 61.19 | 7.659832 | 0.16 | 20.86768 | 1.84 | 5.49 | 0.08 | 0.43 | 0.14 | 98.83752 | 27.76 | 0.6807656 | 0.2482848 | 0.1042235 | 0.875104 | 0.02067251 | 0.9769222 | Мкртычьян, 2011
185 | Агардаг | центр | ДГ | Аг-56 | 0.11 | 15.05 | 55.41 | 2.229347 | 0.09 | 12.64403 | 0.14 | 14.01 | 0.1 | 0.18 | 0 | 99.96338 | 14.65 | 0.3361348 | 0.1369277 | 0.02652655 | 0.6929852 | 0.2804882 | 0.7118687 | Мкртычьян, 2011
186 | Агардаг | центр | ДГ | Аг-56 | 0.08 | 15.1 | 55.4 | 1.937449 | 0.08 | 12.74668 | 0.22 | 13.98 | 0.1 | 0 | 0.02 | 99.66413 | 14.49 | 0.3384212 | 0.1203131 | 0.02311494 | 0.6947126 | 0.2821725 | 0.7111508 | Мкртычьян, 2011
187 | Агардаг | центр | ДГ | Аг-57 | 0.01 | 6.54 | 63.09 | 2.478781 | 0.2 | 14.24959 | 0.27 | 11.92 | 0 | 0.03 | 0.04 | 98.82837 | 16.48 | 0.4014396 | 0.1353418 | 0.03136325 | 0.8390276 | 0.1296092 | 0.8661942 | Мкртычьян, 2011
188 | Агардаг | центр | ДГ | Аг-57 | 0.03 | 6.53 | 62.49 | 2.630805 | 0.24 | 14.4628 | 0.27 | 11.62 | 0.11 | 0 | 0.1 | 98.48361 | 16.83 | 0.4111705 | 0.1406551 | 0.03349625 | 0.8362783 | 0.1302254 | 0.8652613 | Мкртычьян, 2011
189 | Агардаг | центр | ДГ | Аг-59 | 0.07 | 2.84 | 65.81 | 1.39913 | 0.12 | 19.19106 | 1.18 | 8.13 | 0.09 | 0.05 | 0.03 | 98.91019 | 20.45 | 0.5697675 | 0.06156252 | 0.01865047 | 0.9220536 | 0.05929593 | 0.9395772 | Мкртычьян, 2011
190 | Агардаг | центр | ДГ | Аг-59 | 0.11 | 4.03 | 65.53 | 1.337668 | 0.23 | 16.91637 | 1.05 | 9.08 | 0.08 | 0.37 | 0.07 | 98.80403 | 18.12 | 0.5110548 | 0.06642654 | 0.01747976 | 0.9000367 | 0.08248356 | 0.916049 | Мкртычьян, 2011
191 | Агардаг | центр | ДГ | Аг-60 | 0.08 | 16.76 | 54.05 | 1.521476 | 0.14 | 12.12098 | 0.16 | 14.57 | 0.15 | 0 | 0.04 | 99.59245 | 13.49 | 0.3182104 | 0.1014856 | 0.01798793 | 0.6716524 | 0.3103596 | 0.6839554 | Мкртычьян, 2011
192 | Агардаг | центр | ДГ | Аг-60 | 0.04 | 16.8 | 53.83 | 1.808862 | 0.13 | 11.97239 | 0.21 | 14.57 | 0.15 | 0.03 | 0.01 | 99.55124793 | 13.6 | 0.3155404 | 0.1196789 | 0.02135561 | 0.6679804 | 0.310664 | 0.6825568 | Мкртычьян, 2011
193 | Агардаг | центр | ДГ | Аг-61 | 0.04 | 2.42 | 67.17 | 1.769914 | 0.11 | 17.81743 | 0.32 | 9.04 | 0.1 | 0.06 | 0.02 | 98.86735 | 19.41 | 0.5251131 | 0.08204991 | 0.02323914 | 0.9269919 | 0.04976893 | 0.949047 | Мкртычьян, 2011
194 | Агардаг | центр | ДГ | Аг-61 | 0.03 | 7.01 | 63.33 | 2.422578 | 0.15 | 15.18016 | 0.28 | 11.53 | 0.08 | 0.11 | 0.07 | 100.1927 | 17.36 | 0.424838 | 0.1255681 | 0.0302948 | 0.8324011 | 0.1373041 | 0.8584064 | Мкртычьян, 2011
195 | Агардаг | центр | ДГ | Аг-62 | 0.01 | 11.28 | 60.23 | 1.12975 | 0.12 | 12.87345 | 0.2 | 13.28 | 0.08 | 0.16 | 0.05 | 99.4132 | 13.89 | 0.3522707 | 0.07318662 | 0.01376004 | 0.7710504 | 0.2151896 | 0.7818081 | Мкртычьян, 2011
196 | Агардаг | центр | ДГ | Аг-62 | 0.05 | 3.83 | 67.85 | -0.4734973 | 0.12 | 17.73605 | 0.27 | 9.38 | 0.08 | 0 | 0.04 | 98.88256 | 17.31 | 0.5147554 | -0.02461345 | -0.006162062 | 0.9280924 | 0.07806968 | 0.9224084 | Мкртычьян, 2011
197 | Агардаг | центр | ДГ | Аг-64 | 0.03 | 11.71 | 58.31 | 1.948666 | 0.15 | 13.62659 | 0.22 | 12.96 | 0.06 | 0 | 0.04 | 99.05526 | 15.38 | 0.3710242 | 0.1140072 | 0.02388712 | 0.7512807 | 0.2248321 | 0.7696658 | Мкртычьян, 2011
198 | Агардаг | центр | ДГ | Аг-64 | 0 | 11.57 | 58.05 | 2.291112 | 0.12 | 13.54846 | 0.21 | 12.89 | 0.09 | 0.03 | 0.06 | 98.85957 | 15.61 | 0.3709461 | 0.1320671 | 0.02813667 | 0.7493097 | 0.2225537 | 0.7710031 | Мкртычьян, 2011
199 | Агардаг | центр | ДГ | Аг-65 | 0 | 11.57 | 58.28 | 2.261596 | 0.09 | 13.26502 | 0.22 | 13.01 | 0.12 | 0 | 0.04 | 98.85661 | 15.3 | 0.3638786 | 0.1330071 | 0.02770199 | 0.7503229 | 0.2219751 | 0.7717005 | Мкртычьян, 2011
200 | Агардаг | центр | ДГ | Аг-65 | 0 | 11.78 | 58.13 | 2.399982 | 0.11 | 13.1205 | 0.21 | 13.23 | 0.1 | 0 | 0.01 | 99.09048 | 15.28 | 0.357486 | 0.1413305 | 0.02928599 | 0.7455639 | 0.2251501 | 0.7680572 | Мкртычьян, 2011
201 | Агардаг | центр | ДГ | Аг-66 | 0.1 | 10.55 | 60.38 | 1.42425 | 0.12 | 11.43846 | 0.26 | 14.26 | 0.1 | 0 | 0.11 | 98.74271 | 12.72 | 0.3103554 | 0.1007513 | 0.01749425 | 0.7795336 | 0.2029722 | 0.7934138 | Мкртычьян, 2011
202 | Агардаг | центр | ДГ | Аг-66 | 0.1 | 10.85 | 60.75 | 1.722164 | 0.09 | 11.0204 | 0.18 | 14.63 | 0.14 | 0 | 0.09 | 99.57256 | 12.57 | 0.2970663 | 0.1232794 | 0.02085722 | 0.7733232 | 0.2058196 | 0.7897961 | Мкртычьян, 2011
203 | Агардаг | центр | ДГ | Аг-67 | 0.06 | 10.35 | 59.72 | 2.357938 | 0.06 | 13.16833 | 0.19 | 13.13 | 0.11 | 0.03 | 0.01 | 99.18627 | 15.29 | 0.3600687 | 0.1387637 | 0.02898894 | 0.7717073 | 0.1993037 | 0.7947462 | Мкртычьян, 2011
204 | Агардаг | центр | ДГ | Аг-67 | 0.09 | 9.96 | 59.8 | 2.361133 | 0.11 | 13.64545 | 0.32 | 12.61 | 0.11 | 0.05 | 0.05 | 99.10659 | 15.77 | 0.3777605 | 0.1347224 | 0.02921629 | 0.7777474 | 0.1930363 | 0.8011541 | Мкртычьян, 2011
205 | Агардаг | юг | ДГ | Аг-123 | 0.04 | 9.73 | 59.32 | 3.011526 | 0.12 | 12.59023 | 0.23 | 13.16 | 0.1 | 0.17 | 0.05 | 98.52175 | 15.3 | 0.3492717 | 0.1771112 | 0.03736326 | 0.7735565 | 0.1890802 | 0.8035809 | Мкртычьян, 2011
206 | Агардаг | юг | ДГ | Аг-125 | 0.03 | 11.87 | 58.38 | 2.055645 | 0.21 | 11.95033 | 0.14 | 13.84 | 0.11 | 0.15 | 0.04 | 98.77598 | 13.8 | 0.3263402 | 0.1340356 | 0.02506601 | 0.748228 | 0.2267059 | 0.7674653 | Мкртычьян, 2011
207 | Агардаг | юг | ДГ | Аг-126 | 0.04 | 1.38 | 63.97 | 6.876118 | 0.11 | 16.22287 | 0.5 | 9.92 | 0.04 | 0.13 | 0.09 | 99.27899 | 22.41 | 0.4784853 | 0.2760906 | 0.09014935 | 0.8815124 | 0.02833828 | 0.9688539 | Мкртычьян, 2011
208 | Агардаг | юг | ДГ | Аг-127 | 0.05 | 8.9 | 62.07 | 1.673627 | 0.12 | 14.43407 | 0.32 | 12.04 | 0.02 | 0.16 | 0.05 | 99.8377 | 15.94 | 0.4021237 | 0.09447605 | 0.02069943 | 0.8068897 | 0.1724109 | 0.8239449 | Мкртычьян, 2011
209 | Агардаг | юг | ДГ | Аг-158/2 | 0.18 | 17.36 | 49.78 | 3.820196 | 0.19 | 13.85259 | 0.21 | 13.39 | 0.13 | 0 | 0.13 | 99.04278 | 17.29 | 0.3672536 | 0.1988114 | 0.04584222 | 0.627867 | 0.3262908 | 0.6580327 | Мкртычьян, 2011
210 | Агардаг | юг | ДГ | Аг-159 | 0.17 | 16.66 | 50.35 | 4.28725 | 0.15 | 13.35233 | 0.23 | 13.58 | 0.13 | 0 | 0 | 98.90958 | 17.21 | 0.3555141 | 0.224155 | 0.05146553 | 0.6352869 | 0.3132476 | 0.6697563 | Мкртычьян, 2011
211 | Агардаг | юг | ДГ | Аг-160 | 0.06 | 5.85 | 63.22 | 2.707336 | 0.1 | 15.13394 | 0.26 | 11.19 | 0.06 | 0.24 | 0.08 | 98.90128 | 17.57 | 0.4314196 | 0.1386505 | 0.03456806 | 0.8484379 | 0.116994 | 0.8788169 | Мкртычьян, 2011
212 | Агардаг | юг | ДГ | Аг-161 | 0.07 | 7.87 | 60.54 | 3.307521 | 0.18 | 14.82389 | 0.23 | 11.7 | 0.12 | 0 | 0 | 98.84141 | 17.8 | 0.4154865 | 0.1671989 | 0.04172672 | 0.8027621 | 0.1555111 | 0.8377173 | Мкртычьян, 2011
213 | Агардаг | юг | ДГ | Аг-162 | 0.14 | 9.18 | 59.78 | 2.594746 | 0.1 | 14.62525 | 0.24 | 11.87 | 0.07 | 0.13 | 0 | 98.72999 | 16.96 | 0.4087232 | 0.1376639 | 0.03251296 | 0.7873183 | 0.1801687 | 0.8137766 | Мкртычьян, 2011
214 | Агардаг |  | ДГ | Аг-121 | 0.04 | 8.09 | 62.79 | 0.5595578 | 0.1 | 16.65651 | 0.3 | 10.6 | 0.05 | 0 | 0.02 | 99.20607 | 17.16 | 0.4685332 | 0.0293413 | 0.007062646 | 0.8330014 | 0.1599359 | 0.8389265 | Мкртычьян, 2011
215 | Агардаг |  | ДГ | Аг-139 | 0.11 | 14.48 | 53.68 | 3.208162 | 0 | 13.1033 | 0.21 | 13.3 | 0.1 | 0.15 | 0.15 | 98.49146 | 15.99 | 0.355974 | 0.1805338 | 0.03897668 | 0.6854785 | 0.2755448 | 0.7132798 | Мкртычьян, 2011
216 | Агардаг |  | ДГ | Аг-149(2обр) | 0.02 | 8.57 | 60.39 | 2.156745 | 0.18 | 16.59936 | 0.33 | 10.64 | 0.06 | 0.03 | 0.06 | 99.03611 | 18.54 | 0.4667399 | 0.1046743 | 0.02728184 | 0.8029208 | 0.1697973 | 0.8254404 | Мкртычьян, 2011
217 | Агардаг |  | ДГ | С15/25,0 | 0.53 | 26.83 | 38.27 | 4.38 | 0.14 | 15.06 | 0.21 | 13.6 | 0.11 | 0.25 | 0.05 | 99.46 | 19 | 0.383 | 0.207 | 0.051 | 0.464 | 0.485 | 0.489 | Юркин, 2014
218 | Агардаг |  | ДГ | С15/25,0 | 0.56 | 27.03 | 38.3 | 4.4 | 0.2 | 14.91 | 0.23 | 13.71 | 0.16 | 0.31 | 0.05 | 99.88 | 18.87 | 0.379 | 0.21 | 0.051 | 0.463 | 0.487 | 0.487 | Юркин, 2014
219 | Агардаг | рт7 | ДГ | С307/75,0 | 0.11 | 22.62 | 45.95 | 3.1 | 0.12 | 12.19 | 0.17 | 15.11 | 0.12 | 0 | 0.05 | 99.58 | 14.98 | 0.312 | 0.186 | 0.036 | 0.556 | 0.408 | 0.577 | Юркин, 2014
220 | Агардаг | рт7 | ДГ | С307/75,0 | 0.09 | 22.71 | 45.94 | 3.15 | 0.12 | 12.14 | 0.22 | 15.06 | 0.2 | 0 | 0 | 99.66 | 14.98 | 0.311 | 0.189 | 0.036 | 0.555 | 0.409 | 0.576 | Юркин, 2014
221 | Агардаг | рт7 | ДГ | С307/75,05 | 0.13 | 22.53 | 45.97 | 2.68 | 0.16 | 13.05 | 0.15 | 14.49 | 0.12 | 0.01 | 0.06 | 99.37 | 15.46 | 0.336 | 0.156 | 0.031 | 0.56 | 0.409 | 0.578 | Юркин, 2014
222 | Агардаг | рт7 | ДГ | С307/75,05 | 0.15 | 11.85 | 53.68 | 5.66 | 0.08 | 17.04 | 0.28 | 10.7 | 0.06 | 0.13 | 0.07 | 99.75 | 22.14 | 0.472 | 0.23 | 0.07 | 0.7 | 0.23 | 0.752 | Юркин, 2014
223 | Агардаг | рт4 | ДГ | 308/1-1(15,2-16,2) | 0.14 | 16.45 | 52.02 | 2.92 | 0.1 | 14.31 | 0.21 | 13.04 | 0.09 | 0.01 | 0.01 | 99.33 | 16.94 | 0.381 | 0.155 | 0.035 | 0.656 | 0.309 | 0.68 | Юркин, 2014
224 | Агардаг | рт4 | ДГ | 308/1-1(15,2-16,2) | 0.16 | 16.41 | 52.02 | 2.85 | 0.13 | 14.31 | 0.19 | 13.04 | 0.14 | 0 | 0.01 | 99.3 | 16.87 | 0.381 | 0.152 | 0.034 | 0.657 | 0.309 | 0.68 | Юркин, 2014
225 | Агардаг | рт4 | ДГ | 308/1-4(15,2-16,2) | 0.18 | 0.43 | 59.23 | 11.14 | 0.09 | 20.91 | 0.47 | 6.85 | 0.19 | 0.17 | 0.07 | 99.89 | 30.93 | 0.631 | 0.324 | 0.15 | 0.841 | 0.009 | 0.989 | Юркин, 2014
226 | Агардаг | рт4 | ДГ | 308/1-4(15,2-16,2) | 0.13 | 0.57 | 57.62 | 13.17 | 0.09 | 21.03 | 0.41 | 6.85 | 0.31 | 0 | 0.01 | 100.23 | 32.88 | 0.633 | 0.361 | 0.177 | 0.812 | 0.012 | 0.985 | Юркин, 2014
227 | Агардаг | рт4 | ДГ | 308/1-5(16,2-17,2) | 0.23 | 3.65 | 63.82 | 4.04 | 0.14 | 18.1 | 0.36 | 9.28 | 0.06 | 0.07 | 0 | 99.82 | 21.74 | 0.523 | 0.167 | 0.053 | 0.873 | 0.074 | 0.921 | Юркин, 2014
228 | Агардаг | рт4 | ДГ | 308/1-5(16,2-17,2) | 0.21 | 2.99 | 56.69 | 12.1 | 0.08 | 18.13 | 0.28 | 8.91 | 0.32 | 0.18 | 0.1 | 100.05 | 29.02 | 0.533 | 0.375 | 0.158 | 0.78 | 0.061 | 0.927 | Юркин, 2014
229 | Агардаг | рт4 | ДГ | 308/1-6(16,2-17,2) | 0.2 | 18.06 | 50.7 | 3.27 | 0.1 | 13.09 | 0.18 | 14.01 | 0.12 | 0.15 | 0.06 | 99.97 | 16.04 | 0.344 | 0.184 | 0.039 | 0.628 | 0.333 | 0.653 | Юркин, 2014
230 | Агардаг | рт4 | ДГ | 308/1-6(16,2-17,2) | 0.23 | 17.43 | 50.83 | 3.88 | 0.15 | 12.14 | 0.2 | 14.44 | 0.19 | 0.17 | 0.11 | 99.78 | 15.63 | 0.321 | 0.223 | 0.046 | 0.631 | 0.323 | 0.662 | Юркин, 2014
231 | Агардаг | рт4 | ДГ | 308/1-7(16,2-17,2) | 0.13 | 13.22 | 55.8 | 2.91 | 0.18 | 14.76 | 0.27 | 12.34 | 0.08 | 0.15 | 0.04 | 99.89 | 17.37 | 0.402 | 0.15 | 0.035 | 0.713 | 0.252 | 0.739 | Юркин, 2014
232 | Агардаг | рт4 | ДГ | 308/1-7(16,2-17,2) | 0.14 | 12.15 | 57.49 | 1.85 | 0.05 | 15.36 | 0.23 | 11.97 | 0.05 | 0 | 0.11 | 99.46 | 17.03 | 0.419 | 0.098 | 0.023 | 0.743 | 0.234 | 0.76 | Юркин, 2014
233 | Агардаг | рт4 | ДГ | 308/1-8(17,2-18,3) | 0.16 | 13.19 | 52.56 | 5.21 | 0.16 | 16.49 | 0.37 | 11.1 | 0.1 | 0.1 | 0.12 | 99.59 | 21.18 | 0.455 | 0.221 | 0.064 | 0.681 | 0.255 | 0.728 | Юркин, 2014
234 | Агардаг | рт4 | ДГ | 308/1-8(17,2-18,3) | 0.17 | 13.94 | 52.98 | 4.26 | 0.18 | 16.67 | 0.31 | 11.35 | 0.05 | 0 | 0.05 | 100.01 | 20.51 | 0.452 | 0.187 | 0.052 | 0.681 | 0.267 | 0.718 | Юркин, 2014
235 | Агардаг | рт4 | ДГ | 308/1-9(17,2-18,3) | 0.33 | 2.97 | 65.55 | 2.51 | 0.12 | 18.92 | 0.37 | 8.59 | 0.06 | 0.17 | 0 | 99.63 | 21.18 | 0.553 | 0.107 | 0.033 | 0.906 | 0.061 | 0.937 | Юркин, 2014
236 | Агардаг | рт4 | ДГ | 308/1-9(17,2-18,3) | 0.33 | 4.35 | 64.01 | 2.35 | 0.11 | 18.51 | 0.4 | 9.08 | 0.03 | 0 | 0.1 | 99.31 | 20.62 | 0.533 | 0.102 | 0.031 | 0.88 | 0.089 | 0.908 | Юркин, 2014
237 | Агардаг | рт4 | ДГ | 308/1-10(17,2-18,3) | 0.22 | 1.74 | 52.06 | 18.27 | 0.11 | 17.26 | 0.45 | 9.05 | 0.47 | 0.16 | 0.04 | 99.86 | 33.7 | 0.517 | 0.488 | 0.241 | 0.723 | 0.036 | 0.953 | Юркин, 2014
238 | Агардаг | рт4 | ДГ | 308/1-10(17,2-18,3) | 0.22 | 1.78 | 60.94 | 7.98 | 0.13 | 20.05 | 0.45 | 7.64 | 0.12 | 0 | 0.06 | 99.42 | 27.23 | 0.595 | 0.264 | 0.107 | 0.856 | 0.037 | 0.958 | Юркин, 2014
239 | Агардаг | рт4 | ДГ | С309/130,3 | 0.19 | 14.55 | 56.21 | 1.34 | 0.1 | 13.09 | 0.21 | 13.8 | 0.15 | 0.05 | 0.05 | 99.87 | 14.3 | 0.347 | 0.085 | 0.016 | 0.71 | 0.274 | 0.722 | Юркин, 2014
240 | Агардаг | рт4 | ДГ | С309/130,3 | 0.19 | 14.34 | 55.9 | 1.73 | 0.04 | 12.7 | 0.22 | 13.73 | 0.12 | 0.14 | 0.12 | 99.25 | 14.25 | 0.342 | 0.109 | 0.021 | 0.708 | 0.271 | 0.723 | Юркин, 2014
241 | Агардаг | рт4 | ДГ | С309/130,6 | 0.17 | 14.29 | 55.48 | 1.88 | 0.18 | 13.07 | 0.15 | 13.68 | 0.12 | 0 | 0.06 | 99.16 | 14.76 | 0.349 | 0.115 | 0.023 | 0.706 | 0.271 | 0.723 | Юркин, 2014
242 | Агардаг | рт4 | ДГ | С309/130,6 | 0.21 | 14.47 | 55.5 | 1.79 | 0.07 | 13.05 | 0.19 | 13.72 | 0.16 | 0 | 0.07 | 99.31 | 14.66 | 0.348 | 0.11 | 0.022 | 0.705 | 0.274 | 0.72 | Юркин, 2014
243 | Агардаг | рт4 | ДГ | С310/88,5 | 0.08 | 14.97 | 54.13 | 2.54 | 0.11 | 13.53 | 0.23 | 13.31 | 0.18 | 0.03 | 0.03 | 99.24 | 15.82 | 0.363 | 0.144 | 0.031 | 0.686 | 0.283 | 0.708 | Юркин, 2014
244 | Агардаг | рт4 | ДГ | С310/88,5 | 0.14 | 14.87 | 54.16 | 2.89 | 0.02 | 13.52 | 0.17 | 13.44 | 0.13 | 0.03 | 0.04 | 99.48 | 16.12 | 0.361 | 0.161 | 0.035 | 0.685 | 0.28 | 0.71 | Юркин, 2014
245 | Агардаг | рт4 | ДГ | С310/88,55 | 0.09 | 14.88 | 54.13 | 3.12 | 0.13 | 13.26 | 0.2 | 13.45 | 0.11 | 0.19 | 0.04 | 99.67 | 16.07 | 0.356 | 0.175 | 0.037 | 0.683 | 0.28 | 0.709 | Юркин, 2014
246 | Агардаг | рт4 | ДГ | С310/88,55 | 0.11 | 14.71 | 54.11 | 3.33 | 0.09 | 13.25 | 0.26 | 13.34 | 0.1 | 0.23 | 0.08 | 99.65 | 16.25 | 0.358 | 0.185 | 0.04 | 0.683 | 0.277 | 0.712 | Юркин, 2014
247 | Агардаг | рт4 | ДГ | С310/99,1 | 0.14 | 9.87 | 60.03 | 2.32 | 0.1 | 14.4 | 0.32 | 12.25 | 0.1 | 0.14 | 0.03 | 99.79 | 16.49 | 0.397 | 0.127 | 0.029 | 0.78 | 0.191 | 0.803 | Юркин, 2014
248 | Агардаг | рт4 | ДГ | С310/99,1 | 0.15 | 9.65 | 59.93 | 2.28 | 0.09 | 14.9 | 0.24 | 11.94 | 0.08 | 0.04 | 0.16 | 99.5 | 16.95 | 0.412 | 0.121 | 0.028 | 0.784 | 0.188 | 0.806 | Юркин, 2014
249 | Агардаг | рт4 | ДГ | С310/99,2 | 0.2 | 15.12 | 53 | 3.08 | 0.16 | 14.74 | 0.28 | 12.64 | 0.1 | 0.05 | 0.01 | 99.47 | 17.51 | 0.396 | 0.158 | 0.037 | 0.676 | 0.287 | 0.702 | Юркин, 2014
250 | Агардаг | рт4 | ДГ | С310/99,2 | 0.18 | 15.31 | 52.98 | 2.92 | 0.12 | 14.85 | 0.25 | 12.6 | 0.1 | 0.01 | 0.11 | 99.49 | 17.48 | 0.398 | 0.151 | 0.035 | 0.674 | 0.29 | 0.699 | Юркин, 2014
251 | Агардаг | рт13 | ДГ | С315_1/80,5 | 0.16 | 15.58 | 53.7 | 2.76 | 0.16 | 12.42 | 0.23 | 14.16 | 0.13 | 0.08 | 0.07 | 99.53 | 14.9 | 0.33 | 0.166 | 0.033 | 0.675 | 0.292 | 0.698 | Юркин, 2014
252 | Агардаг | рт13 | ДГ | С315_1/80,5 | 0.19 | 15.82 | 53.05 | 3.02 | 0.14 | 12.32 | 0.24 | 14.3 | 0.1 | 0.02 | 0 | 99.28 | 15.04 | 0.326 | 0.181 | 0.036 | 0.667 | 0.297 | 0.692 | Юркин, 2014
253 | Агардаг | рт13 | ДГ | С315_1/81 | 0.21 | 17.32 | 51.27 | 3.13 | 0.09 | 13.04 | 0.19 | 13.9 | 0.12 | 0.21 | 0.02 | 99.59 | 15.86 | 0.345 | 0.178 | 0.037 | 0.64 | 0.322 | 0.665 | Юркин, 2014
254 | Агардаг | рт13 | ДГ | С315_1/81 | 0.22 | 17.4 | 51.18 | 2.64 | 0.13 | 13.98 | 0.31 | 13.34 | 0.06 | 0.08 | 0.03 | 99.44 | 16.36 | 0.37 | 0.145 | 0.032 | 0.643 | 0.326 | 0.664 | Юркин, 2014
255 | Агардаг | рт13 | ДГ | С315_1/81,5 | 0.2 | 17.34 | 52.31 | 1.8 | 0.1 | 13.97 | 0.39 | 13.36 | 0.09 | 0.05 | 0 | 99.69 | 15.59 | 0.37 | 0.104 | 0.021 | 0.655 | 0.324 | 0.669 | Юркин, 2014
256 | Агардаг | рт13 | ДГ | Т24003/38,5 | 0.18 | 12.2 | 56.55 | 3.07 | 0.07 | 13.95 | 0.27 | 12.65 | 0.07 | 0.15 | 0 | 99.17 | 16.71 | 0.382 | 0.165 | 0.038 | 0.728 | 0.234 | 0.757 | Юркин, 2014
257 | Агардаг | рт13 | ДГ | Т24003/38,5 | 0.16 | 12.62 | 56.81 | 2.64 | 0.06 | 14.38 | 0.27 | 12.67 | 0.11 | 0.02 | 0 | 99.79 | 16.76 | 0.389 | 0.142 | 0.032 | 0.727 | 0.241 | 0.751 | Юркин, 2014
258 | Агардаг | рт13 | ДГ | Т24003/39,5 | 0.14 | 11.12 | 57.26 | 3.18 | 0.16 | 16.9 | 0.28 | 10.92 | 0.09 | 0 | 0.04 | 100.12 | 19.76 | 0.465 | 0.145 | 0.039 | 0.745 | 0.216 | 0.776 | Юркин, 2014
259 | Агардаг | рт13 | ДГ | Т24003/39,5 | 0.17 | 11.28 | 56.44 | 3.51 | 0.11 | 15.78 | 0.29 | 11.32 | 0.11 | 0.22 | 0.06 | 99.35 | 18.93 | 0.439 | 0.167 | 0.044 | 0.737 | 0.219 | 0.771 | Юркин, 2014
260 | Агардаг | рт15 | ДГ | 13001/1 | 0.13 | 2.35 | 61.8 | 3.11 | 0.18 | 30.01 | 0.73 | 0.91 | 0.02 | 0.1 | 0.01 | 99.36 | 32.811 | 0.949 | 0.085 | 0.043 | 0.905 | 0.051 | 0.946 | Юркин, 2014
261 | Агардаг | рт15 | ДГ | 13002/1 | 0.15 | 10.92 | 58.28 | 3.52 | 0.04 | 13.99 | 0.27 | 12.76 | 0.08 | 0.04 | 0.02 | 100.07 | 17.158 | 0.381 | 0.184 | 0.043 | 0.748 | 0.209 | 0.782 | Юркин, 2014
262 | Агардаг |  | ДГ | 13002/1 | 0 | 9.97 | 59.85 | 3.153 | 0 | 13.313 | 0.76 | 12.53 | 0.35 | 0 | 0 | 99.926 | 16.15 | 0.373 | 0.176 | 0.039 | 0.77 | 0.191 | 0.801 | Юркин, 2014
263 | Агардаг | рт15 | ДГ | 13002/2 | 0.08 | 16.03 | 52.56 | 3.93 | 0.13 | 13.03 | 0.22 | 13.86 | 0.11 | 0.03 | 0.03 | 100.01 | 16.565 | 0.345 | 0.214 | 0.047 | 0.655 | 0.298 | 0.687 | Юркин, 2014
264 | Агардаг | рт15 | ДГ | 13002/3 | 0.14 | 14.78 | 55.21 | 2.85 | 0.12 | 13.6 | 0.21 | 13.53 | 0.09 | 0.07 | 0.04 | 100.64 | 16.162 | 0.361 | 0.159 | 0.034 | 0.691 | 0.276 | 0.715 | Юркин, 2014
265 | Агардаг | рт19 | ДГ | 13004/1 | 0.09 | 16.66 | 53.49 | 2.16 | 0.19 | 14.99 | 0.28 | 12.77 | 0.1 | 0.07 | 0.02 | 100.8 | 16.93 | 0.397 | 0.115 | 0.026 | 0.666 | 0.309 | 0.683 | Юркин, 2014
266 | Агардаг | рт19 | ДГ | 13004/2 | 0.15 | 15.25 | 54.18 | 3.32 | 0.18 | 14.57 | 0.28 | 13.04 | 0.09 | 0.04 | 0 | 101.11 | 17.555 | 0.385 | 0.17 | 0.039 | 0.677 | 0.284 | 0.705 | Юркин, 2014
267 | Агардаг |  | ДГ | 12505/1 | 0.1 | 13.81 | 57.03 | 2.33 | 0.12 | 12.75 | 0.23 | 13.94 | 0.09 | 0.03 | 0.04 | 100.45 | 14.845 | 0.339 | 0.141 | 0.028 | 0.714 | 0.258 | 0.735 | Юркин, 2014
268 | Агардаг |  | ДГ | 12505/2 | 0.1 | 13.39 | 57.49 | 2.1 | 0.09 | 13.22 | 0.32 | 13.54 | 0.07 | 0.03 | 0.06 | 100.41 | 15.112 | 0.354 | 0.125 | 0.025 | 0.724 | 0.251 | 0.742 | Юркин, 2014
269 | Агардаг | рт16 | ДГ | 23507 | 0.09 | 12.89 | 57.16 | 2.46 | 0.1 | 11.74 | 0.21 | 14.21 | 0.09 | 0.03 | 0.08 | 99.06 | 13.95 | 0.317 | 0.159 | 0.03 | 0.726 | 0.244 | 0.748 | Юркин, 2014
270 | Агардаг |  | ДГ | 23507 | 0 | 11.87 | 60.26 | 1.294 | 0 | 11.825 | 0.45 | 14.12 | 0 | 0 | 0 | 99.82 | 12.99 | 0.32 | 0.09 | 0.016 | 0.761 | 0.223 | 0.773 | Юркин, 2014
271 | Агардаг | рт17 | ДГ | 23510/1 | 0.13 | 15.61 | 56.22 | 1.19 | 0.13 | 13.69 | 0.21 | 13.68 | 0.11 | 0.03 | 0.05 | 101.06 | 14.765 | 0.36 | 0.073 | 0.014 | 0.697 | 0.288 | 0.707 | Юркин, 2014
272 | Агардаг | рт17 | ДГ | 23510/2 | 0.1 | 14.56 | 56.38 | 1.61 | 0.1 | 12.34 | 0.23 | 14.1 | 0.16 | 0.02 | 0.04 | 99.64 | 13.784 | 0.329 | 0.105 | 0.019 | 0.708 | 0.273 | 0.722 | Юркин, 2014
273 | Агардаг | рт17 | ДГ | 23510/3 | 0.17 | 15.24 | 54.46 | 2.78 | 0.08 | 11.76 | 0.29 | 14.54 | 0.1 | 0 | 0.03 | 99.45 | 14.261 | 0.312 | 0.175 | 0.033 | 0.682 | 0.285 | 0.706 | Юркин, 2014
274 | Агардаг | рт17 | ДГ | 23510/4 | 0.16 | 15.56 | 55.26 | 1.86 | 0.08 | 12.5 | 0.2 | 14.27 | 0.12 | 0.05 | 0.02 | 100.1 | 14.177 | 0.33 | 0.118 | 0.022 | 0.689 | 0.289 | 0.704 | Юркин, 2014
275 | Агардаг | рт17 | ДГ | 23510/5 | 0.11 | 15.85 | 54.68 | 1.93 | 0.06 | 13.46 | 0.21 | 13.72 | 0.1 | 0 | 0.05 | 100.2 | 15.196 | 0.355 | 0.114 | 0.023 | 0.682 | 0.295 | 0.698 | Юркин, 2014
276 | Агардаг | рт17 | ДГ | 23510/6 | 0.1 | 16.58 | 54.69 | 1.42 | 0.11 | 12.5 | 0.19 | 14.35 | 0.13 | 0 | 0.04 | 100.12 | 13.777 | 0.328 | 0.093 | 0.017 | 0.677 | 0.306 | 0.689 | Юркин, 2014
277 | Агардаг | рт17 | ДГ | 23510/7сплош | 0.13 | 15.96 | 55.07 | 1.85 | 0.1 | 12.41 | 0.21 | 14.4 | 0.14 | 0 | 0.02 | 100.31 | 14.081 | 0.326 | 0.118 | 0.022 | 0.683 | 0.295 | 0.698 | Юркин, 2014
278 | Агардаг | рт17 | ДГ | 23510/7с-г/вкр | 0.11 | 15.87 | 55.52 | 1.13 | 0.1 | 12.64 | 0.19 | 14.21 | 0.11 | 0.02 | 0.03 | 99.97 | 13.654 | 0.333 | 0.074 | 0.013 | 0.692 | 0.295 | 0.701 | Юркин, 2014
279 | Агардаг | рт17 | ДГ | 23510/8 | 0.06 | 25.2 | 46.54 | -0.16 | 0.07 | 13.45 | 0.18 | 14.62 | 0.11 | 0.02 | 0.03 | 100.11 | 13.308 | 0.34 | -0.011 | -0.002 | 0.554 | 0.447 | 0.553 | Юркин, 2014
280 | Агардаг | рт17 | ДГ | 23510/8 | 0.08 | 16.12 | 55.47 | 0.79 | 0.09 | 14.87 | 0.26 | 12.8 | 0.13 | 0.03 | 0.01 | 100.66 | 15.585 | 0.395 | 0.046 | 0.009 | 0.691 | 0.299 | 0.698 | Юркин, 2014
281 | Агардаг |  | ДГ | 23510/8 | 0 | 19.47 | 52.41 | -0.067 | 0 | 12.98 | 0.52 | 14.01 | 0 | 0 | 0 | 99.323 | 12.92 | 0.342 | -0.005 | -0.001 | 0.644 | 0.357 | 0.644 | Юркин, 2014
282 | Агардаг | рт11 | ДГ | 23513 | 0.1 | 14.94 | 54.7 | 2.45 | 0.07 | 13.57 | 0.26 | 13.34 | 0.12 | 0.02 | 0.03 | 99.62 | 15.776 | 0.363 | 0.14 | 0.029 | 0.69 | 0.281 | 0.711 | Юркин, 2014
283 | Агардаг | рт11 | ДГ | 23514 | 0.13 | 23.04 | 47.47 | 1.98 | 0.08 | 12.66 | 0.18 | 15 | 0.19 | 0.07 | 0.02 | 100.84 | 14.445 | 0.321 | 0.123 | 0.022 | 0.567 | 0.41 | 0.58 | Юркин, 2014
284 | Агардаг | рт20 | ДГ | 33502/1 | 0.22 | 19.47 | 49.75 | 3.47 | 0.11 | 11.92 | 0.22 | 15.11 | 0.14 | 0.04 | 0 | 100.45 | 15.037 | 0.307 | 0.208 | 0.04 | 0.606 | 0.354 | 0.632 | Юркин, 2014
285 | Агардаг | рт20 | ДГ | 33502/2 | 0.22 | 19.03 | 50.86 | 3.07 | 0.11 | 12.85 | 0.2 | 14.61 | 0.16 | 0.04 | 0.02 | 101.2 | 15.615 | 0.33 | 0.177 | 0.036 | 0.619 | 0.345 | 0.642 | Юркин, 2014
286 | Агардаг | рт20 | ДГ | 33502/2 | 0.3 | 17.51 | 50.96 | 3.087 | 0 | 12.262 | 0.56 | 14.33 | 0 | 0 | 0 | 99.009 | 15.04 | 0.324 | 0.185 | 0.037 | 0.637 | 0.326 | 0.661 | Юркин, 2014
287 | Агардаг | рт14 | ДГ | 33504/1 | 0.05 | 15.59 | 55.79 | 2.63 | 0.13 | 11.93 | 0.24 | 14.78 | 0.14 | 0.02 | 0 | 101.29 | 14.299 | 0.312 | 0.166 | 0.031 | 0.684 | 0.285 | 0.706 | Юркин, 2014
288 | Агардаг | рт14 | ДГ | 33504/2 | 0.07 | 6.18 | 65.41 | -0.52 | 0.26 | 18.88 | 0.3 | 9 | 0.03 | 0.02 | 0.07 | 99.68 | 18.411 | 0.541 | -0.025 | -0.007 | 0.882 | 0.124 | 0.877 | Юркин, 2014
289 | Агардаг | рт14 | ДГ | 33504/2 | 0 | 6.32 | 66.28 | -0.403 | 0 | 17.253 | 0.59 | 9.97 | 0 | 0 |  | 100.01 | 16.89 | 0.493 | -0.021 | -0.005 | 0.88 | 0.125 | 0.876 | Юркин, 2014
290 | Агардаг |  | ДГ | АГ1401 | 0.09 | 15.55 | 52.52 | 3.31 | 0.11 | 16.75 | 0.3 | 11.47 | 0.09 | 0 | 0.1 | 100.33 | 19.73 | 0.45 | 0.151 | 0.04 | 0.666 | 0.294 | 0.694 | Юркин, 2014
291 | Агардаг |  | ДГ | АГ1401 | 0.07 | 15.16 | 52.71 | 2.96 | 0.13 | 16.62 | 0.25 | 11.27 | 0.13 | 0.09 | 0.03 | 99.47 | 19.28 | 0.453 | 0.138 | 0.036 | 0.675 | 0.289 | 0.7 | Юркин, 2014
292 | Агардаг |  | ДГ | АГ1402 | 0.13 | 14.18 | 55.36 | 2.61 | 0.13 | 13.75 | 0.26 | 13.12 | 0.09 | 0.15 | 0.05 | 99.88 | 16.1 | 0.37 | 0.146 | 0.031 | 0.701 | 0.268 | 0.724 | Юркин, 2014
293 | Агардаг |  | ДГ | АГ1402 | 0.14 | 14.2 | 55.07 | 2.61 | 0.18 | 14.27 | 0.21 | 12.79 | 0.06 | 0.24 | 0.11 | 99.97 | 16.62 | 0.385 | 0.141 | 0.032 | 0.7 | 0.269 | 0.722 | Юркин, 2014
294 | Агардаг |  | ДГ | АГ1403 | 0.13 | 13.54 | 55.5 | 2.57 | 0.08 | 15.59 | 0.28 | 11.97 | 0.12 | 0.03 | 0.07 | 99.96 | 17.91 | 0.422 | 0.129 | 0.031 | 0.71 | 0.258 | 0.733 | Юркин, 2014
295 | Агардаг |  | ДГ | АГ1403 | 0.16 | 13.51 | 55.79 | 2.51 | 0.1 | 15.23 | 0.22 | 12.3 | 0.11 | 0 | 0.01 | 99.99 | 17.49 | 0.41 | 0.129 | 0.031 | 0.712 | 0.257 | 0.735 | Юркин, 2014
296 | Агардаг |  | ДГ | АГ1404 | 0.08 | 13.85 | 55.43 | 2.26 | 0.19 | 15.16 | 0.27 | 12.14 | 0.07 | 0.15 | 0.09 | 99.77 | 17.19 | 0.412 | 0.118 | 0.027 | 0.709 | 0.264 | 0.729 | Юркин, 2014
297 | Агардаг |  | ДГ | АГ1404 | 0.09 | 13.7 | 55.69 | 2.26 | 0.12 | 15.57 | 0.26 | 11.85 | 0.06 | 0.17 | 0.01 | 99.83 | 17.61 | 0.424 | 0.116 | 0.027 | 0.712 | 0.261 | 0.732 | Юркин, 2014
298 | Агардаг |  | ДГ | АГ1405 | 0.12 | 13.86 | 55.91 | 1.79 | 0.18 | 15.65 | 0.25 | 11.94 | 0.07 | 0.11 | 0.08 | 100.02 | 17.26 | 0.424 | 0.093 | 0.022 | 0.714 | 0.264 | 0.73 | Юркин, 2014
299 | Агардаг |  | ДГ | АГ1405 | 0.12 | 13.83 | 55.99 | 1.86 | 0.14 | 15.66 | 0.25 | 11.87 | 0.09 | 0.17 | 0.02 | 100.05 | 17.33 | 0.425 | 0.097 | 0.023 | 0.714 | 0.263 | 0.731 | Юркин, 2014
300 | Агардаг | рт6 | ДГ | АГ1406-1 | 0.15 | 24.02 | 45.47 | 1.69 | 0.19 | 14.17 | 0.17 | 14.09 | 0.18 | 0 | 0.07 | 100.24 | 15.69 | 0.361 | 0.097 | 0.019 | 0.549 | 0.432 | 0.56 | Юркин, 2014
301 | Агардаг | рт6 | ДГ | АГ1406-1 | 0.18 | 23.46 | 46.19 | 1.41 | 0.16 | 14.23 | 0.25 | 13.99 | 0.1 | 0 | 0 | 100.02 | 15.5 | 0.363 | 0.082 | 0.016 | 0.56 | 0.424 | 0.569 | Юркин, 2014
302 | Агардаг | рт6 | ДГ | АГ1406-2 | 0.13 | 24.33 | 44.76 | 1.74 | 0.16 | 14.6 | 0.22 | 13.74 | 0.18 | 0 | 0.07 | 99.96 | 16.16 | 0.373 | 0.097 | 0.02 | 0.541 | 0.439 | 0.552 | Юркин, 2014
303 | Агардаг | рт6 | ДГ | АГ1406-2 | 0.12 | 24.21 | 44.59 | 2.07 | 0.15 | 14.41 | 0.23 | 13.85 | 0.12 | 0 | 0.02 | 99.82 | 16.28 | 0.369 | 0.115 | 0.024 | 0.54 | 0.437 | 0.553 | Юркин, 2014
304 | Агардаг | рт6 | ДГ | АГ1406-3 | 0.18 | 16.83 | 52.03 | 2.61 | 0.17 | 16.11 | 0.25 | 12 | 0.1 | 0.12 | 0 | 100.41 | 18.46 | 0.43 | 0.127 | 0.031 | 0.654 | 0.315 | 0.675 | Юркин, 2014
305 | Агардаг | рт6 | ДГ | АГ1406-3 | 0.16 | 16.74 | 52.11 | 2.79 | 0.16 | 15.91 | 0.2 | 12.15 | 0.15 | 0.09 | 0 | 100.47 | 18.42 | 0.423 | 0.136 | 0.033 | 0.654 | 0.313 | 0.676 | Юркин, 2014
306 | Агардаг | рт6 | ДГ | АГ1406-5 | 0.17 | 14.4 | 53.46 | 2.27 | 0.26 | 17.64 | 0.28 | 10.76 | 0.09 | 0 | 0 | 99.47 | 19.68 | 0.479 | 0.104 | 0.028 | 0.694 | 0.278 | 0.714 | Юркин, 2014
307 | Агардаг | рт6 | ДГ | АГ1406-5 | 0.12 | 14.24 | 53.61 | 2.43 | 0.23 | 17.24 | 0.22 | 10.81 | 0.1 | 0 | 0.11 | 99.13 | 19.43 | 0.472 | 0.113 | 0.03 | 0.695 | 0.275 | 0.716 | Юркин, 2014
308 | Агардаг | рт6 | ДГ | АГ1406-6 | 0.17 | 25.38 | 41.07 | 3.68 | 0.15 | 15.03 | 0.2 | 13.29 | 0.16 | 0.17 | 0.04 | 99.36 | 18.34 | 0.388 | 0.18 | 0.042 | 0.498 | 0.459 | 0.521 | Юркин, 2014
309 | Агардаг | рт6 | ДГ | АГ1406-6 | 0.15 | 25.47 | 41.16 | 3.56 | 0.13 | 15.01 | 0.18 | 13.47 | 0.21 | 0 | 0 | 99.38 | 18.22 | 0.385 | 0.176 | 0.041 | 0.499 | 0.46 | 0.52 | Юркин, 2014
310 | Агардаг | рт8 | ДГ | АГ1408-1 | 0.19 | 23.28 | 45.42 | 3 | 0.09 | 11.36 | 0.23 | 15.61 | 0.14 | 0.09 | 0.01 | 99.46 | 14.06 | 0.29 | 0.192 | 0.034 | 0.547 | 0.418 | 0.567 | Юркин, 2014
311 | Агардаг | рт8 | ДГ | АГ1408-1 | 0.21 | 23.43 | 45.45 | 2.76 | 0.13 | 11.05 | 0.16 | 15.95 | 0.13 | 0 | 0.07 | 99.39 | 13.54 | 0.28 | 0.184 | 0.032 | 0.548 | 0.421 | 0.566 | Юркин, 2014
312 | Агардаг | рт8 | ДГ | АГ1408-2 | 0.14 | 23.13 | 45.12 | 3.73 | 0.07 | 11.1 | 0.12 | 15.69 | 0.21 | 0.16 | 0.06 | 99.55 | 14.45 | 0.284 | 0.232 | 0.043 | 0.543 | 0.415 | 0.567 | Юркин, 2014
313 | Агардаг | рт8 | ДГ | АГ1408-2 | 0.13 | 21.28 | 48.87 | 2.47 | 0.08 | 10.47 | 0.15 | 15.95 | 0.09 | 0.15 | 0 | 99.79 | 12.7 | 0.268 | 0.175 | 0.028 | 0.589 | 0.382 | 0.606 | Юркин, 2014
314 | Агардаг | рт8 | ДГ | АГ1408-3 | 0.14 | 16.42 | 53.76 | 2.18 | 0.16 | 11.32 | 0.23 | 14.92 | 0.03 | 0.08 | 0.05 | 99.3 | 13.28 | 0.299 | 0.148 | 0.026 | 0.669 | 0.305 | 0.687 | Юркин, 2014
315 | Агардаг | рт8 | ДГ | АГ1408-3 | 0.18 | 16.25 | 53.68 | 2.46 | 0.18 | 11.04 | 0.27 | 15.14 | 0.11 | 0 | 0.03 | 99.38 | 13.26 | 0.29 | 0.167 | 0.029 | 0.669 | 0.302 | 0.689 | Юркин, 2014
316 | Агардаг | рт8 | ДГ | АГ1408-4 | 0.15 | 20.73 | 49.35 | 1.97 | 0.21 | 11.02 | 0.18 | 15.52 | 0.08 | 0.22 | 0.04 | 99.53 | 12.79 | 0.285 | 0.138 | 0.023 | 0.601 | 0.376 | 0.615 | Юркин, 2014
317 | Агардаг | рт8 | ДГ | АГ1408-4 | 0.1 | 20.85 | 49.34 | 1.63 | 0.21 | 11.38 | 0.19 | 15.37 | 0.1 | 0.03 | 0.05 | 99.29 | 12.85 | 0.293 | 0.114 | 0.019 | 0.602 | 0.379 | 0.614 | Юркин, 2014
318 | Агардаг | рт8 | ДГ | АГ1408-5 | 0.13 | 23.75 | 44.89 | 3.34 | 0.09 | 10.67 | 0.15 | 15.85 | 0.23 | 0.31 | 0.15 | 99.59 | 13.67 | 0.274 | 0.22 | 0.038 | 0.538 | 0.424 | 0.559 | Юркин, 2014
319 | Агардаг | рт8 | ДГ | АГ1408-5 | 0.1 | 23.71 | 45.06 | 2.91 | 0.18 | 11.1 | 0.22 | 15.74 | 0.21 | 0.04 | 0.05 | 99.34 | 13.71 | 0.283 | 0.191 | 0.033 | 0.542 | 0.425 | 0.561 | Юркин, 2014
320 | Агардаг | рт8 | ДГ | АГ1408-6 | 0.08 | 21.98 | 46.33 | 3.55 | 0.15 | 12.19 | 0.19 | 15.01 | 0.14 | 0 | 0.03 | 99.68 | 15.38 | 0.313 | 0.208 | 0.041 | 0.562 | 0.397 | 0.586 | Юркин, 2014
321 | Агардаг | рт12 | ДГ | АГ1409-1 | 0.03 | 22.37 | 47.32 | 2.09 | 0.21 | 11.73 | 0.17 | 15.24 | 0.21 | 0 | 0.07 | 99.46 | 13.61 | 0.302 | 0.138 | 0.024 | 0.573 | 0.403 | 0.587 | Юркин, 2014
322 | Агардаг | рт12 | ДГ | АГ1409-1 | 0.03 | 22.21 | 47.43 | 2.54 | 0.22 | 11.63 | 0.21 | 15.18 | 0.2 | 0.17 | 0 | 99.82 | 13.91 | 0.301 | 0.164 | 0.029 | 0.572 | 0.399 | 0.589 | Юркин, 2014
323 | Агардаг | рт12 | ДГ | АГ1409-2 | 0.09 | 19.36 | 49.82 | 2.46 | 0.13 | 12.74 | 0.24 | 14.32 | 0.15 | 0.02 | 0.06 | 99.47 | 14.96 | 0.333 | 0.148 | 0.029 | 0.615 | 0.356 | 0.633 | Юркин, 2014
324 | Агардаг | рт12 | ДГ | АГ1409-2 | 0.13 | 19.27 | 49.72 | 2.67 | 0.07 | 12.56 | 0.24 | 14.45 | 0.12 | 0 | 0.04 | 99.32 | 14.96 | 0.328 | 0.16 | 0.031 | 0.614 | 0.355 | 0.634 | Юркин, 2014
325 | Агардаг | рт12 | ДГ | АГ1409-3 | 0.07 | 17.15 | 51.61 | 2.83 | 0.06 | 14.97 | 0.26 | 12.51 | 0.14 | 0.2 | 0 | 99.83 | 17.51 | 0.402 | 0.145 | 0.034 | 0.646 | 0.32 | 0.669 | Юркин, 2014
326 | Агардаг | рт12 | ДГ | АГ1409-3 | 0.1 | 18.63 | 50.01 | 3.02 | 0.08 | 13.97 | 0.29 | 13.24 | 0.08 | 0.32 | 0.03 | 99.82 | 16.68 | 0.372 | 0.163 | 0.036 | 0.62 | 0.344 | 0.643 | Юркин, 2014
327 | Агардаг | рт12 | ДГ | АГ1409-4 | 0.13 | 19.83 | 50.48 | 1.6 | 0.09 | 12.5 | 0.2 | 14.62 | 0.15 | 0 | 0.07 | 99.7 | 13.94 | 0.324 | 0.103 | 0.019 | 0.619 | 0.362 | 0.631 | Юркин, 2014
328 | Агардаг | рт12 | ДГ | АГ1409-4 | 0.14 | 19.71 | 50.41 | 1.55 | 0.14 | 12.42 | 0.14 | 14.6 | 0.14 | 0.06 | 0.02 | 99.38 | 13.82 | 0.323 | 0.101 | 0.018 | 0.62 | 0.361 | 0.632 | Юркин, 2014
329 | Агардаг | рт12 | ДГ | АГ1409-5 | 0.07 | 12.98 | 56.94 | 2.41 | 0.19 | 13.63 | 0.11 | 12.96 | 0.13 | 0.28 | 0.01 | 99.75 | 15.8 | 0.371 | 0.137 | 0.029 | 0.725 | 0.246 | 0.746 | Юркин, 2014
330 | Агардаг | рт12 | ДГ | АГ1409-5 | 0.05 | 13.27 | 57.02 | 1.75 | 0.12 | 14.33 | 0.2 | 12.75 | 0.08 | 0 | 0 | 99.62 | 15.91 | 0.387 | 0.099 | 0.021 | 0.727 | 0.252 | 0.742 | Юркин, 2014
331 | Агардаг |  | ДГ | АГ1410-1 | 0.24 | 16.95 | 50.9 | 3.64 | 0.06 | 14.06 | 0.24 | 13.37 | 0.11 | 0.01 | 0.06 | 99.69 | 17.33 | 0.371 | 0.189 | 0.043 | 0.639 | 0.317 | 0.668 | Юркин, 2014
332 | Агардаг |  | ДГ | АГ1410-1 | 0.19 | 16.88 | 51.02 | 3.75 | 0.12 | 13.88 | 0.25 | 13.35 | 0.16 | 0.05 | 0.01 | 99.69 | 17.25 | 0.368 | 0.195 | 0.045 | 0.64 | 0.315 | 0.67 | Юркин, 2014
333 | Агардаг |  | ДГ | АГ1410-2 | 0.18 | 15.52 | 52.54 | 2.8 | 0.14 | 16.07 | 0.26 | 11.82 | 0.07 | 0.03 | 0.05 | 99.52 | 18.59 | 0.433 | 0.136 | 0.034 | 0.671 | 0.295 | 0.694 | Юркин, 2014
334 | Агардаг |  | ДГ | АГ1410-2 | 0.2 | 15.49 | 52.55 | 2.89 | 0.11 | 15.91 | 0.27 | 11.89 | 0.15 | 0 | 0.03 | 99.51 | 18.51 | 0.429 | 0.141 | 0.035 | 0.67 | 0.294 | 0.695 | Юркин, 2014
335 | Агардаг |  | ДГ | АГ1410-3 | 0.15 | 16.13 | 53.97 | 0.93 | 0.08 | 15.43 | 0.23 | 12.34 | 0.05 | 0 | 0.07 | 99.42 | 16.27 | 0.412 | 0.052 | 0.011 | 0.684 | 0.305 | 0.692 | Юркин, 2014
336 | Агардаг |  | ДГ | АГ1410-3 | 0.17 | 17.54 | 50.91 | 2.9 | 0.15 | 14.16 | 0.23 | 13.09 | 0.15 | 0.18 | 0.05 | 99.56 | 16.77 | 0.378 | 0.156 | 0.035 | 0.638 | 0.327 | 0.661 | Юркин, 2014
337 | Агардаг | рт1* | ДГ | АГ1411-1 | 0.11 | 14.94 | 55.02 | 2.15 | 0.11 | 12.99 | 0.25 | 13.9 | 0.08 | 0.05 | 0.1 | 99.89 | 14.93 | 0.344 | 0.13 | 0.026 | 0.694 | 0.281 | 0.712 | Юркин, 2014
338 | Агардаг | рт1* | ДГ | АГ1411-1 | 0.14 | 14.97 | 54.9 | 2.58 | 0.13 | 12.67 | 0.22 | 14.07 | 0.08 | 0 | 0.07 | 99.86 | 14.99 | 0.336 | 0.155 | 0.031 | 0.689 | 0.28 | 0.711 | Юркин, 2014
339 | Агардаг | рт1* | ДГ | АГ1411-2 | 0.12 | 15.14 | 55 | 2.26 | 0.13 | 12.42 | 0.19 | 14.17 | 0.14 | 0.03 | 0.06 | 99.7 | 14.45 | 0.33 | 0.14 | 0.027 | 0.69 | 0.283 | 0.709 | Юркин, 2014
340 | Агардаг | рт1* | ДГ | АГ1411-2 | 0.09 | 14.4 | 55.54 | 2.17 | 0.16 | 12.62 | 0.23 | 13.97 | 0.11 | 0.05 | 0 | 99.49 | 14.58 | 0.336 | 0.134 | 0.026 | 0.702 | 0.271 | 0.721 | Юркин, 2014
341 | Агардаг | рт1* | ДГ | АГ1411-3 | 0.12 | 13.12 | 56.8 | 2.61 | 0.22 | 12.76 | 0.22 | 13.7 | 0.1 | 0.1 | 0.08 | 99.87 | 15.11 | 0.343 | 0.155 | 0.031 | 0.721 | 0.248 | 0.744 | Юркин, 2014
342 | Агардаг | рт1* | ДГ | АГ1411-3 | 0.16 | 13.37 | 56.76 | 2.13 | 0.06 | 13.18 | 0.2 | 13.57 | 0.09 | 0 | 0.13 | 99.7 | 15.1 | 0.353 | 0.127 | 0.026 | 0.721 | 0.253 | 0.74 | Юркин, 2014
343 | Агардаг | рт1* | ДГ | АГ1411-4 | 0.11 | 12.39 | 54.89 | 3.84 | 0.07 | 16.99 | 0.3 | 10.69 | 0.09 | 0.15 | 0 | 99.53 | 20.44 | 0.471 | 0.169 | 0.047 | 0.713 | 0.24 | 0.748 | Юркин, 2014
344 | Агардаг | рт1* | ДГ | АГ1411-4 | 0.09 | 12.51 | 54.81 | 3.8 | 0.08 | 17.07 | 0.27 | 10.61 | 0.1 | 0.22 | 0.05 | 99.65 | 20.49 | 0.474 | 0.167 | 0.047 | 0.711 | 0.242 | 0.746 | Юркин, 2014
345 | Агардаг | рт1* | ДГ | АГ1411-5 | 0.13 | 12 | 57.14 | 3 | 0.11 | 14.91 | 0.27 | 12.15 | 0.11 | 0.15 | 0.06 | 100.07 | 17.61 | 0.408 | 0.153 | 0.037 | 0.734 | 0.23 | 0.762 | Юркин, 2014
346 | Агардаг | рт1* | ДГ | АГ1411-5 | 0.11 | 12.16 | 57.27 | 2.16 | 0.12 | 15.62 | 0.29 | 11.72 | 0.07 | 0.04 | 0 | 99.6 | 17.57 | 0.428 | 0.111 | 0.027 | 0.739 | 0.234 | 0.76 | Юркин, 2014
347 | Агардаг | рт1* | ДГ | АГ1411-7 | 0.12 | 11.3 | 59.33 | 1.67 | 0.11 | 14.14 | 0.22 | 12.72 | 0.1 | 0 | 0.05 | 99.8 | 15.64 | 0.384 | 0.096 | 0.02 | 0.763 | 0.217 | 0.779 | Юркин, 2014
348 | Агардаг | рт1* | ДГ | АГ1411-7 | 0.08 | 11.07 | 59.22 | 1.57 | 0.06 | 14.42 | 0.34 | 12.32 | 0.11 | 0.08 | 0.06 | 99.45 | 15.83 | 0.396 | 0.089 | 0.019 | 0.767 | 0.214 | 0.782 | Юркин, 2014
349 | Агардаг | рт1* | ДГ | АГ1411-7 | 0.12 | 11.56 | 58.9 | 1.53 | 0.16 | 14.16 | 0.22 | 12.71 | 0.05 | 0 | 0 | 99.46 | 15.54 | 0.385 | 0.089 | 0.019 | 0.759 | 0.222 | 0.774 | Юркин, 2014
350 | Агардаг | рт1* | ДГ | АГ1411-7 | 0.1 | 11.53 | 58.75 | 1.54 | 0.13 | 14.3 | 0.21 | 12.55 | 0.03 | 0.01 | 0 | 99.18 | 15.68 | 0.39 | 0.088 | 0.019 | 0.759 | 0.222 | 0.774 | Юркин, 2014
351 | Агардаг | рт5 | ДГ | АГ1413-1 | 0.17 | 17.7 | 51.47 | 3.07 | 0.05 | 11.8 | 0.31 | 14.78 | 0.14 | 0 | 0.09 | 99.61 | 14.56 | 0.309 | 0.19 | 0.036 | 0.637 | 0.327 | 0.661 | Юркин, 2014
352 | Агардаг | рт5 | ДГ | АГ1413-1 | 0.17 | 17.88 | 51.43 | 2.79 | 0.1 | 11.97 | 0.32 | 14.6 | 0.18 | 0.09 | 0.07 | 99.65 | 14.48 | 0.315 | 0.174 | 0.033 | 0.637 | 0.33 | 0.659 | Юркин, 2014
353 | Агардаг | рт5 | ДГ | АГ1413-1А | 0.15 | 17.67 | 50.91 | 2.15 | 0.1 | 15.31 | 0.31 | 12.53 | 0.11 | 0 | 0 | 99.36 | 17.25 | 0.407 | 0.112 | 0.026 | 0.642 | 0.332 | 0.659 | Юркин, 2014
354 | Агардаг | рт5 | ДГ | АГ1413-1А | 0.17 | 17.73 | 50.86 | 3.25 | 0.12 | 13.14 | 0.23 | 13.99 | 0.14 | 0.01 | 0.1 | 99.78 | 16.06 | 0.345 | 0.182 | 0.038 | 0.633 | 0.329 | 0.658 | Юркин, 2014
355 | Агардаг | рт5 | ДГ | АГ1413-2 | 0.17 | 17.71 | 51.47 | 2.89 | 0.11 | 12.29 | 0.13 | 14.57 | 0.13 | 0 | 0.08 | 99.57 | 14.89 | 0.321 | 0.175 | 0.034 | 0.639 | 0.327 | 0.661 | Юркин, 2014
356 | Агардаг | рт5 | ДГ | АГ1413-2 | 0.22 | 17.71 | 51.4 | 3.3 | 0.13 | 11.9 | 0.2 | 14.7 | 0.16 | 0.19 | 0 | 99.94 | 14.87 | 0.312 | 0.2 | 0.039 | 0.635 | 0.326 | 0.661 | Юркин, 2014
357 | Агардаг | рт5 | ДГ | АГ1413-2А | 0.19 | 17.58 | 52.11 | 2.95 | 0.02 | 11.48 | 0.15 | 14.97 | 0.21 | 0.18 | 0.06 | 99.95 | 14.13 | 0.301 | 0.188 | 0.035 | 0.642 | 0.323 | 0.665 | Юркин, 2014
358 | Агардаг | рт5 | ДГ | АГ1413-2А | 0.19 | 17.32 | 52.16 | 2.71 | 0.13 | 11.74 | 0.15 | 14.86 | 0.17 | 0.06 | 0.03 | 99.59 | 14.18 | 0.307 | 0.172 | 0.032 | 0.648 | 0.32 | 0.669 | Юркин, 2014
359 | Агардаг | рт5 | ДГ | АГ1413-5 | 0.17 | 16.92 | 51.94 | 3.47 | 0.12 | 11.82 | 0.25 | 14.66 | 0.17 | 0.06 | 0.11 | 99.73 | 14.95 | 0.312 | 0.209 | 0.041 | 0.646 | 0.313 | 0.673 | Юркин, 2014
360 | Агардаг | рт5 | ДГ | АГ1413-5 | 0.19 | 16.98 | 51.92 | 3.4 | 0.09 | 11.93 | 0.22 | 14.68 | 0.14 | 0.01 | 0.07 | 99.65 | 14.99 | 0.313 | 0.204 | 0.04 | 0.645 | 0.315 | 0.672 | Юркин, 2014
361 | Агардаг | рт5 | ДГ | АГ1413-6 | 0.21 | 17.23 | 51.29 | 3.29 | 0.08 | 13.69 | 0.21 | 13.55 | 0.11 | 0.1 | 0 | 99.78 | 16.65 | 0.362 | 0.178 | 0.039 | 0.64 | 0.321 | 0.666 | Юркин, 2014
362 | Агардаг | рт5 | ДГ | АГ1413-6 | 0.22 | 16.94 | 51.17 | 3.47 | 0.12 | 13.65 | 0.37 | 13.47 | 0.15 | 0.05 | 0 | 99.66 | 16.77 | 0.362 | 0.186 | 0.041 | 0.642 | 0.317 | 0.67 | Юркин, 2014
363 | Агардаг | рт7 | ДГ | АГ1414-1 | 0.14 | 25.27 | 44.49 | 1.53 | 0.21 | 12.51 | 0.12 | 15.03 | 0.17 | 0.19 | 0 | 99.67 | 13.88 | 0.318 | 0.099 | 0.017 | 0.532 | 0.45 | 0.542 | Юркин, 2014
364 | Агардаг | рт7 | ДГ | АГ1414-1 | 0.12 | 25.14 | 44.43 | 1.29 | 0.11 | 12.71 | 0.15 | 14.88 | 0.23 | 0.02 | 0 | 99.11 | 13.87 | 0.324 | 0.084 | 0.015 | 0.535 | 0.451 | 0.543 | Юркин, 2014
365 | Агардаг | рт7 | ДГ | АГ1415-1 | 0.12 | 14.56 | 54.93 | 2.22 | 0.13 | 14.62 | 0.18 | 12.54 | 0.16 | 0.15 | 0.03 | 99.67 | 16.62 | 0.396 | 0.12 | 0.027 | 0.698 | 0.276 | 0.717 | Юркин, 2014
366 | Агардаг | рт7 | ДГ | АГ1415-1 | 0.13 | 14.79 | 54.91 | 1.86 | 0.19 | 14.93 | 0.2 | 12.53 | 0.13 | 0.02 | 0.01 | 99.75 | 16.61 | 0.401 | 0.101 | 0.023 | 0.698 | 0.28 | 0.714 | Юркин, 2014
367 | Агардаг | рт15 | ДГ | АГ1416-1 | 0.11 | 10.29 | 50.97 | 10.11 | 0.19 | 16.78 | 0.31 | 10.53 | 0.19 | 0.13 | 0.06 | 99.71 | 25.88 | 0.472 | 0.352 | 0.127 | 0.671 | 0.202 | 0.769 | Юркин, 2014
368 | Агардаг | рт15 | ДГ | АГ1416-2 | 0.06 | 18.58 | 48.94 | 4.41 | 0.2 | 13.23 | 0.22 | 13.72 | 0.16 | 0.25 | 0.05 | 99.86 | 17.2 | 0.351 | 0.231 | 0.052 | 0.606 | 0.343 | 0.639 | Юркин, 2014
369 | Агардаг | рт15 | ДГ | АГ1416-2 | 0.09 | 18.44 | 49.4 | 3.78 | 0.21 | 13.68 | 0.22 | 13.65 | 0.11 | 0.03 | 0.02 | 99.67 | 17.08 | 0.36 | 0.199 | 0.045 | 0.614 | 0.341 | 0.643 | Юркин, 2014
370 | Агардаг | восток | ДГ | Аг-116/1 | 0.1 | 22.66 | 46.25 | 2.664582 | 0.25 | 11.76241 | 0.18 | 15.21 | 0.24 | 0.07 | 0.07 | 99.45699 | 14.16 | 0.3025835 | 0.1693233 | 0.03070889 | 0.5602471 | 0.409044 | 0.5779967 | Юркин, 2014
371 | Агардаг | восток | ДГ | Аг-116/2 | 0.16 | 25.3 | 42.12 | 2.723938 | 0.16 | 13.889 | 0.21 | 14.28 | 0.23 | 0 | 0.01 | 99.08294 | 16.34 | 0.3530307 | 0.1500017 | 0.03144607 | 0.5110817 | 0.4574723 | 0.527675 | Юркин, 2014
372 | Агардаг | восток (уч А) | ДГ | Аг-154/4 | 0.72 | 12.59 | 38.53 | 16.12145 | 0.79 | 22.67392 | 0.35 | 7.1 | 0.26 | 0.15 | 0.12 | 99.40537 | 37.18 | 0.6417895 | 0.3901615 | 0.2111824 | 0.5304999 | 0.2583178 | 0.6725254 | Юркин, 2014
373 | Агардаг | восток (уч А) | ДГ | Аг-155/2 | 0.09 | 23.9 | 44.64 | 2.568562 | 0.09 | 12.41881 | 0.2 | 14.89 | 0.13 | 0.08 | 0.13 | 99.13737 | 14.73 | 0.3187638 | 0.1569055 | 0.02954984 | 0.5397866 | 0.4306635 | 0.5562229 | Юркин, 2014
374 | Агардаг | восток (уч А) | ДГ | Аг-155/3 | 0.08 | 8.64 | 51.53 | 12.45403 | 0.23 | 12.26386 | 0.33 | 13.35 | 0.27 | 0 | 0.18 | 99.32789 | 23.47 | 0.3401018 | 0.4774698 | 0.1553867 | 0.6757666 | 0.1688467 | 0.8000899 | Юркин, 2014
375 | Агардаг | восток 35_116 | ДГ | Аг-157/5 | 0.15 | 16.48 | 49.34 | 4.968894 | 0.12 | 14.85899 | 0.26 | 12.75 | 0.11 | 0 | 0.06 | 99.09788 | 19.33 | 0.3953431 | 0.2313015 | 0.06012593 | 0.6275292 | 0.3123448 | 0.6676737 | Юркин, 2014
376 | Агардаг | восток 35_116 | ДГ | Аг-157/8 | 0.11 | 14.56 | 51.32 | 5.236828 | 0.09 | 15.0179 | 0.19 | 12.44 | 0.1 | 0 | 0 | 99.06473 | 19.73 | 0.4038003 | 0.2388315 | 0.06387683 | 0.6579524 | 0.2781708 | 0.7028481 | Юркин, 2014
377 | Агардаг | восток 35_116 | ДГ | Аг-157/8 | 0.18 | 17.1 | 48.99 | 4.93829 | 0.09 | 14.25653 | 0.22 | 13.11 | 0.11 | 0.05 | 0.03 | 99.07482 | 18.7 | 0.3789184 | 0.2376213 | 0.0593444 | 0.6187902 | 0.3218654 | 0.6578286 | Юркин, 2014
378 | Агардаг | восток 35_116 | ДГ | Аг-157/10 | 0.15 | 16.2 | 49.74 | 4.591119 | 0.07 | 16.27891 | 0.3 | 11.61 | 0.08 | 0.04 | 0.09 | 99.15003 | 20.41 | 0.4402919 | 0.2024073 | 0.0558221 | 0.6356619 | 0.308516 | 0.6732438 | Юркин, 2014
379 | Агардаг | восток | ДГ | Аг-68 | 0.07 | 10.46 | 60.25 | 2.423272 | 0.12 | 11.70954 | 0.15 | 13.94 | 0.12 | 0.23 | 0.14 | 99.61281 | 13.89 | 0.3203117 | 0.1569823 | 0.02950391 | 0.771023 | 0.1994731 | 0.7944628 | Юркин, 2014
380 | Агардаг | восток | ДГ | Аг-68 | 0.07 | 11.14 | 59.52 | 2.156881 | 0.11 | 11.86924 | 0.21 | 14.01 | 0.09 | 0.04 | 0.09 | 99.30612 | 13.81 | 0.3221732 | 0.1405347 | 0.0262505 | 0.76139 | 0.2123595 | 0.7819157 | Юркин, 2014
381 | Агардаг | восток | ДГ | Аг-69 | 0.09 | 15.38 | 53.88 | 2.516842 | 0.14 | 13.98535 | 0.23 | 12.87 | 0.15 | 0.21 | 0.08 | 99.53219 | 16.25 | 0.378747 | 0.1393649 | 0.03023656 | 0.6803571 | 0.2894063 | 0.7015702 | Юркин, 2014
382 | Агардаг | восток 35_116 | ДГ | Аг-70а | 0.13 | 10.77 | 57.28 | 3.486468 | 0.21 | 15.72288 | 0.22 | 11.48 | 0.12 | 0.09 | 0 | 99.50934 | 18.86 | 0.4345107 | 0.1663393 | 0.04327738 | 0.7473277 | 0.2093949 | 0.7811331 | Юркин, 2014
383 | Агардаг | восток 35_116 | ДГ | Аг-70а | 0.12 | 9.18 | 59.34 | 3.102263 | 0.21 | 16.05858 | 0.29 | 11.01 | 0.15 | 0.1 | 0 | 99.56085 | 18.85 | 0.450032 | 0.1480875 | 0.03885038 | 0.7810825 | 0.1800671 | 0.8126545 | Юркин, 2014
384 | Агардаг | восток 35_116 | ДГ | Аг-70б | 0.16 | 13.5 | 54.55 | 3.830567 | 0.16 | 15.21326 | 0.27 | 11.99 | 0.12 | 0.25 | 0.01 | 100.0538 | 18.66 | 0.415837 | 0.184715 | 0.04653736 | 0.6965724 | 0.2568902 | 0.7305713 | Юркин, 2014
385 | Агардаг | восток 35_116 | ДГ | Аг-72 | 0.15 | 15.83 | 51.8 | 4.170581 | 0.16 | 13.71731 | 0.21 | 13.32 | 0.11 | 0.13 | 0.13 | 99.72789 | 17.47 | 0.3661918 | 0.2148099 | 0.05000056 | 0.6527409 | 0.2972585 | 0.6870961 | Юркин, 2014