## Бушвельд
| Массив | Месторождение, зона, рудный горизонт (пласт) | №№ образца | TiO2 | Al2O3 | Cr2O3 | Fe2O3 | V2O3 | FeO | MnO | MgO | NiO | ZnO | CoO | Сумма | FeOобщ | Fe2+/(Mg+Fe2+) | Fe3+/(Fe3++Fe2+) | Fe3+/(Cr+Al+Fe3+) | Cr/(Cr+Al+Fe3+) | Al/(Cr+Al+Fe3+) | Cr/(Cr+Al) | Источник | Примечание
1 | Бушвельд | Риф Меренского | 26 | 1.29 | 13.69 | 44.77 | 8.4461 | 0.46 | 23.8292 |  | 7.45 |  |  |  | 99.9353 | 31.429 | 0.64215 | 0.24181 | 0.10977 | 0.61156 | 0.27867 | 0.68696 | Cameron, 1977
2 | Бушвельд | Верхняя критическая | 25 | 0.62 | 16.67 | 45.74 | 5.9091 | 0.35 | 22.184 |  | 8.47 |  |  |  | 99.9431 | 27.501 | 0.59504 | 0.19334 | 0.073776 | 0.60024 | 0.32599 | 0.64805 | Cameron, 1977
3 | Бушвельд | Верхняя критическая | 24 | 0.89 | 16.77 | 41.62 | 10.2085 | 0.3 | 19.6254 |  | 10.2 |  |  |  | 99.6139 | 28.811 | 0.5191 | 0.31882 | 0.12725 | 0.54531 | 0.32743 | 0.62483 | Cameron, 1977
4 | Бушвельд | Верхняя критическая | 23 | 1.01 | 15.67 | 43.48 | 7.5004 | 0.4 | 22.1131 |  | 8.32 |  |  |  | 98.4935 | 28.862 | 0.59857 | 0.23384 | 0.096475 | 0.58783 | 0.3157 | 0.65059 | Cameron, 1977
5 | Бушвельд | Верхняя критическая | 22 | 1.24 | 15.67 | 43.82 | 7.6461 | 0.61 | 22.721 |  | 8.38 |  |  |  | 100.0871 | 29.601 | 0.60335 | 0.23243 | 0.097716 | 0.58862 | 0.31367 | 0.65236 | Cameron, 1977
6 | Бушвельд | Верхняя критическая | 21 | 1.19 | 15.78 | 43.66 | 9.0325 | 0.43 | 21.8026 |  | 9.16 |  |  |  | 101.0551 | 29.93 | 0.5718 | 0.27155 | 0.11342 | 0.57623 | 0.31036 | 0.64994 | Cameron, 1977
7 | Бушвельд | Верхняя критическая | 20 | 1.14 | 14.99 | 44.13 | 7.5583 | 0.43 | 23.709 |  | 7.48 |  |  |  | 99.4373 | 30.51 | 0.64006 | 0.22291 | 0.097626 | 0.59911 | 0.30326 | 0.66393 | Cameron, 1977
8 | Бушвельд | Верхняя критическая | 19 | 0.93 | 17.18 | 43.01 | 7.5757 | 0.51 | 21.4584 |  | 9.12 |  |  |  | 99.7841 | 28.275 | 0.56897 | 0.24109 | 0.095063 | 0.56727 | 0.33767 | 0.62686 | Cameron, 1977
9 | Бушвельд | Верхняя критическая | 18 | 0.97 | 16.03 | 43.86 | 6.9147 | 0.59 | 23.5622 |  | 7.6 |  |  |  | 99.5269 | 29.784 | 0.63495 | 0.2089 | 0.088511 | 0.5901 | 0.32139 | 0.6474 | Cameron, 1977
10 | Бушвельд | Верхняя критическая | 17 | 0.67 | 18 | 42.16 | 8.3107 | 0.47 | 19.505 |  | 10.23 |  |  |  | 99.3457 | 26.983 | 0.51683 | 0.27714 | 0.10283 | 0.54831 | 0.34885 | 0.61116 | Cameron, 1977
11 | Бушвельд | Верхняя критическая | 16 | 0.72 | 13.3 | 42.18 | 10.7414 | 0.37 | 18.4739 |  | 9.6 |  |  |  | 95.3853 | 28.139 | 0.51914 | 0.34348 | 0.14151 | 0.58406 | 0.27444 | 0.68033 | Cameron, 1977
12 | Бушвельд | Нижняя критическая | 15 | 0.75 | 17.95 | 43.04 | 7.267 | 0.33 | 20.6862 |  | 9.57 |  |  |  | 99.5932 | 27.225 | 0.54806 | 0.24018 | 0.090138 | 0.56113 | 0.34873 | 0.61672 | Cameron, 1977
13 | Бушвельд | Нижняя критическая | 14 | 0.84 | 16.7 | 43.36 | 8.3505 | 0.33 | 19.8042 |  | 10.02 |  |  |  | 99.4047 | 27.318 | 0.52581 | 0.27505 | 0.10427 | 0.5691 | 0.32663 | 0.63535 | Cameron, 1977
14 | Бушвельд | Нижняя критическая | 13 | 0.63 | 14.26 | 46.45 | 8.5669 | 0.38 | 20.1575 |  | 9.53 |  |  |  | 99.9744 | 27.866 | 0.54268 | 0.27663 | 0.10746 | 0.61239 | 0.28016 | 0.68611 | Cameron, 1977
15 | Бушвельд | Нижняя критическая | 12 | 0.58 | 14.49 | 47.31 | 7.3797 | 0.23 | 19.0858 |  | 10.07 |  |  |  | 99.1454 | 25.726 | 0.51535 | 0.25812 | 0.092475 | 0.62312 | 0.2844 | 0.68662 | Cameron, 1977
16 | Бушвельд | Стилпорт | 11 | 0.61 | 14.83 | 47.42 | 7.3655 | 0.27 | 19.2075 |  | 10.2 |  |  |  | 99.903 | 25.835 | 0.51373 | 0.25653 | 0.09157 | 0.61965 | 0.28878 | 0.68211 | Cameron, 1977
17 | Бушвельд | Нижняя критическая | 10 | 0.55 | 14.48 | 47.7 | 7.3239 | 0.27 | 18.9489 |  | 10.21 |  |  |  | 99.4829 | 25.539 | 0.5101 | 0.25804 | 0.091389 | 0.62561 | 0.283 | 0.68853 | Cameron, 1977
18 | Бушвельд | Нижняя критическая | 9 | 0.52 | 14.67 | 49.43 | 5.6254 | 0.22 | 17.9772 |  | 10.82 |  |  |  | 99.2627 | 23.039 | 0.48244 | 0.21971 | 0.069831 | 0.64494 | 0.28523 | 0.69335 | Cameron, 1977
19 | Бушвельд | Нижняя критическая | 8 | 0.76 | 13.75 | 50.13 | 5.2619 | 0.44 | 18.6124 |  | 10.48 |  |  |  | 99.4342 | 23.347 | 0.49909 | 0.2028 | 0.066196 | 0.66286 | 0.27094 | 0.70985 | Cameron, 1977
20 | Бушвельд | Нижняя критическая | 7 | 0.46 | 13.72 | 49.95 | 6.3124 | 0.23 | 17.8301 |  | 10.78 |  |  |  | 99.2825 | 23.51 | 0.48131 | 0.2416 | 0.078607 | 0.65379 | 0.26761 | 0.70956 | Cameron, 1977
21 | Бушвельд | Нижняя критическая | 6 | 0.52 | 13.16 | 49.88 | 6.4145 | 0.26 | 18.5472 |  | 10.23 |  |  |  | 99.0117 | 24.319 | 0.50425 | 0.23734 | 0.080732 | 0.65984 | 0.25943 | 0.71779 | Cameron, 1977
22 | Бушвельд | Нижняя критическая | 5 | 0.58 | 13.33 | 48.89 | 7.1006 | 0.26 | 18.8829 |  | 10.08 |  |  |  | 99.1235 | 25.272 | 0.51243 | 0.25282 | 0.089466 | 0.64747 | 0.26307 | 0.71108 | Cameron, 1977
23 | Бушвельд | Нижняя критическая | 4 | 0.76 | 13.2 | 49.23 | 6.04 | 0.45 | 19.0442 |  | 9.98 |  |  |  | 98.7042 | 24.479 | 0.51704 | 0.22202 | 0.076982 | 0.6595 | 0.26351 | 0.71451 | Cameron, 1977
24 | Бушвельд | Нижняя критическая | 3 | 0.48 | 12.54 | 50.66 | 6.6189 | 0.21 | 17.8933 |  | 10.56 |  |  |  | 98.9622 | 23.849 | 0.48735 | 0.24973 | 0.083249 | 0.66971 | 0.24704 | 0.73053 | Cameron, 1977
25 | Бушвельд | Нижняя критическая | 2 | 0.51 | 13.43 | 49.91 | 6.1562 | 0.29 | 18.8777 |  | 10.09 |  |  |  | 99.2638 | 24.417 | 0.51211 | 0.22687 | 0.07729 | 0.65861 | 0.2641 | 0.71378 | Cameron, 1977
26 | Бушвельд | Нижняя критическая | 1 | 0.55 | 13.23 | 49.92 | 6.1121 | 0.25 | 17.9593 |  | 10.55 |  |  |  | 98.5714 | 23.459 | 0.4885 | 0.23444 | 0.077072 | 0.66163 | 0.2613 | 0.71688 | Cameron, 1977
27 | Бушвельд | UG2 | HPK016-77a-3 | 0.725 | 17.488 | 45.05 | 6.001 | 0.356 | 21.1735 | 0.298 | 8.947 | 0.246 | 0.06 |  | 100.3444 | 26.5731 | 0.57039 | 0.2032 | 0.074322 | 0.58644 | 0.33924 | 0.63352 | Veksler, 2017
28 | Бушвельд | UG2 | HPK016-77a-4 | 0.745 | 17.481 | 44.977 | 5.7101 | 0.398 | 21.7561 | 0.279 | 8.592 | 0.221 | 0.045 |  | 100.2042 | 26.8941 | 0.58688 | 0.19105 | 0.071053 | 0.58824 | 0.3407 | 0.63324 | Veksler, 2017
29 | Бушвельд | UG2 | HPK016-77a-5 | 0.709 | 17.419 | 45.003 | 6.0436 | 0.371 | 21.4261 | 0.279 | 8.821 | 0.24 | 0.015 |  | 100.3267 | 26.8641 | 0.57676 | 0.20243 | 0.074956 | 0.58666 | 0.33838 | 0.6342 | Veksler, 2017
30 | Бушвельд | UG2 | HPK016-77a-6 | 0.675 | 17.468 | 44.734 | 6.1143 | 0.378 | 21.2435 | 0.299 | 8.768 | 0.242 | 0.093 |  | 100.0148 | 26.7451 | 0.57614 | 0.20571 | 0.07596 | 0.58413 | 0.33991 | 0.63215 | Veksler, 2017
31 | Бушвельд | UG2 | HPK016-77a-7 | 0.698 | 17.122 | 45.583 | 6.0561 | 0.377 | 21.4918 | 0.313 | 8.655 | 0.255 | 0.15 |  | 100.701 | 26.9411 | 0.58214 | 0.20227 | 0.074966 | 0.59307 | 0.33197 | 0.64113 | Veksler, 2017
32 | Бушвельд | UG2 | HPK016-77a-8 | 0.72 | 16.764 | 45.906 | 5.8944 | 0.375 | 21.6804 | 0.269 | 8.545 | 0.257 | 0.102 |  | 100.5127 | 26.9841 | 0.58736 | 0.19655 | 0.073311 | 0.60011 | 0.32658 | 0.64759 | Veksler, 2017
33 | Бушвельд | UG2 | HPK016-77a-9 | 0.687 | 17.617 | 45.106 | 6.0785 | 0.397 | 21.1657 | 0.281 | 8.942 | 0.243 | 0.138 |  | 100.6552 | 26.6351 | 0.57044 | 0.20535 | 0.074968 | 0.58472 | 0.34032 | 0.6321 | Veksler, 2017
34 | Бушвельд | UG2 | HPK016-77a-10 | 0.667 | 17.454 | 45.191 | 5.7711 | 0.336 | 21.4382 | 0.299 | 8.742 | 0.232 | 0.026 |  | 100.1564 | 26.6311 | 0.57909 | 0.195 | 0.071595 | 0.58926 | 0.33915 | 0.6347 | Veksler, 2017
35 | Бушвельд | UG2 | HPK016-77a-11 | 0.656 | 17.456 | 45.329 | 5.4958 | 0.369 | 21.5189 | 0.264 | 8.674 | 0.216 | 0.041 |  | 100.0197 | 26.464 | 0.58191 | 0.18686 | 0.068287 | 0.59199 | 0.33972 | 0.63538 | Veksler, 2017
36 | Бушвельд | UG2 | HPK016-77a-12 | 0.66 | 17.365 | 44.832 | 6.1654 | 0.369 | 21.1415 | 0.292 | 8.769 | 0.243 | 0.135 |  | 99.9719 | 26.6892 | 0.57494 | 0.20786 | 0.076602 | 0.58547 | 0.33793 | 0.63403 | Veksler, 2017
37 | Бушвельд | UG2 | HPK016-77a-13 | 0.626 | 17.363 | 44.704 | 6.3692 | 0.375 | 21.1182 | 0.278 | 8.853 | 0.199 | 0.078 |  | 99.9634 | 26.8492 | 0.57234 | 0.21346 | 0.07907 | 0.58331 | 0.33762 | 0.6334 | Veksler, 2017
38 | Бушвельд | UG2 | HPK016-77a-14 | 0.655 | 17.613 | 44.577 | 5.8206 | 0.375 | 21.5727 | 0.291 | 8.604 | 0.206 | 0.015 |  | 99.7293 | 26.8101 | 0.58449 | 0.19535 | 0.072521 | 0.58376 | 0.34372 | 0.62941 | Veksler, 2017
39 | Бушвельд | UG2 | HPK016-77a-15 | 0.681 | 17.664 | 44.587 | 6.1948 | 0.339 | 21.2281 | 0.292 | 8.819 | 0.208 | 0.131 |  | 100.1439 | 26.8022 | 0.57455 | 0.20797 | 0.076738 | 0.58053 | 0.34273 | 0.62879 | Veksler, 2017
40 | Бушвельд | UG2 | HPK016-77a-16 | 0.679 | 17.748 | 44.317 | 5.9362 | 0.35 | 21.4037 | 0.281 | 8.742 | 0.217 | 0.004 |  | 99.6779 | 26.7451 | 0.5787 | 0.19972 | 0.073911 | 0.57997 | 0.34612 | 0.62626 | Veksler, 2017
41 | Бушвельд | UG2 | HPK016-77a-17 | 0.661 | 17.86 | 44.263 | 6.1857 | 0.363 | 21.3173 | 0.269 | 8.803 | 0.202 | 0.086 |  | 100.01 | 26.8832 | 0.57602 | 0.20704 | 0.076666 | 0.57662 | 0.34671 | 0.6245 | Veksler, 2017
42 | Бушвельд | UG2 | HPK016-77a-18 | 0.665 | 17.702 | 44.327 | 6.0829 | 0.326 | 21.3038 | 0.3 | 8.742 | 0.192 | 0.067 |  | 99.7077 | 26.7771 | 0.57756 | 0.20441 | 0.075657 | 0.57949 | 0.34486 | 0.62692 | Veksler, 2017
43 | Бушвельд | UG2 | HPK016-77a-19 | 0.634 | 17.651 | 44.275 | 6.1108 | 0.402 | 21.3376 | 0.271 | 8.764 | 0.188 | 0 |  | 99.6335 | 26.8362 | 0.57733 | 0.20489 | 0.076106 | 0.57957 | 0.34432 | 0.62732 | Veksler, 2017
44 | Бушвельд | UG2 | HPK016-77a-20 | 0.628 | 17.418 | 44.473 | 6.1869 | 0.385 | 21.1872 | 0.28 | 8.723 | 0.186 | 0.094 |  | 99.5611 | 26.7542 | 0.57675 | 0.20808 | 0.077131 | 0.58275 | 0.34012 | 0.63146 | Veksler, 2017
45 | Бушвельд | UG2 | HPK016-77a-21 | 0.711 | 18.762 | 41.783 | 6.7433 | 0.356 | 20.4907 | 0.261 | 9.224 | 0.238 | 0 |  | 98.569 | 26.5583 | 0.55482 | 0.22847 | 0.084241 | 0.54864 | 0.36712 | 0.59911 | Veksler, 2017
46 | Бушвельд | UG2 | HPK016-77a-22 | 0.733 | 18.963 | 42.884 | 6.354 | 0.407 | 21.1568 | 0.274 | 9.054 | 0.24 | 0.096 |  | 100.1619 | 26.8742 | 0.56728 | 0.21275 | 0.078319 | 0.55558 | 0.3661 | 0.60279 | Veksler, 2017
47 | Бушвельд | UG2 | HPK016-77a-23 | 0.702 | 18.435 | 43.818 | 6.0704 | 0.397 | 21.331 | 0.284 | 8.858 | 0.221 | 0.134 |  | 100.2504 | 26.7931 | 0.57465 | 0.20386 | 0.074942 | 0.56858 | 0.35647 | 0.61465 | Veksler, 2017
48 | Бушвельд | UG2 | HPK016-77a-24 | 0.707 | 18.129 | 43.941 | 6.0671 | 0.357 | 21.448 | 0.284 | 8.78 | 0.214 | 0.056 |  | 99.9831 | 26.9071 | 0.57815 | 0.20289 | 0.075229 | 0.57268 | 0.35209 | 0.61927 | Veksler, 2017
49 | Бушвельд | UG2 | HPK016-77a-25 | 0.688 | 17.644 | 44.451 | 6.2575 | 0.345 | 21.2287 | 0.273 | 8.88 | 0.193 | 0.067 |  | 100.0272 | 26.8592 | 0.57287 | 0.20963 | 0.077622 | 0.57956 | 0.34281 | 0.62834 | Veksler, 2017
50 | Бушвельд | UG2 | HPK016-77a-26 | 0.679 | 17.675 | 44.355 | 6.2378 | 0.361 | 21.2044 | 0.294 | 8.897 | 0.214 | 0.015 |  | 99.9322 | 26.8172 | 0.57212 | 0.2093 | 0.077448 | 0.57883 | 0.34372 | 0.62742 | Veksler, 2017
51 | Бушвельд | UG2 | HPK016-77c-710 | 1.076 | 16.466 | 43.767 | 7.0258 | 0.588 | 21.1815 | 0.286 | 8.862 | 0.25 | 0.06 |  | 99.5623 | 27.5033 | 0.57282 | 0.22986 | 0.089139 | 0.58365 | 0.32722 | 0.64076 | Veksler, 2017
52 | Бушвельд | UG2 | HPK016-77c-711 | 1.166 | 15.885 | 44.187 | 7.0976 | 0.57 | 21.3999 | 0.298 | 8.677 | 0.246 | 0.106 |  | 99.6325 | 27.7863 | 0.58048 | 0.22984 | 0.090505 | 0.59223 | 0.31727 | 0.65116 | Veksler, 2017
53 | Бушвельд | UG2 | HPK016-77c-712 | 1.147 | 15.949 | 44.293 | 6.8175 | 0.566 | 21.6309 | 0.277 | 8.565 | 0.208 | 0.083 |  | 99.5364 | 27.7653 | 0.58624 | 0.22094 | 0.087009 | 0.59417 | 0.31882 | 0.65079 | Veksler, 2017
54 | Бушвельд | UG2 | HPK016-77c-713 | 1.084 | 16.037 | 44.063 | 7.2022 | 0.577 | 21.4018 | 0.277 | 8.629 | 0.21 | 0.158 |  | 99.639 | 27.8823 | 0.58185 | 0.23243 | 0.091591 | 0.58897 | 0.31944 | 0.64836 | Veksler, 2017
55 | Бушвельд | UG2 | HPK016-77c-706 | 0.565 | 15.81 | 45.103 | 7.2802 | 0.522 | 21.9176 | 0.3 | 8.152 | 0.053 | 0.087 |  | 99.7898 | 28.4684 | 0.60134 | 0.23011 | 0.091633 | 0.59668 | 0.31168 | 0.65688 | Veksler, 2017
56 | Бушвельд | UG2 | HPK016-77c-707 | 0.953 | 15.346 | 45.106 | 7.214 | 0.589 | 21.9922 | 0.273 | 8.344 | 0.117 | 0.038 |  | 99.9722 | 28.4834 | 0.59656 | 0.2279 | 0.091711 | 0.60272 | 0.30557 | 0.66357 | Veksler, 2017
57 | Бушвельд | UG2 | HPK016-77c-708 | 1.035 | 15.253 | 45.089 | 7.041 | 0.569 | 22.0038 | 0.289 | 8.259 | 0.131 | 0.095 |  | 99.7648 | 28.3393 | 0.59915 | 0.22356 | 0.089896 | 0.60508 | 0.30503 | 0.66484 | Veksler, 2017
58 | Бушвельд | UG2 | HPK016-77c-709 | 0.984 | 15.508 | 44.619 | 7.4811 | 0.575 | 21.4009 | 0.273 | 8.65 | 0.126 | 0.091 |  | 99.708 | 28.1324 | 0.58125 | 0.23928 | 0.095096 | 0.59614 | 0.30876 | 0.65879 | Veksler, 2017
59 | Бушвельд | UG2 | HPK016-77c-696 | 0.859 | 16.537 | 44.028 | 7.5654 | 0.582 | 21.8201 | 0.292 | 8.541 | 0.097 | 0.117 |  | 100.4385 | 28.6274 | 0.58903 | 0.23779 | 0.094871 | 0.58032 | 0.32481 | 0.64114 | Veksler, 2017
60 | Бушвельд | UG2 | HPK016-77c-697 | 0.907 | 15.842 | 44.296 | 7.6279 | 0.559 | 21.5489 | 0.267 | 8.63 | 0.143 | 0.023 |  | 99.8438 | 28.4124 | 0.58349 | 0.24157 | 0.096556 | 0.58935 | 0.31409 | 0.65234 | Veksler, 2017
61 | Бушвельд | UG2 | HPK016-77c-698 | 1.046 | 15.954 | 44.504 | 7.2672 | 0.605 | 21.6874 | 0.285 | 8.64 | 0.16 | 0.075 |  | 100.2235 | 28.2264 | 0.58476 | 0.23167 | 0.091951 | 0.59187 | 0.31618 | 0.6518 | Veksler, 2017
62 | Бушвельд | UG2 | HPK016-77c-699 | 0.948 | 15.882 | 44.42 | 7.5905 | 0.569 | 21.4805 | 0.296 | 8.668 | 0.158 | 0.083 |  | 100.095 | 28.3104 | 0.58164 | 0.24126 | 0.095894 | 0.58984 | 0.31427 | 0.6524 | Veksler, 2017
63 | Бушвельд | UG2 | HPK016-77c-700 | 0.936 | 16.14 | 44.544 | 7.3502 | 0.566 | 21.1767 | 0.292 | 8.847 | 0.179 | 0.128 |  | 100.1589 | 27.7904 | 0.57318 | 0.23799 | 0.092514 | 0.58929 | 0.31819 | 0.64937 | Veksler, 2017
64 | Бушвельд | UG2 | HPK016-77c-701 | 1.051 | 15.426 | 44.807 | 7.5088 | 0.572 | 21.513 | 0.307 | 8.588 | 0.155 | 0.148 |  | 100.0758 | 28.2694 | 0.58427 | 0.239 | 0.09533 | 0.59792 | 0.30675 | 0.66092 | Veksler, 2017
65 | Бушвельд | UG2 | HPK016-77c-702 | 1.059 | 15.623 | 44.603 | 7.3248 | 0.567 | 21.4595 | 0.275 | 8.628 | 0.19 | 0.121 |  | 99.8503 | 28.0504 | 0.58253 | 0.23497 | 0.093101 | 0.59587 | 0.31103 | 0.65704 | Veksler, 2017
66 | Бушвельд | UG2 | HPK016-77c-703 | 1.066 | 15.399 | 44.509 | 7.8454 | 0.585 | 21.3752 | 0.321 | 8.699 | 0.185 | 0.102 |  | 100.0866 | 28.4345 | 0.57958 | 0.24827 | 0.099627 | 0.59408 | 0.30629 | 0.65982 | Veksler, 2017
67 | Бушвельд | UG2 | HPK016-77c-704 | 0.934 | 15.409 | 44.637 | 7.3026 | 0.558 | 21.5625 | 0.298 | 8.443 | 0.164 | 0.038 |  | 99.3461 | 28.1334 | 0.58895 | 0.23357 | 0.0932 | 0.59878 | 0.30802 | 0.66032 | Veksler, 2017
68 | Бушвельд | UG2 | HPK016-77c-705 | 1.007 | 15.39 | 44.801 | 7.4877 | 0.568 | 21.591 | 0.278 | 8.494 | 0.163 | 0.144 |  | 99.9237 | 28.3284 | 0.58781 | 0.23783 | 0.095164 | 0.59847 | 0.30636 | 0.66142 | Veksler, 2017
69 | Бушвельд | UG2 | HPK016-77c-691 | 1.19 | 15.84 | 44.159 | 7.2889 | 0.525 | 21.5818 | 0.261 | 8.805 | 0.121 | 0 |  | 99.7717 | 28.1404 | 0.57897 | 0.23307 | 0.092837 | 0.59116 | 0.316 | 0.65166 | Veksler, 2017
70 | Бушвельд | UG2 | HPK016-77c-692 | 1.312 | 15.41 | 44.746 | 7.0755 | 0.599 | 21.8108 | 0.304 | 8.657 | 0.131 | 0.061 |  | 100.1063 | 28.1773 | 0.58566 | 0.22595 | 0.090429 | 0.60109 | 0.30848 | 0.66085 | Veksler, 2017
71 | Бушвельд | UG2 | HPK016-77c-693 | 1.317 | 15.205 | 44.793 | 7.0258 | 0.551 | 21.6945 | 0.301 | 8.606 | 0.124 | 0.098 |  | 99.7153 | 28.0163 | 0.5858 | 0.22565 | 0.090165 | 0.6042 | 0.30563 | 0.66408 | Veksler, 2017
72 | Бушвельд | UG2 | HPK016-77c-694 | 1.342 | 15.359 | 44.923 | 6.8811 | 0.558 | 21.8127 | 0.321 | 8.592 | 0.13 | 0.117 |  | 100.0358 | 28.0043 | 0.58751 | 0.2211 | 0.088044 | 0.60415 | 0.30781 | 0.66247 | Veksler, 2017
73 | Бушвельд | UG2 | HPK016-77c-695 | 1.272 | 15.923 | 43.941 | 7.0794 | 0.597 | 21.9173 | 0.275 | 8.628 | 0.121 | 0 |  | 99.7537 | 28.2873 | 0.58766 | 0.22519 | 0.090524 | 0.59057 | 0.31891 | 0.64935 | Veksler, 2017
74 | Бушвельд | UG2 | HPK016-77c-687 | 0.706 | 16.034 | 44.8 | 7.0923 | 0.517 | 21.9647 | 0.272 | 8.263 | 0.105 | 0.038 |  | 99.792 | 28.3463 | 0.59861 | 0.22513 | 0.089442 | 0.59384 | 0.31672 | 0.65217 | Veksler, 2017
75 | Бушвельд | UG2 | HPK016-77c-688 | 0.962 | 16.012 | 44.266 | 7.3694 | 0.572 | 22.0864 | 0.291 | 8.333 | 0.11 | 0.076 |  | 100.0778 | 28.7174 | 0.59791 | 0.23091 | 0.093312 | 0.58913 | 0.31756 | 0.64976 | Veksler, 2017
76 | Бушвельд | UG2 | HPK016-77c-689 | 0.966 | 15.939 | 44.425 | 7.4093 | 0.557 | 22.0535 | 0.308 | 8.388 | 0.104 | 0.057 |  | 100.2068 | 28.7204 | 0.59597 | 0.23213 | 0.093708 | 0.59055 | 0.31574 | 0.65161 | Veksler, 2017
77 | Бушвельд | UG2 | HPK016-77c-690 | 0.896 | 15.788 | 44.295 | 7.5593 | 0.546 | 21.7216 | 0.274 | 8.434 | 0.099 | 0.091 |  | 99.7039 | 28.5234 | 0.59099 | 0.23847 | 0.095875 | 0.59049 | 0.31364 | 0.65311 | Veksler, 2017
78 | Бушвельд | UG2 | HPK016-77c-683 | 0.922 | 16.853 | 43.374 | 7.131 | 0.528 | 21.8339 | 0.286 | 8.498 | 0.184 | 0 |  | 99.6099 | 28.2503 | 0.59041 | 0.22713 | 0.090132 | 0.57623 | 0.33364 | 0.63331 | Veksler, 2017
79 | Бушвельд | UG2 | HPK016-77c-684 | 1.157 | 16.144 | 43.785 | 7.4726 | 0.607 | 21.5975 | 0.277 | 8.686 | 0.151 | 0.139 |  | 100.0161 | 28.3214 | 0.58246 | 0.23741 | 0.094854 | 0.58417 | 0.32097 | 0.64539 | Veksler, 2017
80 | Бушвельд | UG2 | HPK016-77c-685 | 1.145 | 15.727 | 44.217 | 7.3677 | 0.625 | 21.5929 | 0.299 | 8.62 | 0.218 | 0.072 |  | 99.8836 | 28.2224 | 0.58426 | 0.2349 | 0.093885 | 0.59222 | 0.31389 | 0.65358 | Veksler, 2017
81 | Бушвельд | UG2 | HPK016-77c-678 | 1.141 | 15.549 | 45.191 | 6.9892 | 0.571 | 21.6014 | 0.286 | 8.731 | 0.161 | 0.072 |  | 100.2926 | 27.8903 | 0.58125 | 0.22549 | 0.088648 | 0.60245 | 0.3089 | 0.66105 | Veksler, 2017
82 | Бушвельд | UG2 | HPK016-77c-679 | 1.137 | 15.698 | 44.743 | 7.2981 | 0.601 | 21.5745 | 0.273 | 8.735 | 0.198 | 0.091 |  | 100.3486 | 28.1414 | 0.58083 | 0.23335 | 0.092482 | 0.59594 | 0.31158 | 0.65667 | Veksler, 2017
83 | Бушвельд | UG2 | HPK016-77c-680 | 1.67 | 15.463 | 44.792 | 6.3604 | 0.617 | 22.3391 | 0.298 | 8.475 | 0.158 | 0.155 |  | 100.3275 | 28.0622 | 0.59658 | 0.20395 | 0.081901 | 0.60623 | 0.31187 | 0.66031 | Veksler, 2017
84 | Бушвельд | UG2 | HPK016-77c-681 | 1.211 | 15.569 | 44.751 | 7.1106 | 0.569 | 21.6432 | 0.271 | 8.661 | 0.194 | 0.102 |  | 100.0818 | 28.0413 | 0.58368 | 0.22817 | 0.090543 | 0.59894 | 0.31052 | 0.65857 | Veksler, 2017
85 | Бушвельд | UG2 | HPK016-77c-682 | 1.153 | 15.732 | 44.738 | 7.5411 | 0.59 | 21.3159 | 0.312 | 8.863 | 0.208 | 0.17 |  | 100.623 | 28.1014 | 0.57434 | 0.24147 | 0.09521 | 0.59369 | 0.3111 | 0.65616 | Veksler, 2017
86 | Бушвельд | UG2 | HPK016-77c-672 | 0.968 | 16.109 | 44.359 | 7.7165 | 0.539 | 21.5862 | 0.285 | 8.763 | 0.125 | 0.072 |  | 100.5226 | 28.5294 | 0.58019 | 0.24338 | 0.096974 | 0.58594 | 0.31709 | 0.64886 | Veksler, 2017
87 | Бушвельд | UG2 | HPK016-77c-673 | 1.147 | 16.093 | 43.863 | 7.8942 | 0.58 | 21.4892 | 0.272 | 8.879 | 0.135 | 0.109 |  | 100.4615 | 28.5925 | 0.57588 | 0.24843 | 0.09967 | 0.58208 | 0.31825 | 0.64652 | Veksler, 2017
88 | Бушвельд | UG2 | HPK016-77c-674 | 0.979 | 16.243 | 44.177 | 7.7559 | 0.541 | 21.4067 | 0.288 | 8.812 | 0.118 | 0.154 |  | 100.4746 | 28.3855 | 0.57679 | 0.24586 | 0.097398 | 0.58311 | 0.31949 | 0.64603 | Veksler, 2017
89 | Бушвельд | UG2 | HPK016-77c-675 | 1.004 | 15.856 | 44.315 | 7.8379 | 0.592 | 21.6179 | 0.285 | 8.741 | 0.158 | 0.023 |  | 100.4298 | 28.6705 | 0.58116 | 0.24599 | 0.098899 | 0.58773 | 0.31337 | 0.65223 | Veksler, 2017
90 | Бушвельд | UG2 | HPK016-77c-676 | 1.193 | 15.696 | 44.354 | 7.5893 | 0.574 | 21.5816 | 0.279 | 8.766 | 0.138 | 0.106 |  | 100.2769 | 28.4104 | 0.58005 | 0.24037 | 0.096319 | 0.59167 | 0.31201 | 0.65473 | Veksler, 2017
91 | Бушвельд | UG2 | HPK016-77c-677 | 1.165 | 15.514 | 44.851 | 7.0652 | 0.56 | 21.7681 | 0.281 | 8.639 | 0.13 | 0.026 |  | 99.9993 | 28.1253 | 0.58569 | 0.22604 | 0.089995 | 0.60048 | 0.30952 | 0.65987 | Veksler, 2017
92 | Бушвельд | UG2 | HPK016-77c-667 | 1.154 | 15.508 | 44.59 | 7.1446 | 0.582 | 21.4996 | 0.316 | 8.667 | 0.198 | 0.034 |  | 99.6932 | 27.9283 | 0.58189 | 0.23019 | 0.091245 | 0.59854 | 0.31021 | 0.65864 | Veksler, 2017
93 | Бушвельд | UG2 | HPK016-77c-669 | 1.145 | 15.665 | 44.787 | 7.0497 | 0.526 | 21.623 | 0.292 | 8.72 | 0.188 | 0 |  | 99.9957 | 27.9663 | 0.5818 | 0.22682 | 0.089623 | 0.59845 | 0.31193 | 0.65737 | Veksler, 2017
94 | Бушвельд | UG2 | HPK016-77c-670 | 1.012 | 15.857 | 44.834 | 7.0982 | 0.562 | 21.7244 | 0.309 | 8.614 | 0.151 | 0.034 |  | 100.1956 | 28.1113 | 0.58591 | 0.2272 | 0.089784 | 0.59606 | 0.31416 | 0.65486 | Veksler, 2017
95 | Бушвельд | UG2 | HPK016-77c-671 | 1.11 | 15.785 | 44.77 | 7.0285 | 0.584 | 21.7391 | 0.295 | 8.659 | 0.156 | 0.026 |  | 100.1526 | 28.0633 | 0.58481 | 0.22536 | 0.089184 | 0.5971 | 0.31372 | 0.65556 | Veksler, 2017
96 | Бушвельд | UG2 | HPK016-78a-Korn157-1 | 0.943 | 16.335 | 42.674 | 8.376 | 0.409 | 22.6499 | 0.296 | 7.854 | 0.147 | 0.125 |  | 99.8088 | 30.1866 | 0.61802 | 0.24967 | 0.10627 | 0.5691 | 0.32463 | 0.63677 | Veksler, 2017
97 | Бушвельд | UG2 | HPK016-78a-Korn157-2 | 0.94 | 16.333 | 43.079 | 8.1884 | 0.389 | 22.6256 | 0.293 | 7.959 | 0.121 | 0.101 |  | 100.029 | 29.9935 | 0.61463 | 0.24565 | 0.10359 | 0.57279 | 0.32362 | 0.63898 | Veksler, 2017
98 | Бушвельд | UG2 | HPK016-78a-Korn157-3 | 0.913 | 16.151 | 42.967 | 8.578 | 0.4 | 22.3881 | 0.291 | 7.983 | 0.154 | 0.167 |  | 99.9921 | 30.1066 | 0.61141 | 0.25637 | 0.10853 | 0.5714 | 0.32007 | 0.64096 | Veksler, 2017
99 | Бушвельд | UG2 | HPK016-78a-Korn157-4 | 0.959 | 15.937 | 42.827 | 8.4224 | 0.377 | 22.4631 | 0.294 | 7.876 | 0.162 | 0.105 |  | 99.4225 | 30.0416 | 0.6154 | 0.25227 | 0.10743 | 0.57417 | 0.3184 | 0.64328 | Veksler, 2017
100 | Бушвельд | UG2 | HPK016-78a-Korn157-5 | 0.921 | 16.054 | 42.975 | 8.4609 | 0.368 | 22.5835 | 0.276 | 7.884 | 0.163 | 0.094 |  | 99.7794 | 30.1966 | 0.61643 | 0.25212 | 0.1074 | 0.5734 | 0.3192 | 0.64239 | Veksler, 2017
101 | Бушвельд | UG2 | HPK016-78a-Korn157-6 | 0.974 | 15.986 | 42.953 | 8.7339 | 0.342 | 22.4709 | 0.31 | 7.951 | 0.181 | 0.147 |  | 100.0488 | 30.3296 | 0.61324 | 0.25911 | 0.11067 | 0.57206 | 0.31727 | 0.64325 | Veksler, 2017
102 | Бушвельд | UG2 | HPK016-78a-Korn157-7 | 0.956 | 16.163 | 42.501 | 8.7999 | 0.392 | 22.3755 | 0.312 | 8 | 0.143 | 0.129 |  | 99.7714 | 30.2937 | 0.61077 | 0.26138 | 0.11169 | 0.56699 | 0.32132 | 0.63828 | Veksler, 2017
103 | Бушвельд | UG2 | HPK016-78a-Korn157-8 | 0.949 | 16.696 | 41.918 | 8.5501 | 0.362 | 22.5682 | 0.302 | 7.972 | 0.132 | 0.038 |  | 99.4873 | 30.2616 | 0.61364 | 0.25423 | 0.10856 | 0.55941 | 0.33203 | 0.62753 | Veksler, 2017
104 | Бушвельд | UG2 | HPK016-78a-Korn157-9 | 0.885 | 17.215 | 41.716 | 8.2049 | 0.382 | 22.2877 | 0.285 | 8.08 | 0.142 | 0.097 |  | 99.2947 | 29.6705 | 0.60746 | 0.24883 | 0.10384 | 0.55491 | 0.34125 | 0.61921 | Veksler, 2017
105 | Бушвельд | UG2 | HPK016-78a-35 | 0.945 | 15.946 | 43.603 | 8.1164 | 0.38 | 22.8264 | 0.302 | 7.754 | 0.128 | 0.157 |  | 100.1578 | 30.1295 | 0.62287 | 0.24239 | 0.10284 | 0.5807 | 0.31647 | 0.64726 | Veksler, 2017
106 | Бушвельд | UG2 | HPK016-78a-36 | 0.928 | 15.97 | 43.324 | 8.0901 | 0.391 | 22.753 | 0.297 | 7.796 | 0.131 | 0.069 |  | 99.7492 | 30.0325 | 0.62084 | 0.24239 | 0.10287 | 0.57905 | 0.31808 | 0.64545 | Veksler, 2017
107 | Бушвельд | UG2 | HPK016-78a-37 | 0.943 | 15.88 | 43.65 | 8.111 | 0.381 | 22.7013 | 0.278 | 7.81 | 0.143 | 0.16 |  | 100.0572 | 29.9995 | 0.61988 | 0.24328 | 0.10285 | 0.58176 | 0.31539 | 0.64845 | Veksler, 2017
108 | Бушвельд | UG2 | HPK016-78a-38 | 0.87 | 15.773 | 43.685 | 8.1294 | 0.43 | 22.7887 | 0.276 | 7.796 | 0.164 | 0.019 |  | 99.9311 | 30.1035 | 0.62121 | 0.24299 | 0.10323 | 0.58306 | 0.31371 | 0.65017 | Veksler, 2017
109 | Бушвельд | UG2 | HPK016-78a-39 | 0.923 | 15.777 | 43.791 | 7.9215 | 0.391 | 22.9637 | 0.314 | 7.623 | 0.146 | 0.107 |  | 99.9572 | 30.0915 | 0.62826 | 0.23687 | 0.1007 | 0.58514 | 0.31415 | 0.65067 | Veksler, 2017
110 | Бушвельд | UG2 | HPK016-78a-40 | 0.928 | 15.534 | 43.567 | 8.4157 | 0.42 | 22.5062 | 0.286 | 7.839 | 0.151 | 0.142 |  | 99.7888 | 30.0786 | 0.61697 | 0.25176 | 0.10715 | 0.58305 | 0.3098 | 0.65303 | Veksler, 2017
111 | Бушвельд | UG2 | HPK016-78a-41 | 0.865 | 15.658 | 43.944 | 7.9122 | 0.37 | 22.7881 | 0.296 | 7.771 | 0.134 | 0 |  | 99.7383 | 29.9075 | 0.62196 | 0.23805 | 0.10063 | 0.58745 | 0.31192 | 0.65318 | Veksler, 2017
112 | Бушвельд | UG2 | HPK016-78a-42 | 0.708 | 16.14 | 44.127 | 7.931 | 0.322 | 22.4262 | 0.292 | 7.905 | 0.145 | 0.145 |  | 100.1412 | 29.5625 | 0.61414 | 0.2414 | 0.099646 | 0.58273 | 0.31762 | 0.64723 | Veksler, 2017
113 | Бушвельд | UG2 | HPK016-78a-43 | 0.71 | 16.25 | 44.095 | 8.0354 | 0.326 | 22.4833 | 0.296 | 8.002 | 0.138 | 0.08 |  | 100.4157 | 29.7135 | 0.61185 | 0.24333 | 0.10065 | 0.58054 | 0.31881 | 0.64551 | Veksler, 2017
114 | Бушвельд | UG2 | HPK016-78a-44 | 0.732 | 16.459 | 43.855 | 7.7282 | 0.321 | 22.5206 | 0.28 | 7.941 | 0.147 | 0.087 |  | 100.0708 | 29.4745 | 0.61406 | 0.23593 | 0.097085 | 0.57906 | 0.32385 | 0.64132 | Veksler, 2017
115 | Бушвельд | UG2 | HPK016-78a-45 | 0.724 | 16.595 | 43.715 | 7.8869 | 0.402 | 22.5769 | 0.292 | 7.937 | 0.162 | 0.11 |  | 100.4007 | 29.6735 | 0.61477 | 0.23916 | 0.098799 | 0.57559 | 0.32561 | 0.63869 | Veksler, 2017
116 | Бушвельд | UG2 | HPK016-78a-46 | 0.738 | 16.305 | 43.861 | 7.949 | 0.357 | 22.3949 | 0.284 | 7.98 | 0.129 | 0.137 |  | 100.135 | 29.5475 | 0.61157 | 0.24207 | 0.099877 | 0.57924 | 0.32088 | 0.64351 | Veksler, 2017
117 | Бушвельд | UG2 | HPK016-78a-47 | 0.695 | 16.005 | 44.299 | 7.7163 | 0.331 | 22.5414 | 0.263 | 7.848 | 0.143 | 0.08 |  | 99.9216 | 29.4845 | 0.61707 | 0.23549 | 0.097248 | 0.58681 | 0.31594 | 0.65003 | Veksler, 2017
118 | Бушвельд | UG2 | HPK016-78a-48 | 0.699 | 16.854 | 43.631 | 7.4564 | 0.323 | 22.3811 | 0.275 | 8.122 | 0.11 | 0 |  | 99.8516 | 29.0904 | 0.60722 | 0.23064 | 0.093539 | 0.5753 | 0.33116 | 0.63466 | Veksler, 2017
119 | Бушвельд | UG2 | HPK016-78a-49 | 0.702 | 16.457 | 44.11 | 7.597 | 0.331 | 22.2836 | 0.293 | 8.078 | 0.136 | 0.087 |  | 100.0747 | 29.1194 | 0.60748 | 0.23475 | 0.095277 | 0.58145 | 0.32327 | 0.64268 | Veksler, 2017
120 | Бушвельд | UG2 | HPK016-78a-50 | 0.708 | 16.838 | 44.087 | 7.3888 | 0.371 | 22.418 | 0.303 | 8.123 | 0.153 | 0.057 |  | 100.4468 | 29.0664 | 0.60759 | 0.22874 | 0.092244 | 0.5785 | 0.32925 | 0.63729 | Veksler, 2017
121 | Бушвельд | UG2 | HPK016-78a-51 | 0.695 | 16.731 | 43.985 | 7.5168 | 0.359 | 22.1888 | 0.294 | 8.102 | 0.104 | 0.189 |  | 100.1646 | 28.9524 | 0.60575 | 0.23361 | 0.094014 | 0.57823 | 0.32776 | 0.63823 | Veksler, 2017
122 | Бушвельд | UG2 | HPK016-78a-52 | 0.665 | 15.704 | 45.585 | 7.0083 | 0.308 | 22.3452 | 0.292 | 7.904 | 0.14 | 0.129 |  | 100.0805 | 28.6513 | 0.61331 | 0.2201 | 0.088134 | 0.60254 | 0.30933 | 0.66078 | Veksler, 2017
123 | Бушвельд | UG2 | HPK016-78a-53 | 0.654 | 16.317 | 44.27 | 7.3957 | 0.325 | 21.9207 | 0.28 | 8.226 | 0.151 | 0.027 |  | 99.5665 | 28.5754 | 0.5992 | 0.23288 | 0.093047 | 0.58541 | 0.32154 | 0.64547 | Veksler, 2017
124 | Бушвельд | UG2 | HPK016-78a-54 | 0.658 | 16.727 | 43.978 | 7.495 | 0.362 | 21.8224 | 0.288 | 8.349 | 0.133 | 0.087 |  | 99.8994 | 28.5664 | 0.59455 | 0.23608 | 0.093783 | 0.57839 | 0.32783 | 0.63825 | Veksler, 2017
125 | Бушвельд | UG2 | HPK016-78a-55 | 0.678 | 16.888 | 43.687 | 7.6646 | 0.35 | 21.8109 | 0.281 | 8.33 | 0.152 | 0.155 |  | 99.9964 | 28.7074 | 0.59497 | 0.24024 | 0.095766 | 0.57373 | 0.3305 | 0.63449 | Veksler, 2017
126 | Бушвельд | UG2 | HPK016-78a-56 | 0.683 | 17.301 | 43.389 | 7.555 | 0.348 | 21.7994 | 0.28 | 8.493 | 0.155 | 0.056 |  | 100.0594 | 28.5974 | 0.59017 | 0.23772 | 0.094134 | 0.56823 | 0.33764 | 0.62727 | Veksler, 2017
127 | Бушвельд | UG2 | HPK016-78a-57 | 0.683 | 17.36 | 42.965 | 7.8982 | 0.338 | 21.7377 | 0.291 | 8.45 | 0.176 | 0.113 |  | 100.0119 | 28.8445 | 0.59071 | 0.24639 | 0.098422 | 0.56274 | 0.33883 | 0.62418 | Veksler, 2017
128 | Бушвельд | UG2 | HPK016-78a-58 | 0.703 | 17.609 | 43.165 | 7.5528 | 0.367 | 21.8924 | 0.286 | 8.48 | 0.132 | 0.113 |  | 100.3002 | 28.6884 | 0.59157 | 0.23689 | 0.093819 | 0.56357 | 0.34261 | 0.62192 | Veksler, 2017
129 | Бушвельд | UG2 | HPK016-78a-59 | 0.706 | 18.412 | 42.176 | 7.5504 | 0.359 | 21.9166 | 0.274 | 8.561 | 0.156 | 0.067 |  | 100.178 | 28.7104 | 0.58954 | 0.23664 | 0.093539 | 0.54919 | 0.35727 | 0.60586 | Veksler, 2017
130 | Бушвельд | UG2 | HPK016-78a-60 | 0.656 | 18.223 | 42.473 | 7.3895 | 0.343 | 22.0673 | 0.29 | 8.382 | 0.147 | 0.067 |  | 100.0378 | 28.7164 | 0.59629 | 0.23154 | 0.09171 | 0.55405 | 0.35424 | 0.60999 | Veksler, 2017
131 | Бушвельд | UG2 | HPK016-78a-61 | 0.707 | 18.177 | 42.322 | 7.6739 | 0.351 | 21.8005 | 0.271 | 8.615 | 0.156 | 0.056 |  | 100.1294 | 28.7054 | 0.58673 | 0.24055 | 0.095177 | 0.55171 | 0.35311 | 0.60975 | Veksler, 2017
132 | Бушвельд | UG2 | HPK016-78a-62 | 0.67 | 17.947 | 42.515 | 7.7273 | 0.346 | 21.7644 | 0.283 | 8.602 | 0.172 | 0.008 |  | 100.0347 | 28.7175 | 0.58669 | 0.24212 | 0.095963 | 0.55494 | 0.34909 | 0.61385 | Veksler, 2017
133 | Бушвельд | UG2 | HPK016-78a-63 | 0.699 | 17.837 | 42.842 | 7.6516 | 0.315 | 21.8405 | 0.269 | 8.509 | 0.158 | 0.124 |  | 100.2451 | 28.7254 | 0.59017 | 0.23968 | 0.09491 | 0.55855 | 0.34654 | 0.61712 | Veksler, 2017
134 | Бушвельд | UG2 | HPK016-78a-64 | 0.668 | 17.342 | 43.102 | 7.7276 | 0.343 | 21.7131 | 0.294 | 8.453 | 0.141 | 0.113 |  | 99.8968 | 28.6665 | 0.59035 | 0.24256 | 0.096362 | 0.56492 | 0.33871 | 0.62517 | Veksler, 2017
135 | Бушвельд | UG2 | HPK016-78a-65 | 0.747 | 18.876 | 41.819 | 7.8148 | 0.352 | 21.5607 | 0.254 | 8.844 | 0.17 | 0.186 |  | 100.6235 | 28.5925 | 0.57765 | 0.24593 | 0.096082 | 0.54042 | 0.3635 | 0.59786 | Veksler, 2017
136 | Бушвельд | UG2 | HPK016-78a-66 | 0.711 | 18.545 | 42.065 | 7.6433 | 0.335 | 21.661 | 0.26 | 8.796 | 0.169 | 0.022 |  | 100.2073 | 28.5384 | 0.58011 | 0.24099 | 0.094474 | 0.54649 | 0.35903 | 0.60351 | Veksler, 2017
137 | Бушвельд | UG2 | HPK016-78a-67 | 0.734 | 18.44 | 42.04 | 7.9599 | 0.324 | 21.4932 | 0.29 | 8.85 | 0.167 | 0.101 |  | 100.3991 | 28.6555 | 0.57672 | 0.24995 | 0.098234 | 0.54532 | 0.35645 | 0.60473 | Veksler, 2017
138 | Бушвельд | UG2 | HPK016-78a-68 | 0.686 | 18.366 | 42.528 | 7.7568 | 0.309 | 21.6799 | 0.282 | 8.768 | 0.163 | 0.082 |  | 100.6207 | 28.6595 | 0.5811 | 0.24354 | 0.095499 | 0.55033 | 0.35417 | 0.60844 | Veksler, 2017
139 | Бушвельд | UG2 | HPK016-78a-69 | 0.681 | 18.242 | 42.563 | 7.888 | 0.34 | 21.4519 | 0.295 | 8.854 | 0.17 | 0.108 |  | 100.5929 | 28.5495 | 0.57614 | 0.24861 | 0.097146 | 0.55096 | 0.35189 | 0.61025 | Veksler, 2017
140 | Бушвельд | UG2 | HPK016-78a-70 | 0.701 | 18.113 | 42.526 | 7.5934 | 0.325 | 21.7468 | 0.279 | 8.588 | 0.167 | 0.101 |  | 100.1403 | 28.5794 | 0.58689 | 0.23908 | 0.094139 | 0.55414 | 0.35172 | 0.61173 | Veksler, 2017
141 | Бушвельд | UG2 | HPK016-78a-71 | 0.687 | 18.085 | 42.607 | 7.503 | 0.351 | 21.7862 | 0.263 | 8.579 | 0.167 | 0.075 |  | 100.1032 | 28.5374 | 0.58758 | 0.23658 | 0.093075 | 0.55553 | 0.35139 | 0.61255 | Veksler, 2017
142 | Бушвельд | UG2 | HPK016-78a-72 | 0.713 | 18.246 | 42.755 | 7.6109 | 0.312 | 21.5402 | 0.287 | 8.797 | 0.175 | 0.127 |  | 100.563 | 28.3884 | 0.57872 | 0.24124 | 0.093813 | 0.55392 | 0.35227 | 0.61127 | Veksler, 2017
143 | Бушвельд | UG2 | HPK016-78a-73 | 0.707 | 18.232 | 42.658 | 7.3111 | 0.367 | 21.7039 | 0.26 | 8.684 | 0.189 | 0.052 |  | 100.164 | 28.2824 | 0.58371 | 0.2326 | 0.090591 | 0.55557 | 0.35384 | 0.61091 | Veksler, 2017
144 | Бушвельд | UG2 | HPK016-78a-74 | 0.705 | 18.141 | 42.486 | 7.7349 | 0.364 | 21.6726 | 0.287 | 8.672 | 0.189 | 0.09 |  | 100.3415 | 28.6325 | 0.5837 | 0.24308 | 0.095723 | 0.55264 | 0.35164 | 0.61114 | Veksler, 2017
145 | Бушвельд | UG2 | HPK016-78a-75 | 0.706 | 18.274 | 42.593 | 7.807 | 0.331 | 21.5328 | 0.301 | 8.808 | 0.167 | 0.131 |  | 100.6507 | 28.5575 | 0.57833 | 0.24599 | 0.096147 | 0.55135 | 0.3525 | 0.61 | Veksler, 2017
146 | Бушвельд | UG2 | HPK016-78a-76 | 0.701 | 18.035 | 42.338 | 7.9978 | 0.323 | 21.522 | 0.271 | 8.659 | 0.201 | 0.165 |  | 100.2129 | 28.7185 | 0.58237 | 0.25059 | 0.099049 | 0.55111 | 0.34984 | 0.6117 | Veksler, 2017
147 | Бушвельд | UG2 | HPK016-78a-77 | 0.727 | 18.228 | 42.52 | 7.505 | 0.345 | 21.7604 | 0.254 | 8.716 | 0.186 | 0.019 |  | 100.2604 | 28.5134 | 0.58345 | 0.23684 | 0.092945 | 0.55348 | 0.35358 | 0.61019 | Veksler, 2017
148 | Бушвельд | UG2 | HPK016-78a-78 | 0.695 | 18.333 | 42.518 | 7.7971 | 0.32 | 21.4886 | 0.295 | 8.859 | 0.183 | 0.086 |  | 100.5747 | 28.5045 | 0.57642 | 0.24613 | 0.096022 | 0.55035 | 0.35363 | 0.60881 | Veksler, 2017
149 | Бушвельд | UG2 | HPK016-78a-79 | 0.698 | 18.342 | 42.36 | 7.7572 | 0.345 | 21.6496 | 0.268 | 8.75 | 0.164 | 0.09 |  | 100.4237 | 28.6295 | 0.58126 | 0.2438 | 0.095756 | 0.54961 | 0.35464 | 0.60781 | Veksler, 2017
150 | Бушвельд | UG2 | HPK016-78a-80 | 0.717 | 18.354 | 42.258 | 8.0053 | 0.343 | 21.5874 | 0.273 | 8.81 | 0.182 | 0.112 |  | 100.6416 | 28.7905 | 0.5789 | 0.25019 | 0.098624 | 0.5472 | 0.35417 | 0.60708 | Veksler, 2017
151 | Бушвельд | UG2 | HPK016-78a-81 | 0.695 | 18.448 | 42.266 | 7.6079 | 0.352 | 21.6479 | 0.289 | 8.691 | 0.179 | 0.108 |  | 100.2837 | 28.4934 | 0.58289 | 0.24025 | 0.094008 | 0.54894 | 0.35705 | 0.6059 | Veksler, 2017
152 | Бушвельд | UG2 | HPK016-78a-82 | 0.69 | 18.224 | 42.479 | 7.6186 | 0.325 | 21.6632 | 0.284 | 8.708 | 0.157 | 0.056 |  | 100.2048 | 28.5184 | 0.58258 | 0.24038 | 0.094277 | 0.5525 | 0.35322 | 0.61001 | Veksler, 2017
153 | Бушвельд | UG2 | HPK016-78a-83 | 0.699 | 18.456 | 42.498 | 7.7647 | 0.329 | 21.5488 | 0.281 | 8.808 | 0.172 | 0.16 |  | 100.7165 | 28.5355 | 0.57851 | 0.24484 | 0.095458 | 0.54915 | 0.35539 | 0.60711 | Veksler, 2017
154 | Бушвельд | UG2 | HPK016-78a-84 | 0.709 | 18.416 | 42.509 | 7.4967 | 0.345 | 21.7059 | 0.271 | 8.673 | 0.17 | 0.146 |  | 100.4416 | 28.4514 | 0.58404 | 0.23709 | 0.092527 | 0.55146 | 0.35602 | 0.60768 | Veksler, 2017
155 | Бушвельд | UG2 | HPK016-78a-85 | 0.668 | 18.247 | 42.423 | 7.771 | 0.359 | 21.4841 | 0.263 | 8.78 | 0.163 | 0.112 |  | 100.2701 | 28.4765 | 0.57856 | 0.24555 | 0.096009 | 0.55089 | 0.3531 | 0.6094 | Veksler, 2017
156 | Бушвельд | UG2 | HPK016-78a-86 | 0.657 | 18.09 | 42.381 | 7.8159 | 0.335 | 21.3297 | 0.297 | 8.756 | 0.161 | 0.127 |  | 99.9496 | 28.3625 | 0.57747 | 0.24796 | 0.096857 | 0.55202 | 0.35113 | 0.61122 | Veksler, 2017
157 | Бушвельд | UG2 | HPK016-78a-87 | 0.666 | 17.99 | 42.834 | 7.6034 | 0.352 | 21.6219 | 0.301 | 8.72 | 0.148 | 0.041 |  | 100.2773 | 28.4634 | 0.58179 | 0.24036 | 0.094098 | 0.55718 | 0.34872 | 0.61505 | Veksler, 2017
158 | Бушвельд | UG2 | HPK016-78a-88 | 0.697 | 17.945 | 42.885 | 7.6804 | 0.285 | 21.6686 | 0.285 | 8.639 | 0.185 | 0.12 |  | 100.39 | 28.5794 | 0.58458 | 0.24181 | 0.09498 | 0.55743 | 0.34759 | 0.61593 | Veksler, 2017
159 | Бушвельд | UG2 | HPK016-78a-89 | 0.668 | 17.881 | 42.861 | 7.8228 | 0.35 | 21.5025 | 0.286 | 8.707 | 0.149 | 0.153 |  | 100.3803 | 28.5415 | 0.5808 | 0.24662 | 0.096721 | 0.557 | 0.34628 | 0.61664 | Veksler, 2017
160 | Бушвельд | UG2 | HPK016-78a-90 | 0.722 | 17.826 | 42.778 | 7.4974 | 0.31 | 21.7682 | 0.277 | 8.567 | 0.182 | 0.049 |  | 99.9767 | 28.5144 | 0.58772 | 0.23659 | 0.093273 | 0.55937 | 0.34736 | 0.61691 | Veksler, 2017
161 | Бушвельд | UG2 | HPK016-78a-91 | 0.687 | 17.903 | 43.099 | 7.5137 | 0.322 | 21.8596 | 0.301 | 8.613 | 0.179 | 0.026 |  | 100.5033 | 28.6204 | 0.58744 | 0.23623 | 0.092928 | 0.56026 | 0.34681 | 0.61766 | Veksler, 2017
162 | Бушвельд | UG2 | HPK016-78a-92 | 0.735 | 17.799 | 43.207 | 7.3821 | 0.328 | 21.7079 | 0.279 | 8.61 | 0.156 | 0.146 |  | 100.3501 | 28.3504 | 0.58583 | 0.2343 | 0.091505 | 0.56293 | 0.34557 | 0.61962 | Veksler, 2017
163 | Бушвельд | UG2 | HPK016-78a-93 | 0.664 | 17.215 | 43.515 | 7.8031 | 0.352 | 21.4733 | 0.278 | 8.714 | 0.146 | 0.068 |  | 100.2283 | 28.4945 | 0.58027 | 0.24641 | 0.096927 | 0.56814 | 0.33494 | 0.62911 | Veksler, 2017
164 | Бушвельд | UG2 | HPK016-78a-94 | 0.649 | 16.819 | 44.32 | 7.2863 | 0.326 | 21.1501 | 0.296 | 8.784 | 0.154 | 0.071 |  | 99.8555 | 27.7064 | 0.57462 | 0.23664 | 0.090837 | 0.58074 | 0.32842 | 0.63877 | Veksler, 2017
165 | Бушвельд | UG2 | HPK016-78a-95 | 0.664 | 16.953 | 44.33 | 7.0818 | 0.334 | 21.5941 | 0.272 | 8.587 | 0.141 | 0.06 |  | 100.0169 | 27.9663 | 0.58521 | 0.22786 | 0.08827 | 0.58076 | 0.33097 | 0.63699 | Veksler, 2017
166 | Бушвельд | UG2 | HPK016-78a-96 | 0.656 | 17.348 | 44.004 | 7.4916 | 0.305 | 21.3445 | 0.281 | 8.768 | 0.154 | 0.169 |  | 100.5211 | 28.0854 | 0.5773 | 0.24002 | 0.092585 | 0.5716 | 0.33581 | 0.62993 | Veksler, 2017
167 | Бушвельд | UG2 | HPK016-78a-97 | 0.696 | 18.093 | 42.728 | 7.4296 | 0.327 | 21.2873 | 0.283 | 8.888 | 0.158 | 0.06 |  | 99.9498 | 27.9724 | 0.57332 | 0.23899 | 0.092088 | 0.55665 | 0.35126 | 0.61311 | Veksler, 2017
168 | Бушвельд | UG2 | HPK016-78a-98 | 0.666 | 17.903 | 42.845 | 7.5545 | 0.351 | 21.3918 | 0.278 | 8.85 | 0.163 | 0 |  | 100.0024 | 28.1894 | 0.57557 | 0.24114 | 0.093695 | 0.55852 | 0.34778 | 0.61626 | Veksler, 2017
169 | Бушвельд | UG2 | HPK016-78a-99 | 0.658 | 17.517 | 43.782 | 6.8917 | 0.34 | 21.2462 | 0.269 | 8.845 | 0.115 | 0.037 |  | 99.7009 | 27.4473 | 0.57404 | 0.22593 | 0.085774 | 0.57274 | 0.34148 | 0.62648 | Veksler, 2017
170 | Бушвельд | UG2 | HPK016-78a-100 | 0.673 | 17.308 | 44.08 | 7.161 | 0.328 | 21.1889 | 0.276 | 8.882 | 0.146 | 0.09 |  | 100.1329 | 27.6323 | 0.57236 | 0.23319 | 0.088844 | 0.57482 | 0.33634 | 0.63087 | Veksler, 2017
171 | Бушвельд | UG2 | HPK016-78a-101 | 0.688 | 17.267 | 44.399 | 6.9877 | 0.342 | 21.3308 | 0.275 | 8.792 | 0.164 | 0.135 |  | 100.3805 | 27.6183 | 0.57648 | 0.22766 | 0.086589 | 0.57828 | 0.33514 | 0.63309 | Veksler, 2017
172 | Бушвельд | UG2 | HPK016-78a-102 | 0.669 | 17.128 | 44.506 | 7.1774 | 0.324 | 21.2831 | 0.294 | 8.78 | 0.132 | 0.18 |  | 100.4735 | 27.7413 | 0.57626 | 0.2328 | 0.088847 | 0.57906 | 0.33209 | 0.63553 | Veksler, 2017
173 | Бушвельд | UG2 | HPK016-78a-103 | 0.663 | 17.365 | 43.997 | 7.2318 | 0.333 | 21.3042 | 0.277 | 8.867 | 0.164 | 0.038 |  | 100.24 | 27.8114 | 0.5741 | 0.23398 | 0.089641 | 0.57322 | 0.33714 | 0.62966 | Veksler, 2017
174 | Бушвельд | UG2 | HPK016-78a-104 | 0.597 | 16.437 | 45.357 | 6.7672 | 0.307 | 21.3481 | 0.286 | 8.663 | 0.091 | 0.057 |  | 99.9104 | 27.4373 | 0.58028 | 0.22193 | 0.084394 | 0.59454 | 0.32107 | 0.64934 | Veksler, 2017
175 | Бушвельд | UG2 | HPK016-78a-105 | 0.626 | 16.855 | 44.663 | 6.9302 | 0.31 | 21.3665 | 0.279 | 8.687 | 0.126 | 0.06 |  | 99.9027 | 27.6023 | 0.57982 | 0.22592 | 0.086332 | 0.5848 | 0.32887 | 0.64005 | Veksler, 2017
176 | Бушвельд | UG2 | HPK016-78a-106 | 0.646 | 17.053 | 44.356 | 7.2012 | 0.328 | 21.2547 | 0.281 | 8.848 | 0.114 | 0.056 |  | 100.1379 | 27.7344 | 0.57405 | 0.23364 | 0.08942 | 0.57891 | 0.33167 | 0.63576 | Veksler, 2017
177 | Бушвельд | UG2 | HPK016-78a-107 | 0.685 | 17.13 | 44.328 | 6.967 | 0.339 | 21.3494 | 0.266 | 8.796 | 0.116 | 0.068 |  | 100.0444 | 27.6183 | 0.57658 | 0.22699 | 0.086665 | 0.57958 | 0.33376 | 0.63457 | Veksler, 2017
178 | Бушвельд | UG2 | HPK016-78a-108 | 0.647 | 17.249 | 44.528 | 6.7324 | 0.334 | 21.4595 | 0.298 | 8.74 | 0.116 | 0.045 |  | 100.1489 | 27.5173 | 0.57939 | 0.22015 | 0.083578 | 0.58102 | 0.3354 | 0.63401 | Veksler, 2017
179 | Бушвельд | UG2 | HPK016-78a-109 | 0.683 | 17.721 | 43.358 | 7.0963 | 0.331 | 21.7711 | 0.284 | 8.519 | 0.115 | 0.105 |  | 99.9834 | 28.1563 | 0.58911 | 0.22678 | 0.088235 | 0.56664 | 0.34512 | 0.62148 | Veksler, 2017
180 | Бушвельд | UG2 | HPK016-78a-110 | 0.655 | 17.358 | 43.871 | 7.1494 | 0.385 | 21.3493 | 0.291 | 8.742 | 0.119 | 0.101 |  | 100.0207 | 27.7823 | 0.57808 | 0.23155 | 0.088869 | 0.57318 | 0.33795 | 0.62909 | Veksler, 2017
181 | Бушвельд | UG2 | HPK016-78a-111 | 0.584 | 17.139 | 44.02 | 7.1982 | 0.329 | 21.3724 | 0.305 | 8.646 | 0.154 | 0.038 |  | 99.7856 | 27.8494 | 0.58104 | 0.23257 | 0.089628 | 0.57611 | 0.33426 | 0.63283 | Veksler, 2017
182 | Бушвельд | UG2 | HPK016-78a-112 | 0.638 | 16.304 | 45.205 | 6.9337 | 0.342 | 21.3344 | 0.3 | 8.68 | 0.123 | 0.019 |  | 99.8791 | 27.5733 | 0.57965 | 0.22627 | 0.086688 | 0.59404 | 0.31927 | 0.65042 | Veksler, 2017
183 | Бушвельд | UG2 | HPK016-78e-307 | 0.627 | 18.55 | 43.012 | 6.9586 | 0.335 | 20.4979 | 0.267 | 9.275 | 0.262 | 0.14 |  | 99.9246 | 26.7593 | 0.55355 | 0.23399 | 0.085674 | 0.55661 | 0.35772 | 0.60876 | Veksler, 2017
184 | Бушвельд | UG2 | HPK016-78e-308 | 0.607 | 17.032 | 44.365 | 7.0506 | 0.345 | 20.8542 | 0.288 | 8.82 | 0.259 | 0.149 |  | 99.7698 | 27.1983 | 0.57017 | 0.23326 | 0.087739 | 0.58028 | 0.33198 | 0.63609 | Veksler, 2017
185 | Бушвельд | UG2 | HPK016-78e-309 | 0.635 | 17.239 | 44.326 | 6.5585 | 0.343 | 21.1049 | 0.275 | 8.808 | 0.257 | 0 |  | 99.5464 | 27.0062 | 0.57343 | 0.21852 | 0.081829 | 0.58128 | 0.33689 | 0.63309 | Veksler, 2017
186 | Бушвельд | UG2 | HPK016-78e-310 | 0.63 | 17.173 | 43.856 | 7.0437 | 0.337 | 20.6954 | 0.268 | 8.948 | 0.253 | 0.063 |  | 99.2671 | 27.0333 | 0.56476 | 0.23445 | 0.088005 | 0.57593 | 0.33607 | 0.6315 | Veksler, 2017
187 | Бушвельд | UG2 | HPK016-78e-311 | 0.606 | 18.205 | 43.089 | 7.023 | 0.345 | 20.553 | 0.282 | 9.189 | 0.267 | 0.063 |  | 99.622 | 26.8723 | 0.55651 | 0.23516 | 0.086889 | 0.56033 | 0.35278 | 0.61365 | Veksler, 2017
188 | Бушвельд | UG2 | HPK016-78e-312 | 0.58 | 17.796 | 44.045 | 6.7434 | 0.326 | 20.7526 | 0.295 | 9.059 | 0.184 | 0.111 |  | 99.8919 | 26.8203 | 0.56241 | 0.22624 | 0.083342 | 0.57216 | 0.3445 | 0.62418 | Veksler, 2017
189 | Бушвельд | UG2 | HPK016-78e-313 | 0.588 | 17.862 | 44.407 | 6.4227 | 0.332 | 21.158 | 0.28 | 8.964 | 0.194 | 0.03 |  | 100.2378 | 26.9372 | 0.56975 | 0.21455 | 0.07922 | 0.5757 | 0.34508 | 0.62523 | Veksler, 2017
190 | Бушвельд | UG2 | HPK016-78e-314 | 0.533 | 17.66 | 44.627 | 6.495 | 0.318 | 20.826 | 0.26 | 9.095 | 0.171 | 0.048 |  | 100.033 | 26.6702 | 0.5623 | 0.21913 | 0.080124 | 0.57865 | 0.34123 | 0.62905 | Veksler, 2017
191 | Бушвельд | UG2 | HPK016-78e-315 | 0.482 | 18.46 | 44.512 | 6.0183 | 0.304 | 20.5829 | 0.27 | 9.326 | 0.164 | 0.063 |  | 100.1822 | 25.9981 | 0.55322 | 0.2083 | 0.073647 | 0.57253 | 0.35383 | 0.61804 | Veksler, 2017
192 | Бушвельд | UG2 | HPK016-78e-316 | 0.469 | 18.715 | 43.735 | 6.0257 | 0.308 | 20.4482 | 0.293 | 9.237 | 0.158 | 0.103 |  | 99.4919 | 25.8701 | 0.55396 | 0.20959 | 0.07411 | 0.56537 | 0.36052 | 0.61062 | Veksler, 2017
193 | Бушвельд | UG2 | HPK016-78e-317 | 0.555 | 18.39 | 44.356 | 6.2918 | 0.319 | 20.5098 | 0.281 | 9.337 | 0.184 | 0.155 |  | 100.3786 | 26.1712 | 0.55204 | 0.21632 | 0.076995 | 0.57052 | 0.35249 | 0.61811 | Veksler, 2017
194 | Бушвельд | UG2 | HPK016-78e-318 | 0.552 | 18.341 | 44.05 | 6.5109 | 0.313 | 20.4877 | 0.287 | 9.283 | 0.209 | 0.155 |  | 100.1886 | 26.3462 | 0.55321 | 0.22237 | 0.079851 | 0.56783 | 0.35232 | 0.61711 | Veksler, 2017
195 | Бушвельд | UG2 | HPK016-78e-319 | 0.678 | 17.98 | 43.953 | 6.2635 | 0.333 | 20.9143 | 0.252 | 9.062 | 0.22 | 0.048 |  | 99.7038 | 26.5502 | 0.56423 | 0.21228 | 0.077688 | 0.57301 | 0.3493 | 0.62127 | Veksler, 2017
196 | Бушвельд | UG2 | HPK016-78e-320 | 0.644 | 17.132 | 44.986 | 6.67 | 0.367 | 21.0336 | 0.276 | 8.978 | 0.191 | 0.082 |  | 100.3596 | 27.0353 | 0.56792 | 0.222 | 0.082562 | 0.58528 | 0.33215 | 0.63795 | Veksler, 2017
197 | Бушвельд | UG2 | HPK016-78e-321 | 0.673 | 17.1 | 45.052 | 6.5627 | 0.34 | 21.1351 | 0.287 | 8.932 | 0.209 | 0.056 |  | 100.3468 | 27.0402 | 0.57036 | 0.21838 | 0.081323 | 0.58678 | 0.3319 | 0.63872 | Veksler, 2017
198 | Бушвельд | UG2 | HPK016-78e-322 | 0.659 | 17.176 | 44.872 | 6.5116 | 0.353 | 21.2251 | 0.283 | 8.853 | 0.188 | 0.056 |  | 100.1767 | 27.0842 | 0.57357 | 0.21633 | 0.080811 | 0.58532 | 0.33387 | 0.63678 | Veksler, 2017
199 | Бушвельд | UG2 | HPK016-78e-323 | 0.666 | 17.283 | 44.605 | 6.757 | 0.36 | 20.7603 | 0.279 | 9.105 | 0.185 | 0.112 |  | 100.1123 | 26.8403 | 0.56125 | 0.22653 | 0.083719 | 0.58088 | 0.3354 | 0.63395 | Veksler, 2017
200 | Бушвельд | UG2 | HPK016-78e-324 | 0.644 | 18.107 | 44.125 | 6.3024 | 0.311 | 21.1283 | 0.293 | 8.958 | 0.19 | 0.093 |  | 100.1517 | 26.7992 | 0.56957 | 0.21161 | 0.077767 | 0.57228 | 0.34995 | 0.62054 | Veksler, 2017
201 | Бушвельд | UG2 | HPK016-78e-325 | 0.649 | 17.5 | 44.693 | 6.292 | 0.319 | 21.2587 | 0.278 | 8.876 | 0.205 | 0.015 |  | 100.0856 | 26.9202 | 0.57333 | 0.21031 | 0.077989 | 0.58226 | 0.33975 | 0.63151 | Veksler, 2017
202 | Бушвельд | UG2 | HPK016-78e-326 | 0.642 | 17.532 | 44.403 | 6.4601 | 0.299 | 21.1804 | 0.271 | 8.81 | 0.18 | 0.112 |  | 99.8895 | 26.9932 | 0.57425 | 0.21535 | 0.080159 | 0.5791 | 0.34074 | 0.62957 | Veksler, 2017
203 | Бушвельд | UG2 | HPK016-78e-327 | 0.601 | 17.677 | 44.309 | 6.4024 | 0.329 | 21.0843 | 0.281 | 8.918 | 0.192 | 0.026 |  | 99.8197 | 26.8452 | 0.57015 | 0.2146 | 0.079374 | 0.57737 | 0.34325 | 0.62715 | Veksler, 2017
204 | Бушвельд | UG2 | HPK016-78e-328 | 0.509 | 19.06 | 43.674 | 6.1397 | 0.316 | 20.8586 | 0.266 | 9.199 | 0.211 | 0.088 |  | 100.3214 | 26.3832 | 0.55988 | 0.2094 | 0.074968 | 0.56051 | 0.36452 | 0.60593 | Veksler, 2017
205 | Бушвельд | UG2 | HPK016-78e-329 | 0.644 | 17.535 | 44.449 | 6.3467 | 0.328 | 21.0195 | 0.284 | 8.929 | 0.195 | 0.059 |  | 99.7891 | 26.7302 | 0.5691 | 0.21365 | 0.078811 | 0.58014 | 0.34105 | 0.62977 | Veksler, 2017
206 | Бушвельд | UG2 | HPK016-78e-330 | 0.642 | 17.477 | 44.503 | 6.4198 | 0.323 | 21.2257 | 0.277 | 8.837 | 0.191 | 0.048 |  | 99.9435 | 27.0022 | 0.57402 | 0.21393 | 0.07968 | 0.58056 | 0.33976 | 0.63083 | Veksler, 2017
207 | Бушвельд | UG2 | HPK016-78e-331 | 0.641 | 17.402 | 44.376 | 6.8039 | 0.366 | 20.9062 | 0.301 | 9.033 | 0.204 | 0.052 |  | 100.085 | 27.0283 | 0.56493 | 0.22651 | 0.084308 | 0.57795 | 0.33774 | 0.63116 | Veksler, 2017
208 | Бушвельд | UG2 | HPK016-78e-332 | 0.61 | 17.611 | 44.02 | 6.7804 | 0.333 | 20.9932 | 0.283 | 8.899 | 0.191 | 0.1 |  | 99.8207 | 27.0943 | 0.56961 | 0.22518 | 0.08409 | 0.57381 | 0.3421 | 0.6265 | Veksler, 2017
209 | Бушвельд | UG2 | HPK016-78e-333 | 0.652 | 17.643 | 43.79 | 7.008 | 0.333 | 20.8835 | 0.274 | 9.107 | 0.205 | 0 |  | 99.8955 | 27.1893 | 0.56265 | 0.23193 | 0.086874 | 0.57056 | 0.34256 | 0.62484 | Veksler, 2017
210 | Бушвельд | UG2 | HPK016-78e-334 | 0.602 | 17.939 | 43.53 | 7.0673 | 0.346 | 20.8472 | 0.285 | 9.109 | 0.196 | 0.033 |  | 99.9545 | 27.2063 | 0.56217 | 0.23374 | 0.087338 | 0.56542 | 0.34724 | 0.61953 | Veksler, 2017
211 | Бушвельд | UG2 | HPK016-78e-335 | 0.654 | 18.276 | 43.372 | 6.8536 | 0.364 | 20.6664 | 0.29 | 9.166 | 0.179 | 0.181 |  | 100.002 | 26.8333 | 0.55849 | 0.22983 | 0.084543 | 0.56234 | 0.35311 | 0.61428 | Veksler, 2017
212 | Бушвельд | UG2 | HPK016-78e-336 | 0.609 | 17.377 | 44.631 | 6.4074 | 0.343 | 21.0898 | 0.299 | 8.862 | 0.205 | 0.041 |  | 99.8642 | 26.8552 | 0.57176 | 0.21469 | 0.07956 | 0.58248 | 0.33796 | 0.63283 | Veksler, 2017
213 | Бушвельд | UG2 | HPK016-78e-337 | 0.635 | 17.325 | 44.587 | 6.696 | 0.338 | 20.9972 | 0.277 | 9.014 | 0.192 | 0.026 |  | 100.0872 | 27.0223 | 0.56651 | 0.22297 | 0.082978 | 0.58075 | 0.33627 | 0.6333 | Veksler, 2017
214 | Бушвельд | UG2 | HPK016-78e-338 | 0.595 | 17.3 | 44.393 | 6.7372 | 0.32 | 20.8661 | 0.269 | 8.915 | 0.189 | 0.112 |  | 99.6963 | 26.9283 | 0.56768 | 0.22512 | 0.083697 | 0.57967 | 0.33663 | 0.63262 | Veksler, 2017
215 | Бушвельд | UG2 | HPK016-78e-339 | 0.626 | 17.872 | 44.216 | 6.487 | 0.284 | 21.1273 | 0.276 | 8.948 | 0.224 | 0.048 |  | 100.1082 | 26.9642 | 0.56983 | 0.21647 | 0.080131 | 0.57408 | 0.34579 | 0.62409 | Veksler, 2017
216 | Бушвельд | UG2 | HPK016-78e-340 | 0.597 | 17.304 | 44.535 | 6.671 | 0.34 | 21.1007 | 0.268 | 8.887 | 0.172 | 0.045 |  | 99.9197 | 27.1033 | 0.5712 | 0.22147 | 0.082784 | 0.58088 | 0.33634 | 0.63331 | Veksler, 2017
217 | Бушвельд | UG2 | HPK016-78e-341 | 0.622 | 17.296 | 44.521 | 6.7082 | 0.315 | 20.9702 | 0.286 | 8.913 | 0.196 | 0.093 |  | 99.9204 | 27.0063 | 0.56896 | 0.22351 | 0.083235 | 0.58063 | 0.33614 | 0.63334 | Veksler, 2017
218 | Бушвельд | UG2 | HPK016-78e-342 | 0.619 | 17.418 | 44.472 | 6.5584 | 0.31 | 20.955 | 0.304 | 8.993 | 0.193 | 0.004 |  | 99.8264 | 26.8562 | 0.56659 | 0.21974 | 0.081387 | 0.58006 | 0.33855 | 0.63145 | Veksler, 2017
219 | Бушвельд | UG2 | HPK016-78e-343 | 0.632 | 17.612 | 44.352 | 6.4697 | 0.346 | 21.0198 | 0.267 | 8.931 | 0.198 | 0.093 |  | 99.9205 | 26.8412 | 0.56904 | 0.21689 | 0.080197 | 0.57786 | 0.34195 | 0.62824 | Veksler, 2017
220 | Бушвельд | UG2 | HPK016-78e-344 | 0.655 | 17.485 | 44.499 | 6.9 | 0.315 | 20.7067 | 0.3 | 9.134 | 0.211 | 0.156 |  | 100.3617 | 26.9153 | 0.55983 | 0.23067 | 0.085124 | 0.57701 | 0.33786 | 0.6307 | Veksler, 2017
221 | Бушвельд | UG2 | HPK016-78e-345 | 0.593 | 17.516 | 44.542 | 6.7436 | 0.328 | 20.9444 | 0.293 | 8.932 | 0.198 | 0.16 |  | 100.25 | 27.0123 | 0.56814 | 0.22464 | 0.083259 | 0.57802 | 0.33873 | 0.63051 | Veksler, 2017
222 | Бушвельд | UG2 | HPK016-78e-346 | 0.635 | 17.463 | 44.427 | 6.5886 | 0.346 | 20.9648 | 0.262 | 8.976 | 0.213 | 0.067 |  | 99.9424 | 26.8932 | 0.56717 | 0.22045 | 0.081707 | 0.57909 | 0.3392 | 0.63062 | Veksler, 2017
223 | Бушвельд | UG2 | HPK016-79d-846 | 0.58 | 17.463 | 44.214 | 6.3311 | 0.317 | 21.2465 | 0.283 | 8.681 | 0.207 | 0.011 |  | 99.3336 | 26.9432 | 0.57861 | 0.21144 | 0.078985 | 0.57977 | 0.34124 | 0.6295 | Veksler, 2017
224 | Бушвельд | UG2 | HPK016-79d-847 | 0.621 | 17.651 | 44.182 | 6.6385 | 0.349 | 21.0409 | 0.294 | 8.909 | 0.22 | 0.078 |  | 99.9834 | 27.0142 | 0.5699 | 0.22112 | 0.082237 | 0.57528 | 0.34249 | 0.62682 | Veksler, 2017
225 | Бушвельд | UG2 | HPK016-79d-848 | 0.633 | 17.971 | 44.107 | 6.3683 | 0.374 | 21.02 | 0.289 | 8.911 | 0.227 | 0.144 |  | 100.0443 | 26.7502 | 0.5696 | 0.21421 | 0.078742 | 0.57322 | 0.34804 | 0.62221 | Veksler, 2017
226 | Бушвельд | UG2 | HPK016-79d-849 | 0.6 | 17.676 | 44.057 | 6.4178 | 0.36 | 21.0514 | 0.287 | 8.847 | 0.231 | 0.033 |  | 99.5603 | 26.8262 | 0.57173 | 0.21527 | 0.079813 | 0.57588 | 0.34431 | 0.62583 | Veksler, 2017
227 | Бушвельд | UG2 | HPK016-79d-850 | 0.615 | 17.359 | 44.344 | 6.9282 | 0.326 | 20.8713 | 0.286 | 8.94 | 0.235 | 0.13 |  | 100.0345 | 27.1053 | 0.56706 | 0.22999 | 0.085823 | 0.57737 | 0.33681 | 0.63157 | Veksler, 2017
228 | Бушвельд | UG2 | HPK016-79d-838 | 0.592 | 18.491 | 42.667 | 6.9839 | 0.329 | 20.7952 | 0.281 | 8.967 | 0.206 | 0.159 |  | 99.4711 | 27.0793 | 0.56542 | 0.23207 | 0.086443 | 0.55508 | 0.35848 | 0.6076 | Veksler, 2017
229 | Бушвельд | UG2 | HPK016-79d-839 | 0.584 | 18.301 | 43.441 | 6.4539 | 0.371 | 21.122 | 0.274 | 8.877 | 0.195 | 0.07 |  | 99.6889 | 26.9292 | 0.57172 | 0.21565 | 0.079896 | 0.56525 | 0.35486 | 0.61433 | Veksler, 2017
230 | Бушвельд | UG2 | HPK016-79d-840 | 0.61 | 18.07 | 43.689 | 6.753 | 0.381 | 21.0189 | 0.263 | 8.998 | 0.193 | 0.093 |  | 100.0689 | 27.0953 | 0.5672 | 0.22426 | 0.083394 | 0.56708 | 0.34952 | 0.61868 | Veksler, 2017
231 | Бушвельд | UG2 | HPK016-79d-841 | 0.606 | 17.888 | 43.929 | 6.8676 | 0.405 | 20.8658 | 0.305 | 9.051 | 0.217 | 0.111 |  | 100.2454 | 27.0453 | 0.56396 | 0.22849 | 0.084724 | 0.56962 | 0.34565 | 0.62235 | Veksler, 2017
232 | Бушвельд | UG2 | HPK016-79d-842 | 0.622 | 18.039 | 43.607 | 6.617 | 0.36 | 21.1403 | 0.261 | 8.899 | 0.227 | 0.045 |  | 99.8173 | 27.0943 | 0.57133 | 0.21975 | 0.081989 | 0.56792 | 0.35009 | 0.61864 | Veksler, 2017
233 | Бушвельд | UG2 | HPK016-79d-843 | 0.606 | 17.884 | 43.897 | 6.6625 | 0.367 | 21.0983 | 0.263 | 8.928 | 0.218 | 0.056 |  | 99.9798 | 27.0933 | 0.57004 | 0.22127 | 0.082444 | 0.57093 | 0.34662 | 0.62223 | Veksler, 2017
234 | Бушвельд | UG2 | HPK016-79d-844 | 0.582 | 17.768 | 44.03 | 6.7213 | 0.367 | 20.9974 | 0.278 | 9.014 | 0.192 | 0.011 |  | 99.9607 | 27.0453 | 0.56651 | 0.22362 | 0.083154 | 0.57254 | 0.3443 | 0.62447 | Veksler, 2017
235 | Бушвельд | UG2 | HPK016-79d-845 | 0.583 | 16.243 | 46.355 | 6.0201 | 0.371 | 21.6523 | 0.294 | 8.442 | 0.167 | 0.06 |  | 100.1873 | 27.0691 | 0.58999 | 0.20011 | 0.075078 | 0.60763 | 0.31729 | 0.65696 | Veksler, 2017
236 | Бушвельд | UG2 | HPK016-79d-832 | 0.586 | 17.069 | 44.934 | 6.7415 | 0.378 | 21.0252 | 0.298 | 8.816 | 0.179 | 0.168 |  | 100.1948 | 27.0913 | 0.57228 | 0.22391 | 0.083532 | 0.5852 | 0.33127 | 0.63854 | Veksler, 2017
237 | Бушвельд | UG2 | HPK016-79d-833 | 0.614 | 17.884 | 43.979 | 6.572 | 0.364 | 21.0718 | 0.26 | 8.927 | 0.21 | 0.085 |  | 99.9667 | 26.9852 | 0.56976 | 0.21914 | 0.081327 | 0.57203 | 0.34664 | 0.62267 | Veksler, 2017
238 | Бушвельд | UG2 | HPK016-79d-834 | 0.615 | 17.935 | 43.639 | 6.3049 | 0.379 | 21.17 | 0.269 | 8.768 | 0.198 | 0.056 |  | 99.3339 | 26.8432 | 0.5753 | 0.21135 | 0.078552 | 0.57146 | 0.34999 | 0.62018 | Veksler, 2017
239 | Бушвельд | UG2 | HPK016-79d-835 | 0.62 | 17.965 | 43.98 | 6.6085 | 0.351 | 21.0109 | 0.273 | 9.019 | 0.185 | 0.078 |  | 100.0904 | 26.9572 | 0.56654 | 0.22058 | 0.081613 | 0.57088 | 0.3475 | 0.62161 | Veksler, 2017
240 | Бушвельд | UG2 | HPK016-79d-836 | 0.642 | 17.871 | 44.219 | 6.269 | 0.381 | 21.2343 | 0.308 | 8.808 | 0.202 | 0.104 |  | 100.0383 | 26.8752 | 0.57493 | 0.20989 | 0.077647 | 0.57566 | 0.34669 | 0.62412 | Veksler, 2017
241 | Бушвельд | UG2 | HPK016-79d-837 | 0.596 | 20.113 | 43.476 | 4.9976 | 0.341 | 21.9621 | 0.29 | 8.656 | 0.172 | 0.19 |  | 100.7937 | 26.4589 | 0.58736 | 0.16996 | 0.0608 | 0.55594 | 0.38326 | 0.59193 | Veksler, 2017
242 | Бушвельд | UG2 | HPK016-79d-825 | 0.598 | 18.502 | 42.471 | 7.1855 | 0.374 | 20.6348 | 0.278 | 9.11 | 0.199 | 0.129 |  | 99.4813 | 27.1003 | 0.55962 | 0.23858 | 0.088924 | 0.55244 | 0.35864 | 0.60636 | Veksler, 2017
243 | Бушвельд | UG2 | HPK016-79d-826 | 0.609 | 18.708 | 42.766 | 7.051 | 0.391 | 20.7938 | 0.278 | 9.202 | 0.217 | 0.077 |  | 100.0928 | 27.1383 | 0.55904 | 0.23379 | 0.086725 | 0.55287 | 0.36041 | 0.60537 | Veksler, 2017
244 | Бушвельд | UG2 | HPK016-79d-827 | 0.609 | 18.413 | 43.307 | 6.9314 | 0.38 | 21.0864 | 0.279 | 8.983 | 0.219 | 0.126 |  | 100.3338 | 27.3233 | 0.5684 | 0.22827 | 0.085267 | 0.55995 | 0.35478 | 0.61215 | Veksler, 2017
245 | Бушвельд | UG2 | HPK016-79d-828 | 0.613 | 18.147 | 43.22 | 7.0077 | 0.415 | 20.8038 | 0.285 | 9.084 | 0.192 | 0.096 |  | 99.8635 | 27.1093 | 0.56233 | 0.2326 | 0.086666 | 0.56181 | 0.35152 | 0.61512 | Veksler, 2017
246 | Бушвельд | UG2 | HPK016-79d-829 | 0.635 | 18.348 | 43.063 | 6.866 | 0.385 | 21.0252 | 0.284 | 9.007 | 0.206 | 0.059 |  | 99.8783 | 27.2033 | 0.56703 | 0.22711 | 0.084905 | 0.55971 | 0.35538 | 0.61165 | Veksler, 2017
247 | Бушвельд | UG2 | HPK016-79d-830 | 0.654 | 18.196 | 42.983 | 6.9374 | 0.406 | 20.9641 | 0.277 | 9.007 | 0.203 | 0.059 |  | 99.6864 | 27.2063 | 0.56631 | 0.22944 | 0.086055 | 0.56041 | 0.35353 | 0.61318 | Veksler, 2017
248 | Бушвельд | UG2 | HPK016-79d-831 | 0.67 | 17.893 | 42.974 | 6.9825 | 0.341 | 21.1115 | 0.267 | 8.847 | 0.224 | 0.022 |  | 99.332 | 27.3943 | 0.57243 | 0.22935 | 0.087088 | 0.56336 | 0.34955 | 0.61711 | Veksler, 2017
249 | Бушвельд | UG2 | HPK016-79d-819 | 0.66 | 17.78 | 43.584 | 6.489 | 0.374 | 20.8114 | 0.27 | 8.989 | 0.188 | 0.056 |  | 99.2014 | 26.6502 | 0.56501 | 0.21909 | 0.080963 | 0.57157 | 0.34747 | 0.62192 | Veksler, 2017
250 | Бушвельд | UG2 | HPK016-79d-820 | 0.716 | 17.62 | 44.037 | 6.612 | 0.391 | 21.0397 | 0.277 | 8.906 | 0.178 | 0.163 |  | 99.9398 | 26.9892 | 0.56996 | 0.22044 | 0.082141 | 0.57501 | 0.34285 | 0.62647 | Veksler, 2017
251 | Бушвельд | UG2 | HPK016-79d-821 | 0.71 | 17.495 | 44.121 | 6.7679 | 0.352 | 21.2155 | 0.291 | 8.905 | 0.214 | 0.033 |  | 100.1044 | 27.3053 | 0.57203 | 0.22303 | 0.084026 | 0.57576 | 0.34021 | 0.62858 | Veksler, 2017
252 | Бушвельд | UG2 | HPK016-79d-822 | 0.705 | 17.372 | 44.458 | 6.5126 | 0.371 | 21.4742 | 0.301 | 8.76 | 0.204 | 0.007 |  | 100.1648 | 27.3342 | 0.579 | 0.21439 | 0.080951 | 0.58083 | 0.33822 | 0.63199 | Veksler, 2017
253 | Бушвельд | UG2 | HPK016-79d-823 | 0.735 | 17.03 | 44.631 | 6.4315 | 0.376 | 21.0781 | 0.277 | 8.848 | 0.17 | 0.097 |  | 99.6736 | 26.8652 | 0.57201 | 0.21541 | 0.080378 | 0.58626 | 0.33336 | 0.6375 | Veksler, 2017
254 | Бушвельд | UG2 | HPK016-79d-824 | 0.679 | 16.849 | 44.385 | 6.603 | 0.391 | 21.1828 | 0.279 | 8.646 | 0.161 | 0.097 |  | 99.2729 | 27.1242 | 0.57886 | 0.21905 | 0.082905 | 0.58574 | 0.33135 | 0.6387 | Veksler, 2017
255 | Бушвельд | UG2 | HPK016-79d-814 | 0.755 | 17.83 | 43.573 | 6.6359 | 0.384 | 21.0763 | 0.271 | 8.955 | 0.189 | 0.093 |  | 99.7622 | 27.0472 | 0.56905 | 0.22076 | 0.082575 | 0.56991 | 0.34752 | 0.6212 | Veksler, 2017
256 | Бушвельд | UG2 | HPK016-79d-815 | 0.748 | 17.705 | 44.241 | 6.3483 | 0.393 | 21.495 | 0.274 | 8.744 | 0.207 | 0.108 |  | 100.2633 | 27.2072 | 0.57968 | 0.20995 | 0.078782 | 0.57707 | 0.34415 | 0.62642 | Veksler, 2017
257 | Бушвельд | UG2 | HPK016-79d-816 | 0.688 | 17.474 | 44.459 | 6.475 | 0.428 | 21.337 | 0.29 | 8.819 | 0.175 | 0.074 |  | 100.219 | 27.1632 | 0.5758 | 0.21449 | 0.080361 | 0.57996 | 0.33968 | 0.63064 | Veksler, 2017
258 | Бушвельд | UG2 | HPK016-79d-817 | 0.727 | 17.337 | 44.307 | 6.6231 | 0.403 | 21.2458 | 0.264 | 8.854 | 0.163 | 0.089 |  | 100.0129 | 27.2052 | 0.57378 | 0.21906 | 0.08243 | 0.5796 | 0.33797 | 0.63167 | Veksler, 2017
259 | Бушвельд | UG2 | HPK016-79d-818 | 0.733 | 16.898 | 44.649 | 6.8344 | 0.372 | 21.2087 | 0.276 | 8.839 | 0.18 | 0.079 |  | 100.0691 | 27.3583 | 0.57377 | 0.22478 | 0.085184 | 0.58493 | 0.32989 | 0.63939 | Veksler, 2017
260 | Бушвельд | UG2 | HPK016-79d-809 | 0.879 | 16.685 | 43.829 | 7.0594 | 0.393 | 21.2653 | 0.294 | 8.719 | 0.2 | 0.052 |  | 99.3757 | 27.6173 | 0.57776 | 0.23 | 0.089066 | 0.58122 | 0.32972 | 0.63804 | Veksler, 2017
261 | Бушвельд | UG2 | HPK016-79d-810 | 0.838 | 17.084 | 44.507 | 6.6152 | 0.379 | 21.6349 | 0.303 | 8.703 | 0.199 | 0.037 |  | 100.3001 | 27.5873 | 0.58241 | 0.21577 | 0.082532 | 0.58363 | 0.33384 | 0.63613 | Veksler, 2017
262 | Бушвельд | UG2 | HPK016-79d-811 | 0.893 | 16.866 | 44.378 | 6.7031 | 0.436 | 21.7498 | 0.278 | 8.538 | 0.191 | 0.127 |  | 100.1599 | 27.7813 | 0.58834 | 0.21711 | 0.084035 | 0.58478 | 0.33119 | 0.63843 | Veksler, 2017
263 | Бушвельд | UG2 | HPK016-79d-812 | 0.964 | 17.024 | 44.327 | 6.4278 | 0.381 | 21.9695 | 0.282 | 8.509 | 0.2 | 0.064 |  | 100.1483 | 27.7532 | 0.59159 | 0.2084 | 0.080667 | 0.5847 | 0.33463 | 0.636 | Veksler, 2017
264 | Бушвельд | UG2 | HPK016-79d-813 | 0.944 | 17.293 | 44.282 | 6.4877 | 0.394 | 21.8385 | 0.277 | 8.612 | 0.2 | 0.131 |  | 100.4593 | 27.6762 | 0.58723 | 0.21093 | 0.080978 | 0.58094 | 0.33808 | 0.63213 | Veksler, 2017
265 | Бушвельд | UG2 | HPK016-79d-804 | 0.853 | 17.712 | 43.385 | 6.5522 | 0.378 | 21.4275 | 0.27 | 8.737 | 0.226 | 0.074 |  | 99.6148 | 27.3232 | 0.57911 | 0.21578 | 0.08201 | 0.57076 | 0.34723 | 0.62175 | Veksler, 2017
266 | Бушвельд | UG2 | HPK016-79d-805 | 0.87 | 17.449 | 43.637 | 6.641 | 0.376 | 21.7517 | 0.286 | 8.606 | 0.218 | 0.019 |  | 99.8537 | 27.7273 | 0.58644 | 0.21551 | 0.083182 | 0.57449 | 0.34233 | 0.62661 | Veksler, 2017
267 | Бушвельд | UG2 | HPK016-79d-806 | 0.927 | 17.147 | 43.972 | 6.6191 | 0.41 | 21.7354 | 0.309 | 8.547 | 0.21 | 0.109 |  | 99.9855 | 27.6912 | 0.58792 | 0.21508 | 0.083056 | 0.57994 | 0.33701 | 0.63247 | Veksler, 2017
268 | Бушвельд | UG2 | HPK016-79d-807 | 0.929 | 17.172 | 43.806 | 6.6735 | 0.385 | 21.5534 | 0.288 | 8.652 | 0.205 | 0.097 |  | 99.7609 | 27.5583 | 0.58292 | 0.2179 | 0.083824 | 0.57834 | 0.33784 | 0.63125 | Veksler, 2017
269 | Бушвельд | UG2 | HPK016-79d-808 | 0.779 | 16.959 | 44.236 | 6.7936 | 0.38 | 21.5694 | 0.3 | 8.571 | 0.195 | 0.075 |  | 99.858 | 27.6823 | 0.58538 | 0.22083 | 0.085078 | 0.58227 | 0.33265 | 0.63641 | Veksler, 2017
270 | Бушвельд | UG2 | HPK016-79d-797 | 1.049 | 16.053 | 44.504 | 6.5413 | 0.461 | 22.1733 | 0.295 | 8.134 | 0.218 | 0.102 |  | 99.5307 | 28.0592 | 0.60464 | 0.20977 | 0.083369 | 0.59617 | 0.32046 | 0.6504 | Veksler, 2017
271 | Бушвельд | UG2 | HPK016-79d-798 | 1.144 | 16.076 | 44.494 | 6.6045 | 0.45 | 22.3875 | 0.299 | 8.215 | 0.213 | 0.015 |  | 99.898 | 28.3303 | 0.60457 | 0.20977 | 0.084079 | 0.59537 | 0.32056 | 0.65002 | Veksler, 2017
272 | Бушвельд | UG2 | HPK016-79d-799 | 0.889 | 16.209 | 44.505 | 6.8836 | 0.502 | 22.3664 | 0.286 | 8.065 | 0.173 | 0.087 |  | 99.966 | 28.5603 | 0.60875 | 0.21687 | 0.08708 | 0.59175 | 0.32117 | 0.6482 | Veksler, 2017
273 | Бушвельд | UG2 | HPK016-79d-800 | 1.254 | 16.138 | 44.43 | 6.5869 | 0.476 | 22.2793 | 0.278 | 8.382 | 0.232 | 0.03 |  | 100.0863 | 28.2062 | 0.59859 | 0.21013 | 0.083843 | 0.59442 | 0.32174 | 0.64881 | Veksler, 2017
274 | Бушвельд | UG2 | HPK016-79d-801 | 1.285 | 16.053 | 44.432 | 6.7798 | 0.479 | 22.1839 | 0.275 | 8.458 | 0.213 | 0.068 |  | 100.2266 | 28.2843 | 0.59538 | 0.21568 | 0.086229 | 0.59398 | 0.31979 | 0.65003 | Veksler, 2017
275 | Бушвельд | UG2 | HPK016-79d-802 | 1.215 | 15.995 | 44.44 | 6.739 | 0.516 | 22.0925 | 0.271 | 8.349 | 0.224 | 0.132 |  | 99.9735 | 28.1563 | 0.59751 | 0.21536 | 0.085846 | 0.59501 | 0.31914 | 0.65089 | Veksler, 2017
276 | Бушвельд | UG2 | HPK016-79d-803 | 1.036 | 15.934 | 44.567 | 6.6272 | 0.412 | 21.6891 | 0.296 | 8.344 | 0.206 | 0.139 |  | 99.2503 | 27.6522 | 0.59322 | 0.21565 | 0.084501 | 0.59728 | 0.31822 | 0.65241 | Veksler, 2017
277 | Бушвельд | UG2 | HPK016-79d-793 | 0.751 | 16.918 | 45.013 | 6.54 | 0.362 | 21.1565 | 0.278 | 8.863 | 0.342 | 0.041 |  | 100.2645 | 27.0412 | 0.57251 | 0.21762 | 0.081394 | 0.58882 | 0.32979 | 0.64099 | Veksler, 2017
278 | Бушвельд | UG2 | HPK016-79d-794 | 0.803 | 17.334 | 44.566 | 6.6419 | 0.397 | 21.2908 | 0.285 | 8.723 | 0.394 | 0.209 |  | 100.6438 | 27.2672 | 0.57794 | 0.21918 | 0.082371 | 0.58092 | 0.33671 | 0.63307 | Veksler, 2017
279 | Бушвельд | UG2 | HPK016-79d-795 | 0.827 | 17.303 | 44.493 | 6.6662 | 0.41 | 21.3121 | 0.271 | 8.866 | 0.366 | 0.075 |  | 100.5892 | 27.3103 | 0.57421 | 0.21963 | 0.082775 | 0.5807 | 0.33653 | 0.6331 | Veksler, 2017
280 | Бушвельд | UG2 | HPK016-79d-796 | 0.755 | 17.549 | 44.262 | 6.4834 | 0.397 | 21.1784 | 0.266 | 8.823 | 0.372 | 0.108 |  | 100.1939 | 27.0122 | 0.57387 | 0.21597 | 0.080546 | 0.57797 | 0.34148 | 0.6286 | Veksler, 2017
281 | Бушвельд | LG6 | 1/1 | 0.7 | 15.76 | 47.78 | 4.1455 | 0.55 | 22.4499 | 0 | 8.15 | 0.04 | 0.02 |  | 99.6054 | 26.18 | 0.60714 | 0.14248 | 0.052441 | 0.63529 | 0.31227 | 0.67045 | Mclntosh, 2017
282 | Бушвельд | LG6 | 4/1 | 0.68 | 15.97 | 47.22 | 5.579 | 0.55 | 21.28 | 0 | 8.97 | 0.1 | 0.13 |  | 100.509 | 26.3 | 0.57099 | 0.19088 | 0.069542 | 0.61866 | 0.3118 | 0.6649 | Mclntosh, 2017
283 | Бушвельд | LG6 | 6/1 | 0.72 | 15.76 | 47.34 | 4.1852 | 0.58 | 22.5441 | 0 | 8.04 | 0.06 | 0.04 |  | 99.3194 | 26.31 | 0.61137 | 0.14314 | 0.053228 | 0.63283 | 0.31395 | 0.6684 | Mclntosh, 2017
284 | Бушвельд | LG6 | 7/1 | 0.73 | 16.13 | 47.42 | 3.7803 | 0.56 | 22.6285 | 0 | 8.03 | 0.08 | 0.05 |  | 99.4488 | 26.03 | 0.61255 | 0.13068 | 0.04792 | 0.63182 | 0.32026 | 0.66362 | Mclntosh, 2017
285 | Бушвельд | LG6 | 8/1 | 0.68 | 15.92 | 47.16 | 4.408 | 0.54 | 21.7537 | 0 | 8.49 | 0.08 | 0.06 |  | 99.1517 | 25.72 | 0.58975 | 0.15421 | 0.055859 | 0.62815 | 0.31599 | 0.66531 | Mclntosh, 2017
286 | Бушвельд | LG6 | 9/1 | 0.72 | 15.73 | 46.69 | 5.4614 | 0.55 | 22.7759 | 0 | 7.92 | 0.11 | 0.11 |  | 100.0972 | 27.69 | 0.61735 | 0.17747 | 0.06898 | 0.61983 | 0.31119 | 0.66576 | Mclntosh, 2017
287 | Бушвельд | LG6 | 10/1 | 0.75 | 16.19 | 46.95 | 5.5327 | 0.56 | 21.5917 | 0 | 8.93 | 0.05 | 0.07 |  | 100.6344 | 26.57 | 0.57564 | 0.18737 | 0.068953 | 0.61501 | 0.31604 | 0.66056 | Mclntosh, 2017
288 | Бушвельд | LG6 | 11/1 | 0.69 | 16.12 | 47.18 | 5.7174 | 0.56 | 20.8754 | 0 | 9.35 | 0.03 | 0.11 |  | 100.6629 | 26.02 | 0.55607 | 0.19772 | 0.070975 | 0.61559 | 0.31343 | 0.66262 | Mclntosh, 2017
289 | Бушвельд | LG6 | 12/1 | 0.65 | 15.95 | 46.95 | 4.4137 | 0.57 | 22.3685 | 0 | 8.01 | 0.06 | 0.1 |  | 99.1023 | 26.34 | 0.6104 | 0.15078 | 0.056052 | 0.62669 | 0.31726 | 0.6639 | Mclntosh, 2017
290 | Бушвельд | LG6 | 13/1 | 0.77 | 16.24 | 46.45 | 4.2676 | 0.57 | 22.54 | 0 | 7.98 | 0.01 | 0.1 |  | 98.9376 | 26.38 | 0.6131 | 0.14557 | 0.054346 | 0.62173 | 0.32392 | 0.65746 | Mclntosh, 2017
291 | Бушвельд | LG6 | 14/1 | 0.71 | 15.58 | 47.12 | 5.6345 | 0.55 | 20.72 | 0 | 9.17 | 0.07 | 0.11 |  | 99.6846 | 25.79 | 0.55902 | 0.19659 | 0.070818 | 0.62247 | 0.30671 | 0.66992 | Mclntosh, 2017
292 | Бушвельд | LG6 | 15/1 | 0.75 | 16.59 | 46.63 | 5.7717 | 0.55 | 21.0166 | 0 | 9.41 | 0.07 | 0.06 |  | 100.8783 | 26.21 | 0.55615 | 0.19815 | 0.07146 | 0.60682 | 0.32172 | 0.65352 | Mclntosh, 2017
293 | Бушвельд | LG6 | 17/1 | 0.7 | 15.68 | 47.12 | 5.993 | 0.53 | 20.6175 | 0 | 9.37 | 0.1 | 0.08 |  | 100.2205 | 26.01 | 0.55247 | 0.20733 | 0.074839 | 0.61847 | 0.30669 | 0.6685 | Mclntosh, 2017
294 | Бушвельд | LG6 | 23/ | 0.69 | 16.24 | 47.58 | 3.9482 | 0.56 | 22.3674 | 0 | 8.2 | 0.08 | 0.13 |  | 99.8456 | 25.92 | 0.6048 | 0.13706 | 0.049729 | 0.62989 | 0.32038 | 0.66285 | Mclntosh, 2017
295 | Бушвельд | LG6 | 25/1 | 0.75 | 16.05 | 47.85 | 3.7633 | 0.52 | 22.7838 | 0 | 8 | 0.04 | 0.12 |  | 99.9271 | 26.17 | 0.61506 | 0.12939 | 0.047518 | 0.63505 | 0.31743 | 0.66674 | Mclntosh, 2017
296 | Бушвельд | LG6 | 71/1 | 0.75 | 12.06 | 43.68 | 13.2595 | 0.33 | 23.3291 | 0 | 7.33 | 0.12 | 0.09 |  | 100.9786 | 35.26 | 0.64101 | 0.33837 | 0.16986 | 0.58815 | 0.24199 | 0.7085 | Mclntosh, 2017
297 | Бушвельд | LG6 | 78/1 | 0.68 | 12.04 | 42.16 | 13.6519 | 0.36 | 24.076 | 0 | 6.54 | 0.15 | 0.04 |  | 99.7079 | 36.36 | 0.67377 | 0.33785 | 0.17771 | 0.57682 | 0.24548 | 0.70148 | Mclntosh, 2017
298 | Бушвельд | LG6 | 80/1 | 0.61 | 11.72 | 43.48 | 13.8975 | 0.35 | 23.515 | 0 | 7.03 | 0.13 | 0.09 |  | 100.8325 | 36.02 | 0.65237 | 0.34717 | 0.17828 | 0.58624 | 0.23548 | 0.71343 | Mclntosh, 2017
299 | Бушвельд | LG6 | 81/1 | 0.68 | 12.04 | 43.81 | 12.1459 | 0.32 | 24.1511 | 0 | 6.54 | 0.08 | 0.1 |  | 99.887 | 35.08 | 0.67446 | 0.31155 | 0.15763 | 0.59762 | 0.24475 | 0.70945 | Mclntosh, 2017
300 | Бушвельд | LG6 | 82/1 | 0.73 | 12.42 | 43.06 | 12.9604 | 0.34 | 23.3582 | 0 | 7.06 | 0.17 | 0.19 |  | 100.3086 | 35.02 | 0.64988 | 0.33301 | 0.16686 | 0.58269 | 0.25045 | 0.69939 | Mclntosh, 2017
301 | Бушвельд | LG6 | 86/1 | 0.76 | 20.66 | 40.29 | 5.4638 | 0.64 | 25.0537 | 0 | 6.88 | 0.11 | 0.17 |  | 100.0475 | 29.97 | 0.67138 | 0.16404 | 0.068151 | 0.52822 | 0.40363 | 0.56685 | Mclntosh, 2017
302 | Бушвельд | LG6 | 89/1 | 0.76 | 19.55 | 40.74 | 4.9997 | 0.61 | 24.6113 | 0 | 6.84 | 0.07 | 0.13 |  | 98.401 | 29.11 | 0.66873 | 0.15454 | 0.063738 | 0.54589 | 0.39037 | 0.58306 | Mclntosh, 2017
303 | Бушвельд | LG6 | 91/1 | 0.66 | 20.46 | 40.38 | 6.4766 | 0.65 | 24.0624 | 0 | 7.66 | 0.06 | 0.1 |  | 100.549 | 29.89 | 0.63799 | 0.19497 | 0.079992 | 0.5242 | 0.3958 | 0.56978 | Mclntosh, 2017
304 | Бушвельд | LG6 | 92/1 | 0.77 | 20.19 | 40.38 | 6.4209 | 0.62 | 23.6625 | 0 | 7.76 | 0.06 | 0.17 |  | 100.0434 | 29.44 | 0.6311 | 0.19625 | 0.079776 | 0.52732 | 0.3929 | 0.57303 | Mclntosh, 2017
305 | Бушвельд | LG6 | 94/1 | 0.73 | 19.9 | 40.86 | 5.3829 | 0.62 | 24.0164 | 0 | 7.25 | 0.1 | 0.17 |  | 99.0394 | 28.86 | 0.65016 | 0.16783 | 0.06771 | 0.54022 | 0.39207 | 0.57945 | Mclntosh, 2017
306 | Бушвельд | LG6 | 95/1 | 0.78 | 19.62 | 40.4 | 5.5493 | 0.66 | 25.0767 | 0 | 6.62 | 0.06 | 0.12 |  | 98.916 | 30.07 | 0.68002 | 0.16606 | 0.070473 | 0.53926 | 0.39026 | 0.58015 | Mclntosh, 2017
307 | Бушвельд | LG6 | 31/1 | 0.52 | 22.98 | 38.31 | 5.7889 | 0.53 | 24.3111 | 0 | 7.38 | 0.06 | 0.3 |  | 100.1801 | 29.52 | 0.64889 | 0.17646 | 0.070555 | 0.49076 | 0.43868 | 0.52802 | Mclntosh, 2017
308 | Бушвельд | LG6 | 32/1 | 0.59 | 21.37 | 39.96 | 4.2976 | 0.57 | 25.813 | 0 | 6.18 | 0.05 | 0.19 |  | 99.0406 | 29.68 | 0.7009 | 0.13029 | 0.053875 | 0.52652 | 0.4196 | 0.5565 | Mclntosh, 2017
309 | Бушвельд | LG6 | 35/1 | 0.91 | 19.46 | 40.84 | 5.1339 | 0.63 | 25.6705 | 0 | 6.17 | 0.07 | 0.31 |  | 99.2244 | 30.29 | 0.70008 | 0.15251 | 0.065367 | 0.54655 | 0.38809 | 0.58477 | Mclntosh, 2017
310 | Бушвельд | LG6 | 39/1 | 0.97 | 18.77 | 42.13 | 4.8596 | 0.63 | 25.5774 | 0 | 6.32 | 0.06 | 0.25 |  | 99.5769 | 29.95 | 0.69424 | 0.146 | 0.061873 | 0.56381 | 0.37432 | 0.60099 | Mclntosh, 2017
311 | Бушвельд | LG6 | 40/1 | 0.75 | 19.28 | 41.42 | 5.9402 | 0.58 | 24.525 | 0 | 7.03 | 0 | 0.23 |  | 99.7752 | 29.87 | 0.66184 | 0.17894 | 0.074556 | 0.54642 | 0.37902 | 0.59044 | Mclntosh, 2017
| Бушвельд | LG1-7 | NG1/100 | 0.51 | 13.25 | 50.38 | 7.531 |  | 17.7536 | 0.26 | 10.84 | 0.14 |  |  | 100.6646 | 24.53 | 0.47885 | 0.27625 | 0.092703 | 0.65183 | 0.25547 | 0.71843 | Teigler, | сплош
| Бушвельд | LG1-7 | NG1/105 | 0.56 | 13.55 | 49.68 | 7.148 |  | 19.3582 | 0.32 | 9.83 | 0.07 |  |  | 100.5162 | 25.79 | 0.5249 | 0.24939 | 0.088697 | 0.64795 | 0.26335 | 0.71101 | Teigler, | вкрап
| Бушвельд | LG1-7 | NG1/106 | 0.54 | 13.81 | 48.09 | 6.9979 |  | 17.6733 | 0.28 | 10.41 | 0.09 |  |  | 97.8912 | 23.97 | 0.48783 | 0.26269 | 0.088385 | 0.63841 | 0.2732 | 0.70031 | Teigler, | вкрап
| Бушвельд | LG1-7 | NG1/11 | 0.74 | 17.69 | 40.72 | 11.3786 |  | 18.4415 | 0.26 | 10.85 | 0.14 |  |  | 100.2201 | 28.68 | 0.48812 | 0.35699 | 0.13896 | 0.52267 | 0.33837 | 0.60702 | Teigler, | сплош
| Бушвельд | LG1-7 | NG1/14 | 0.71 | 15.39 | 43.32 | 9.6729 |  | 21.6263 | 0.3 | 8.36 | 0.14 |  |  | 99.5192 | 30.33 | 0.59206 | 0.28697 | 0.12196 | 0.5741 | 0.30394 | 0.65385 | Teigler, | сплош
| Бушвельд | LG1-7 | NG1/23 | 0.7 | 10.2 | 47.82 | 9.4233 |  | 24.9109 | 0.36 | 5.59 | 0.07 |  |  | 99.0742 | 33.39 | 0.7143 | 0.25394 | 0.12455 | 0.6643 | 0.21115 | 0.75881 | Teigler, | вкрап
| Бушвельд | LG1-7 | NG1/24 | 0.54 | 14.13 | 47.38 | 7.9491 |  | 19.2574 | 0.27 | 9.7 | 0.1 |  |  | 99.3265 | 26.41 | 0.52692 | 0.27083 | 0.099513 | 0.62343 | 0.27706 | 0.69232 | Teigler, | сплош
| Бушвельд | LG1-7 | NG1/25 | 0.58 | 13.63 | 47.27 | 8.3134 |  | 19.5296 | 0.31 | 9.43 | 0.1 |  |  | 99.163 | 27.01 | 0.53744 | 0.27695 | 0.10477 | 0.62617 | 0.26906 | 0.69945 | Teigler, | сплош
| Бушвельд | LG1-7 | NG1/26 | 0.49 | 14.2 | 46.95 | 8.1921 |  | 18.8088 | 0.27 | 9.86 | 0.13 |  |  | 98.9008 | 26.18 | 0.51696 | 0.28156 | 0.10268 | 0.61854 | 0.27878 | 0.68932 | Teigler, | сплош
| Бушвельд | LG1-7 | NG1/28 | 0.61 | 11.63 | 47.89 | 9.7339 |  | 21.7214 | 0.34 | 7.93 | 0.13 |  |  | 99.9853 | 30.48 | 0.60579 | 0.28736 | 0.12434 | 0.64298 | 0.23269 | 0.73427 | Teigler, | вкрап
| Бушвельд | LG1-7 | NG1/29 | 0.58 | 13.12 | 48.11 | 8.5771 |  | 19.2123 | 0.25 | 9.73 | 0.1 |  |  | 99.6794 | 26.93 | 0.52557 | 0.28659 | 0.10763 | 0.63452 | 0.25786 | 0.71104 | Teigler, | сплош
| Бушвельд | LG1-7 | NG1/30 | 0.6 | 12.88 | 47.83 | 9.0043 |  | 18.9479 | 0.26 | 9.81 | 0.14 |  |  | 99.4722 | 27.05 | 0.52007 | 0.29953 | 0.11333 | 0.63275 | 0.25392 | 0.71363 | Teigler, | сплош
| Бушвельд | LG1-7 | NG1/31 | 0.79 | 11.57 | 48.01 | 9.2192 |  | 21.5546 | 0.32 | 8.1 | 0.12 |  |  | 99.6838 | 29.85 | 0.59887 | 0.27791 | 0.11849 | 0.64858 | 0.23292 | 0.73577 | Teigler, | сплош
| Бушвельд | LG1-7 | NG1/33 | 0.96 | 8.34 | 46.7 | 11.435 |  | 25.6508 | 0.37 | 4.88 | 0.12 |  |  | 98.4558 | 35.94 | 0.74677 | 0.28629 | 0.1554 | 0.66707 | 0.17753 | 0.78981 | Teigler, | вкрап
| Бушвельд | LG1-7 | NG1/40 | 0.57 | 13.96 | 49.27 | 7.8911 |  | 17.7196 | 0.28 | 10.98 | 0.15 |  |  | 100.8207 | 24.82 | 0.47517 | 0.28608 | 0.096773 | 0.63508 | 0.26815 | 0.70312 | Teigler, | сплош
| Бушвельд | LG1-7 | NG1/41 | 0.56 | 13.48 | 49.4 | 7.3509 |  | 17.7857 | 0.24 | 10.68 | 0.12 |  |  | 99.6166 | 24.4 | 0.48302 | 0.27108 | 0.091443 | 0.64591 | 0.26265 | 0.71092 | Teigler, | сплош
| Бушвельд | LG1-7 | NG1/42 | 0.55 | 13.04 | 50.25 | 7.8504 |  | 18.0262 | 0.28 | 10.69 | 0.12 |  |  | 100.8066 | 25.09 | 0.48614 | 0.28154 | 0.096809 | 0.65132 | 0.25187 | 0.72113 | Teigler, | сплош
| Бушвельд | LG1-7 | NG1/44 | 0.48 | 13.26 | 50.19 | 6.1906 |  | 17.8197 | 0.31 | 10.37 | 0.12 |  |  | 98.7403 | 23.39 | 0.49085 | 0.23815 | 0.077661 | 0.66179 | 0.26055 | 0.71751 | Teigler, | сплош
| Бушвельд | LG1-7 | NG1/45 | 0.59 | 9.66 | 50.9 | 7.2719 |  | 23.1468 | 0.38 | 6.48 | 0.14 |  |  | 98.5686 | 29.69 | 0.66711 | 0.22039 | 0.095806 | 0.70485 | 0.19934 | 0.77954 | Teigler, | вкрап
| Бушвельд | LG1-7 | NG1/46 | 0.53 | 11.95 | 48.96 | 8.7068 |  | 20.3756 | 0.29 | 8.8 | 0.1 |  |  | 99.7124 | 28.21 | 0.56503 | 0.27772 | 0.11037 | 0.65235 | 0.23727 | 0.73329 | Teigler, | сплош
| Бушвельд | LG1-7 | NG1/47 | 0.55 | 14.02 | 48.88 | 7.5753 |  | 17.6838 | 0.27 | 10.88 | 0.05 |  |  | 99.909 | 24.5 | 0.47695 | 0.27822 | 0.093624 | 0.63497 | 0.2714 | 0.70056 | Teigler, | сплош
| Бушвельд | LG1-7 | NG1/54 | 0.39 | 13.58 | 51.7 | 6.1137 |  | 15.7689 | 0.31 | 11.97 | 0.06 |  |  | 99.8926 | 21.27 | 0.42498 | 0.25864 | 0.074809 | 0.66492 | 0.26027 | 0.71869 | Teigler, | сплош
| Бушвельд | LG1-7 | NG1/55 | 0.37 | 14.14 | 48.91 | 7.0906 |  | 17.1999 | 0.29 | 10.87 | 0.09 |  |  | 98.9605 | 23.58 | 0.47026 | 0.27058 | 0.087923 | 0.63745 | 0.27463 | 0.6989 | Teigler, | сплош
| Бушвельд | LG1-7 | NG1/56 | 0.5 | 14.95 | 47.89 | 6.9535 |  | 18.9733 | 0.3 | 10.01 | 0.1 |  |  | 99.6767 | 25.23 | 0.51536 | 0.24799 | 0.086158 | 0.6237 | 0.29014 | 0.6825 | Teigler, | вкрап
| Бушвельд | LG1-7 | NG1/62 | 0.5 | 13.58 | 49.57 | 7.5811 |  | 18.7985 | 0.3 | 10.16 | 0.12 |  |  | 100.6096 | 25.62 | 0.50933 | 0.26626 | 0.093649 | 0.6436 | 0.26275 | 0.7101 | Teigler, | вкрап
| Бушвельд | LG1-7 | NG1/63 | 0.37 | 11.78 | 53.43 | 6.5046 |  | 15.8871 | 0.27 | 11.72 | 0.12 |  |  | 100.0818 | 21.74 | 0.43198 | 0.26922 | 0.080191 | 0.69234 | 0.22747 | 0.7527 | Teigler, | сплош
| Бушвельд | LG1-7 | NG1/64 | 0.46 | 10.41 | 51.68 | 7.4303 |  | 21.8142 | 0.33 | 7.69 | 0.1 |  |  | 99.9145 | 28.5 | 0.61412 | 0.23459 | 0.095193 | 0.69591 | 0.20889 | 0.76913 | Teigler, | вкрап
| Бушвельд | LG1-7 | NG1/65 | 0.42 | 13.35 | 50.77 | 6.6411 |  | 18.5043 | 0.27 | 10.3 | 0.03 |  |  | 100.2854 | 24.48 | 0.50197 | 0.24411 | 0.082076 | 0.6595 | 0.25842 | 0.71847 | Teigler, | вкрап
| Бушвельд | LG1-7 | NG1/67 | 0.5 | 15.48 | 45.62 | 9.3698 |  | 19.7591 | 0.29 | 9.76 | 0.16 |  |  | 100.9388 | 28.19 | 0.53179 | 0.29908 | 0.11487 | 0.58787 | 0.29726 | 0.66416 | Teigler, | вкрап
| Бушвельд | LG1-7 | NG1/71 | 0.41 | 12.5 | 52.38 | 6.6182 |  | 16.4949 | 0.28 | 11.47 | 0.08 |  |  | 100.2331 | 22.45 | 0.44654 | 0.26526 | 0.081453 | 0.67758 | 0.24096 | 0.73767 | Teigler, | сплош
| Бушвельд | LG1-7 | NG1/72 | 0.37 | 12.31 | 52.67 | 6.5522 |  | 16.7343 | 0.27 | 11.27 | 0.11 |  |  | 100.2865 | 22.63 | 0.45446 | 0.26053 | 0.080699 | 0.68183 | 0.23747 | 0.74168 | Teigler, | сплош
| Бушвельд | LG1-7 | NG1/73 | 0.45 | 6.42 | 52.67 | 9.5518 |  | 24.9253 | 0.39 | 5.1 | 0.14 |  |  | 99.6471 | 33.52 | 0.73276 | 0.25641 | 0.12741 | 0.73845 | 0.13413 | 0.84628 | Teigler, | вкрап
| Бушвельд | LG1-7 | NG1/76 | 0.73 | 8.37 | 49.81 | 10.0159 |  | 25.4677 | 0.38 | 5.24 | 0.09 |  |  | 100.1036 | 34.48 | 0.73167 | 0.26138 | 0.1327 | 0.69362 | 0.17369 | 0.79974 | Teigler, | вкрап
| Бушвельд | LG1-7 | NG1/77 | 0.45 | 11.51 | 52.28 | 6.8984 |  | 18.5528 | 0.31 | 9.97 | 0.12 |  |  | 100.0912 | 24.76 | 0.51076 | 0.2507 | 0.086363 | 0.68794 | 0.2257 | 0.75297 | Teigler, | сплош
| Бушвельд | LG1-7 | NG1/78 | 0.43 | 12.15 | 51.74 | 7.1718 |  | 17.2068 | 0.28 | 10.89 | 0.14 |  |  | 100.0086 | 23.66 | 0.46991 | 0.27275 | 0.088997 | 0.67485 | 0.23616 | 0.74077 | Teigler, | сплош
| Бушвельд | LG1-7 | NG1/79 | 0.43 | 12.69 | 52.11 | 6.6497 |  | 17.7666 | 0.27 | 10.81 | 0.05 |  |  | 100.7763 | 23.75 | 0.47973 | 0.25194 | 0.081795 | 0.67372 | 0.24449 | 0.73373 | Teigler, | сплош
| Бушвельд | LG1-7 | NG1/85 | 0.45 | 13.05 | 50.86 | 6.9486 |  | 17.4176 | 0.26 | 10.88 | 0.12 |  |  | 99.9863 | 23.67 | 0.47317 | 0.26415 | 0.085948 | 0.66122 | 0.25283 | 0.7234 | Teigler, | сплош
| Бушвельд | LG1-7 | NG1/87 | 0.49 | 13.11 | 50.97 | 7.0216 |  | 16.8419 | 0.29 | 11.33 | 0.06 |  |  | 100.1136 | 23.16 | 0.45473 | 0.2728 | 0.086549 | 0.66035 | 0.25311 | 0.72291 | Teigler, | сплош
| Бушвельд | LG1-7 | NG1/88 | 0.44 | 12.79 | 51.39 | 7.5309 |  | 16.5837 | 0.3 | 11.5 | 0.12 |  |  | 100.6546 | 23.36 | 0.44722 | 0.29009 | 0.092315 | 0.66212 | 0.24557 | 0.72946 | Teigler, | сплош
| Бушвельд | LG1-7 | NG1/89 | 0.48 | 12.79 | 51.15 | 7.2539 |  | 18.273 | 0.29 | 10.47 | 0.11 |  |  | 100.8168 | 24.8 | 0.49473 | 0.26319 | 0.0895 | 0.66333 | 0.24717 | 0.72853 | Teigler, | вкрап
| Бушвельд | LG1-7 | NG1/9 | 0.99 | 13.93 | 42.61 | 11.1003 |  | 22.162 | 0.32 | 7.92 | 0.15 |  |  | 99.1822 | 32.15 | 0.61088 | 0.31067 | 0.14285 | 0.57636 | 0.28079 | 0.67242 | Teigler, | вкрап
| Бушвельд | LG1-7 | NG1/98 | 0.92 | 10.34 | 48.43 | 9.884 |  | 23.9764 | 0.4 | 6.62 | 0.12 |  |  | 100.6904 | 32.87 | 0.67018 | 0.27057 | 0.12839 | 0.66123 | 0.21038 | 0.75863 | Teigler, | вкрап
| Бушвельд | LG1-7 | NG1/99 | 0.52 | 13.18 | 50.4 | 7.1681 |  | 17.9401 | 0.31 | 10.63 | 0.09 |  |  | 100.2382 | 24.39 | 0.48635 | 0.26445 | 0.08873 | 0.65573 | 0.25554 | 0.71958 | Teigler, | сплош
| Бушвельд | LG1-7 | NG2/4 | 0.37 | 16.75 | 41.91 | 10.2818 |  | 21.5485 | 0.29 | 8.4 | 0.11 |  |  | 99.6602 | 30.8 | 0.59003 | 0.30038 | 0.12762 | 0.54675 | 0.32563 | 0.62673 | Teigler, | вкрап
| Бушвельд | LG1-7 | NG3/10 | 0.88 | 17.94 | 41.42 | 8.6812 |  | 20.0086 | 0.28 | 9.72 | 0.11 |  |  | 99.0399 | 27.82 | 0.53594 | 0.28079 | 0.10809 | 0.54205 | 0.34986 | 0.60774 | Teigler, | сплош
| Бушвельд | LG1-7 | NG3/11 | 0.87 | 17.22 | 41.47 | 9.8346 |  | 20.3808 | 0.29 | 9.51 | 0.12 |  |  | 99.6954 | 29.23 | 0.54594 | 0.30275 | 0.12233 | 0.54218 | 0.33549 | 0.61775 | Teigler, | сплош
| Бушвельд | LG1-7 | NG3/12 | 0.82 | 16.19 | 42.84 | 9.6118 |  | 20.5213 | 0.29 | 9.27 | 0.14 |  |  | 99.6831 | 29.17 | 0.55396 | 0.2965 | 0.12015 | 0.56286 | 0.31699 | 0.63973 | Teigler, | вкрап
| Бушвельд | LG1-7 | NG3/14 | 0.73 | 16.82 | 42.75 | 8.9074 |  | 20.8051 | 0.3 | 9.04 | 0.18 |  |  | 99.5325 | 28.82 | 0.56354 | 0.2781 | 0.11108 | 0.56036 | 0.32855 | 0.63039 | Teigler, | сплош
| Бушвельд | LG1-7 | NG3/16 | 0.83 | 16.27 | 42.46 | 9.2236 |  | 21.0606 | 0.3 | 8.81 | 0.13 |  |  | 99.0842 | 29.36 | 0.57286 | 0.28268 | 0.11626 | 0.56253 | 0.32121 | 0.63653 | Teigler, | сплош
| Бушвельд | LG1-7 | NG3/2 | 0.79 | 18.13 | 42.42 | 8.5536 |  | 19.9035 | 0.29 | 9.98 | 0.13 |  |  | 100.1971 | 27.6 | 0.52805 | 0.27886 | 0.1049 | 0.54682 | 0.34827 | 0.61091 | Teigler, | сплош
| Бушвельд | LG1-7 | NG3/21 | 1 | 11.05 | 43.21 | 13.3144 |  | 23.9497 | 0.32 | 6.48 | 0.2 |  |  | 99.5241 | 35.93 | 0.67464 | 0.33344 | 0.1751 | 0.59729 | 0.22762 | 0.72407 | Teigler, | вкрап
| Бушвельд | LG1-7 | NG3/22 | 0.92 | 13.33 | 43.21 | 10.6437 |  | 22.5428 | 0.3 | 7.47 | 0.12 |  |  | 98.5365 | 32.12 | 0.62868 | 0.29817 | 0.13834 | 0.59029 | 0.27137 | 0.68507 | Teigler, | вкрап
| Бушвельд | LG1-7 | NG3/26 | 0.68 | 18.63 | 40.47 | 9.1632 |  | 18.9049 | 0.28 | 10.28 | 0.11 |  |  | 98.5182 | 27.15 | 0.50781 | 0.30369 | 0.11329 | 0.52592 | 0.36078 | 0.59312 | Teigler, | сплош
| Бушвельд | LG1-7 | NG3/27 | 0.67 | 18.56 | 41.52 | 9.3465 |  | 19.44 | 0.28 | 10.24 | 0.16 |  |  | 100.2165 | 27.85 | 0.51576 | 0.30198 | 0.1139 | 0.53183 | 0.35427 | 0.60019 | Teigler, | сплош
| Бушвельд | LG1-7 | NG3/28 | 0.72 | 17.43 | 41.7 | 9.9456 |  | 19.191 | 0.26 | 10.21 | 0.13 |  |  | 99.5865 | 28.14 | 0.51327 | 0.31802 | 0.12267 | 0.5406 | 0.33673 | 0.61619 | Teigler, | сплош
| Бушвельд | LG1-7 | NG3/3 | 0.74 | 18.47 | 41.79 | 8.1113 |  | 19.0315 | 0.28 | 10.28 | 0.13 |  |  | 98.8328 | 26.33 | 0.50948 | 0.2772 | 0.10018 | 0.54251 | 0.35731 | 0.60291 | Teigler, | сплош
| Бушвельд | LG1-7 | NG3/33 | 1.22 | 10.4 | 42.89 | 13.5594 |  | 24.7092 | 0.36 | 6 | 0.15 |  |  | 99.2887 | 36.91 | 0.69793 | 0.33056 | 0.18096 | 0.60164 | 0.2174 | 0.73457 | Teigler, | сплош
| Бушвельд | LG1-7 | NG3/34 | 0.78 | 17.67 | 41.83 | 10.0977 |  | 18.8041 | 0.26 | 10.65 | 0.14 |  |  | 100.2318 | 27.89 | 0.49763 | 0.32578 | 0.12353 | 0.53788 | 0.33859 | 0.61369 | Teigler, | сплош
| Бушвельд | LG1-7 | NG3/35 | 0.8 | 17.28 | 41.42 | 9.578 |  | 18.4417 | 0.31 | 10.44 | 0.16 |  |  | 98.4297 | 27.06 | 0.49775 | 0.31849 | 0.11946 | 0.54298 | 0.33757 | 0.61664 | Teigler, | сплош
| Бушвельд | LG1-7 | NG3/4 | 0.74 | 17.95 | 42.25 | 9.2989 |  | 19.4428 | 0.29 | 10.26 | 0.13 |  |  | 100.3618 | 27.81 | 0.51531 | 0.30087 | 0.11365 | 0.54274 | 0.34361 | 0.61233 | Teigler, | сплош
| Бушвельд | LG1-7 | NG3/5 | 1.06 | 14.06 | 43.01 | 9.9214 |  | 23.5827 | 0.3 | 7.07 | 0.14 |  |  | 99.1441 | 32.51 | 0.65173 | 0.2746 | 0.1286 | 0.58596 | 0.28545 | 0.67243 | Teigler, | вкрап
| Бушвельд | LG1-7 | NG3/8 | 0.78 | 18.1 | 41.51 | 8.9465 |  | 20.7299 | 0.26 | 9.38 | 0.11 |  |  | 99.8164 | 28.78 | 0.55355 | 0.27971 | 0.11055 | 0.53913 | 0.35032 | 0.60614 | Teigler, | сплош
| Бушвельд | LG1-7 | NG3/9 | 0.8 | 18.43 | 41.63 | 8.4363 |  | 19.849 | 0.29 | 9.9 | 0.13 |  |  | 99.4653 | 27.44 | 0.52938 | 0.27664 | 0.10408 | 0.5398 | 0.35612 | 0.60251 | Teigler, | сплош

## Бурак_Аганоз
| Массив | Месторождение, зона, рудный горизонт (пласт) | №№ образца | TiO2 | Al2O3 | Cr2O3 | Fe2O3 | V2O3 | FeO | MnO | MgO | NiO | ZnO | CoO | Сумма | FeOобщ | Fe2+/(Mg+Fe2+) | Fe3+/(Fe3++Fe2+) | Fe3+/(Cr+Al+Fe3+) | Cr/(Cr+Al+Fe3+) | Al/(Cr+Al+Fe3+) | Cr/(Cr+Al) | Источник
1 | Бураковско-Аганозерский | Аганозерский блок (траншея) | 128n1 | 1.14 | 9.15 | 49.69 | 10.0688 |  | 20.2521 | 0.28 | 8.78 |  | 0.2 |  | 99.5609 | 29.312 | 0.5641 | 0.30909 | 0.1314 | 0.68157 | 0.18703 | 0.78468 | Жуков, 200
2 | Бураковско-Аганозерский | Аганозерский блок (траншея) | 128n2 | 1.24 | 9.07 | 48.29 | 10.8817 |  | 22.2808 | 0.34 | 7.54 |  | 0.17 |  | 99.8125 | 32.0722 | 0.62376 | 0.30529 | 0.14347 | 0.66922 | 0.18731 | 0.78132 | Жуков, 200
3 | Бураковско-Аганозерский | Аганозерский блок (траншея) | 128n3 | 1.15 | 9.12 | 48.85 | 10.627 |  | 23.07 | 0.34 | 7.13 |  | 0.15 |  | 100.4369 | 32.6321 | 0.6448 | 0.29303 | 0.13936 | 0.67332 | 0.18732 | 0.78234 | Жуков, 200
4 | Бураковско-Аганозерский | Аганозерский блок (траншея) | 128n4 | 1.15 | 9.15 | 49.89 | 11.0291 |  | 22.2182 | 0.3 | 8.02 |  | 0.15 |  | 101.9073 | 32.1422 | 0.6085 | 0.30876 | 0.14176 | 0.67402 | 0.18421 | 0.78536 | Жуков, 200
5 | Бураковско-Аганозерский | Аганозерский блок (траншея) | 128v | 1.11 | 10.16 | 47.74 | 11.8099 |  | 22.9358 | 0.31 | 7.5 |  | 0.25 |  | 101.8157 | 33.5623 | 0.63177 | 0.31662 | 0.1516 | 0.64412 | 0.20428 | 0.75922 | Жуков, 200
6 | Бураковско-Аганозерский | Аганозерский блок (траншея) | 117/1/2 | 0.87 | 8.84 | 50.95 | 9.9219 |  | 20.9842 | 0.3 | 8.27 |  | 0.19 |  | 100.3261 | 29.912 | 0.58738 | 0.29847 | 0.12832 | 0.6926 | 0.17907 | 0.79456 | Жуков, 200
7 | Бураковско-Аганозерский | Аганозерский блок (траншея) | 116/2-4 | 1.13 | 8.83 | 50.99 | 10.035 |  | 21.1425 | 0.28 | 8.49 |  | 0.19 |  | 101.0875 | 30.172 | 0.58283 | 0.29927 | 0.12955 | 0.6919 | 0.17855 | 0.79488 | Жуков, 200
8 | Бураковско-Аганозерский | Аганозерский блок (траншея) | 116/2-4 | 1.19 | 9.15 | 48.71 | 11.0491 |  | 21.4602 | 0.26 | 8.21 |  | 0.14 |  | 100.1693 | 31.4022 | 0.59456 | 0.3166 | 0.14428 | 0.66857 | 0.18715 | 0.78129 | Жуков, 200
9 | Бураковско-Аганозерский | Аганозерский блок (траншея) | 116/2-4 | 1.21 | 9.21 | 48.24 | 11.3326 |  | 23.0552 | 0.27 | 7.31 |  | 0.13 |  | 100.7578 | 33.2523 | 0.63892 | 0.30666 | 0.14821 | 0.66312 | 0.18866 | 0.77851 | Жуков, 200
10 | Бураковско-Аганозерский | Аганозерский блок (траншея) | 116/2 | 1.33 | 9.6 | 47.82 | 11.2564 |  | 21.3737 | 0.25 | 8.38 |  | 0.16 |  | 100.1701 | 31.5022 | 0.58864 | 0.32152 | 0.14704 | 0.65655 | 0.19641 | 0.76973 | Жуков, 200
11 | Бураковско-Аганозерский | Аганозерский блок (траншея) | 109z | 1.09 | 9.66 | 49.66 | 10.0324 |  | 19.7448 | 0.26 | 9.21 |  | 0.2 |  | 99.8572 | 28.772 | 0.54602 | 0.31375 | 0.12969 | 0.67473 | 0.19559 | 0.77527 | Жуков, 200
12 | Бураковско-Аганозерский | Аганозерский блок (траншея) | 109j-2 | 1.26 | 9.47 | 49.92 | 10.5897 |  | 18.6835 | 0.49 | 10.01 |  | 0.17 |  | 100.5932 | 28.2121 | 0.51152 | 0.33775 | 0.13595 | 0.67362 | 0.19043 | 0.77961 | Жуков, 200
13 | Бураковско-Аганозерский | Аганозерский блок (траншея) | 109d | 1.23 | 9.22 | 50.19 | 10.0809 |  | 19.4512 | 0.25 | 9.52 |  | 0.18 |  | 100.1221 | 28.522 | 0.53408 | 0.31803 | 0.13045 | 0.68267 | 0.18688 | 0.78508 | Жуков, 200
14 | Бураковско-Аганозерский | Аганозерский блок (траншея) | 109g | 1.3 | 9.44 | 50.25 | 10.0512 |  | 18.2179 | 0.3 | 10.33 |  | 0.2 |  | 100.0891 | 27.262 | 0.49734 | 0.33175 | 0.12944 | 0.68015 | 0.19041 | 0.78128 | Жуков, 200
15 | Бураковско-Аганозерский | Аганозерский блок (траншея) | 109a2-1 | 1.1 | 10.13 | 50.51 | 9.1994 |  | 18.1342 | 0.27 | 10.28 |  | 0.24 |  | 99.8636 | 26.4118 | 0.4974 | 0.31341 | 0.11771 | 0.67928 | 0.20301 | 0.7699 | Жуков, 200
16 | Бураковско-Аганозерский | Аганозерский блок (траншея) | 109a2-2 | 1.22 | 9.09 | 51.75 | 8.9931 |  | 18.1698 | 0.23 | 10.25 |  | 0.26 |  | 99.9629 | 26.2618 | 0.49863 | 0.30813 | 0.11585 | 0.70073 | 0.18342 | 0.79255 | Жуков, 200
17 | Бураковско-Аганозерский | Аганозерский блок (траншея) | 109a-1 | 0.86 | 9.41 | 49.57 | 11.4808 |  | 18.8119 | 0.44 | 9.73 |  | 0.11 |  | 100.4127 | 29.1423 | 0.52031 | 0.35448 | 0.14659 | 0.66523 | 0.18818 | 0.77949 | Жуков, 200
18 | Бураковско-Аганозерский | Аганозерский блок (траншея) | 136n | 0.92 | 8.69 | 51.68 | 9.5869 |  | 18.6756 | 0.24 | 9.68 |  | 0.21 |  | 99.6825 | 27.3019 | 0.51978 | 0.31596 | 0.12367 | 0.70074 | 0.17559 | 0.79963 | Жуков, 200
19 | Бураковско-Аганозерский | Аганозерский блок (траншея) | 136v | 1.3 | 9.28 | 50.6 | 9.9497 |  | 18.3292 | 0.23 | 10.36 |  | 0.15 |  | 100.1989 | 27.282 | 0.49814 | 0.32816 | 0.1281 | 0.68475 | 0.18714 | 0.78536 | Жуков, 200
20 | Бураковско-Аганозерский | Аганозерский блок (траншея) | 108/1-n | 1.07 | 9.11 | 51.64 | 10.1346 |  | 17.9629 | 0.25 | 10.49 |  | 0.24 |  | 100.8975 | 27.082 | 0.48998 | 0.33672 | 0.12881 | 0.68984 | 0.18135 | 0.79183 | Жуков, 200
21 | Бураковско-Аганозерский | Аганозерский блок (траншея) | 108/1-v | 1.27 | 8.85 | 51.61 | 9.6499 |  | 18.0189 | 0.23 | 10.38 |  | 0.3 |  | 100.3088 | 26.7019 | 0.49339 | 0.32519 | 0.1241 | 0.69763 | 0.17827 | 0.79647 | Жуков, 200
22 | Бураковско-Аганозерский | Аганозерский блок (траншея) | 108/2 | 1.18 | 8.77 | 51.98 | 9.5023 |  | 18.7217 | 0.25 | 10.02 |  | 0.19 |  | 100.614 | 27.2719 | 0.51178 | 0.31352 | 0.12202 | 0.70158 | 0.17639 | 0.79909 | Жуков, 200
23 | Бураковско-Аганозерский | Аганозерский блок (траншея) | 106e | 1.01 | 8.33 | 53.8 | 7.7887 |  | 17.9932 | 0.52 | 9.98 |  | 0.19 |  | 99.612 | 25.0015 | 0.50286 | 0.28032 | 0.10065 | 0.73074 | 0.1686 | 0.81253 | Жуков, 200
24 | Бураковско-Аганозерский | Аганозерский блок (траншея) | 106g-2 | 0.95 | 8.08 | 54.44 | 8.4748 |  | 18.536 | 0.22 | 10.02 |  | 0.2 |  | 100.9208 | 26.1617 | 0.50929 | 0.29148 | 0.10817 | 0.73031 | 0.16153 | 0.81888 | Жуков, 200
25 | Бураковско-Аганозерский | Аганозерский блок (траншея) | 106-o | 0.96 | 7.69 | 55.06 | 8.9696 |  | 18.4009 | 0.26 | 10.16 |  | 0.26 |  | 101.7605 | 26.4718 | 0.50399 | 0.30489 | 0.1137 | 0.73361 | 0.15269 | 0.82773 | Жуков, 200
26 | Бураковско-Аганозерский | Аганозерский блок (траншея) | 106n1 | 1.23 | 8.46 | 52.26 | 9.366 |  | 18.4343 | 0.25 | 10.11 |  | 0.23 |  | 100.3403 | 26.8618 | 0.50568 | 0.31374 | 0.12078 | 0.70834 | 0.17088 | 0.80565 | Жуков, 200
27 | Бураковско-Аганозерский | Аганозерский блок (траншея) | 106n2 | 1.13 | 8.27 | 53.37 | 9.6569 |  | 18.6726 | 0.23 | 10.17 |  | 0.24 |  | 101.7395 | 27.3619 | 0.50741 | 0.31757 | 0.1227 | 0.71273 | 0.16458 | 0.8124 | Жуков, 200
28 | Бураковско-Аганозерский | Аганозерский блок (траншея) | 106v-1 | 1 | 7.87 | 52.78 | 10.1529 |  | 18.4165 | 0.32 | 10.02 |  | 0.16 |  | 100.7193 | 27.552 | 0.50767 | 0.33158 | 0.13024 | 0.71163 | 0.15813 | 0.8182 | Жуков, 200
29 | Бураковско-Аганозерский | Аганозерский блок (траншея) | 106v-2 | 1.06 | 9.21 | 50.6 | 10.0937 |  | 17.2397 | 0.23 | 10.66 |  | 0.23 |  | 99.3234 | 26.322 | 0.4757 | 0.34505 | 0.1299 | 0.68445 | 0.18565 | 0.78663 | Жуков, 200
30 | Бураковско-Аганозерский | Аганозерский блок (траншея) | 106l | 1.23 | 8.37 | 51.01 | 10.1618 |  | 17.9784 | 0.27 | 10.12 |  | 0.3 |  | 99.4402 | 27.122 | 0.49917 | 0.33713 | 0.13217 | 0.69733 | 0.17051 | 0.80352 | Жуков, 200
31 | Бураковско-Аганозерский | Аганозерский блок (траншея) | 106m | 0.98 | 7.88 | 53.97 | 9.5067 |  | 18.1178 | 0.28 | 10.22 |  | 0.29 |  | 101.2444 | 26.6719 | 0.49864 | 0.32072 | 0.12099 | 0.72193 | 0.15708 | 0.8213 | Жуков, 200
32 | Бураковско-Аганозерский | Аганозерский блок (траншея) | 106b1 | 0.93 | 8.27 | 54.01 | 8.7088 |  | 18.8356 | 0.24 | 9.86 |  | 0.18 |  | 101.0343 | 26.6717 | 0.51731 | 0.2938 | 0.11104 | 0.72381 | 0.16516 | 0.81421 | Жуков, 200
33 | Бураковско-Аганозерский | Аганозерский блок (траншея) | 106b2 | 1.04 | 8.18 | 53.2 | 9.6786 |  | 19.1531 | 0.2 | 9.81 |  | 0.18 |  | 101.4417 | 27.8619 | 0.52275 | 0.31257 | 0.12344 | 0.71315 | 0.16341 | 0.81358 | Жуков, 200
34 | Бураковско-Аганозерский | Аганозерский блок (траншея) | 106k | 1.22 | 8.12 | 53.29 | 9.3863 |  | 18.316 | 0.27 | 10.26 |  | 0.27 |  | 101.1324 | 26.7618 | 0.50039 | 0.3156 | 0.12016 | 0.71703 | 0.16281 | 0.81495 | Жуков, 200
35 | Бураковско-Аганозерский | Аганозерский блок (траншея) | 107n | 1.04 | 8.66 | 52.67 | 9.0147 |  | 18.2204 | 0.28 | 10.14 |  | 0.21 |  | 100.235 | 26.3318 | 0.50202 | 0.30805 | 0.11566 | 0.7103 | 0.17404 | 0.8032 | Жуков, 200
36 | Бураковско-Аганозерский | Аганозерский блок (траншея) | 107v | 1.43 | 8.95 | 51.86 | 9.1257 |  | 18.1505 | 0.28 | 10.51 |  | 0.2 |  | 100.5062 | 26.3618 | 0.4921 | 0.31149 | 0.11752 | 0.70195 | 0.18053 | 0.79543 | Жуков, 200
37 | Бураковско-Аганозерский | Аганозерский блок (траншея) | 100n | 0.94 | 7.88 | 54.23 | 8.0849 |  | 18.2568 | 0.26 | 9.93 |  | 0.18 |  | 99.7617 | 25.5316 | 0.50775 | 0.28493 | 0.10442 | 0.73617 | 0.15941 | 0.82201 | Жуков, 200
38 | Бураковско-Аганозерский | Аганозерский блок (траншея) | 100s | 1.11 | 8.74 | 52.14 | 9.497 |  | 18.6165 | 0 | 10.17 |  | 0.2 |  | 100.4735 | 27.1619 | 0.50666 | 0.31461 | 0.12177 | 0.7027 | 0.17553 | 0.80013 | Жуков, 200
39 | Бураковско-Аганозерский | Аганозерский блок (траншея) | 100v | 0.88 | 7.76 | 53.64 | 9.084 |  | 18.058 | 0.24 | 10.07 |  | 0.15 |  | 99.882 | 26.2318 | 0.50151 | 0.3116 | 0.11703 | 0.72637 | 0.15659 | 0.82265 | Жуков, 200
40 | Бураковско-Аганозерский | Аганозерский блок (траншея) | 104-m | 1.2 | 8.2 | 53.26 | 8.6589 |  | 18.8604 | 0.26 | 9.78 |  | 0.27 |  | 100.4893 | 26.6517 | 0.51968 | 0.29234 | 0.11175 | 0.72249 | 0.16576 | 0.81338 | Жуков, 200
41 | Бураковско-Аганозерский | Аганозерский блок (траншея) | 104-n | 0.97 | 7.62 | 54.35 | 9.1577 |  | 18.8617 | 0 | 9.92 |  | 0.23 |  | 101.1094 | 27.1018 | 0.51614 | 0.30405 | 0.11708 | 0.73033 | 0.15259 | 0.82718 | Жуков, 200
42 | Бураковско-Аганозерский | Аганозерский блок (траншея) | 104-l | 1.22 | 8.21 | 52.39 | 9.9817 |  | 18.7304 | 0.35 | 9.9 |  | 0.3 |  | 101.0821 | 27.712 | 0.5149 | 0.32411 | 0.12812 | 0.70682 | 0.16506 | 0.81068 | Жуков, 200
43 | Бураковско-Аганозерский | Аганозерский блок (траншея) | 104-v | 1.46 | 8.49 | 52.09 | 9.0366 |  | 18.8407 | 0.26 | 10.06 |  | 0.16 |  | 100.3973 | 26.9718 | 0.51236 | 0.30147 | 0.11723 | 0.71026 | 0.17251 | 0.80458 | Жуков, 200
44 | Бураковско-Аганозерский | Аганозерский блок (траншея) | 103/211 | 1.26 | 8.73 | 51.68 | 9.3663 |  | 18.574 | 0.17 | 10.07 |  | 0.22 |  | 100.0704 | 27.0018 | 0.50855 | 0.31212 | 0.12108 | 0.70217 | 0.17676 | 0.79889 | Жуков, 200
45 | Бураковско-Аганозерский | Аганозерский блок (траншея) | 103/212 | 1.38 | 8.79 | 51.04 | 9.3892 |  | 17.7334 | 0.23 | 10.42 |  | 0.29 |  | 99.2726 | 26.1818 | 0.48844 | 0.32269 | 0.12225 | 0.69849 | 0.17926 | 0.79577 | Жуков, 200
46 | Бураковско-Аганозерский | Аганозерский блок (траншея) | 103/1-g | 1.19 | 7.92 | 52.97 | 9.2487 |  | 18.2698 | 0.26 | 10.16 |  | 0.17 |  | 100.1886 | 26.5918 | 0.5022 | 0.31296 | 0.1196 | 0.71998 | 0.16042 | 0.81779 | Жуков, 200
47 | Бураковско-Аганозерский | Аганозерский блок (траншея) | 103/1-e | 1.18 | 8.15 | 52.14 | 9.3533 |  | 18.0457 | 0.25 | 10.12 |  | 0.23 |  | 99.469 | 26.4618 | 0.5001 | 0.31805 | 0.1216 | 0.71245 | 0.16595 | 0.81107 | Жуков, 200
48 | Бураковско-Аганозерский | Аганозерский блок (траншея) | 103/1b | 1.08 | 8.37 | 53.18 | 9.047 |  | 18.7913 | 0.26 | 9.91 |  | 0.2 |  | 100.8383 | 26.9318 | 0.51546 | 0.30227 | 0.11591 | 0.71613 | 0.16796 | 0.81002 | Жуков, 200
49 | Бураковско-Аганозерский | Аганозерский блок (траншея) | 103/1a2 | 0.82 | 7.64 | 54.04 | 8.7168 |  | 18.6383 | 0.28 | 9.52 |  | 0.26 |  | 99.9151 | 26.4817 | 0.52344 | 0.29618 | 0.1125 | 0.73306 | 0.15444 | 0.82598 | Жуков, 200
50 | Бураковско-Аганозерский | Аганозерский блок (траншея) | 105b21 | 1.21 | 8.78 | 51.32 | 9.4277 |  | 18.6089 | 0.24 | 9.9 |  | 0.22 |  | 99.7065 | 27.0919 | 0.51328 | 0.31312 | 0.12225 | 0.69944 | 0.17832 | 0.79685 | Жуков, 200
51 | Бураковско-Аганозерский | Аганозерский блок (траншея) | 105b22 | 1.21 | 8.48 | 49.23 | 10.828 |  | 21.7291 | 0.24 | 7.83 |  | 0.22 |  | 99.7671 | 31.4721 | 0.6089 | 0.30958 | 0.14275 | 0.68215 | 0.1751 | 0.79574 | Жуков, 200
52 | Бураковско-Аганозерский | Аганозерский блок (траншея) | 105b23 | 1.21 | 8.26 | 48.34 | 11.8025 |  | 24.7824 | 0.24 | 6.04 |  | 0.22 |  | 100.8949 | 35.4023 | 0.69715 | 0.29998 | 0.15622 | 0.67253 | 0.17125 | 0.79705 | Жуков, 200
53 | Бураковско-Аганозерский | Аганозерский блок (траншея) | 105a-2 | 1.25 | 8.83 | 49.1 | 12.151 |  | 20.6689 | 0.58 | 8.71 |  | 0.22 |  | 101.5099 | 31.6024 | 0.57106 | 0.34597 | 0.15661 | 0.66514 | 0.17825 | 0.78865 | Жуков, 200
54 | Бураковско-Аганозерский | Аганозерский блок (траншея) | 110g1 | 1.35 | 9 | 49.75 | 10.6872 |  | 19.3658 | 0.21 | 9.7 |  | 0.14 |  | 100.203 | 28.9821 | 0.52832 | 0.3318 | 0.13866 | 0.67844 | 0.1829 | 0.78766 | Жуков, 200
55 | Бураковско-Аганозерский | Аганозерский блок (траншея) | 110g2 | 1.33 | 9.14 | 49.74 | 10.1863 |  | 18.5564 | 0.25 | 9.94 |  | 0.24 |  | 99.3827 | 27.722 | 0.51156 | 0.33063 | 0.13266 | 0.68089 | 0.18645 | 0.78503 | Жуков, 200
56 | Бураковско-Аганозерский | Аганозерский блок (траншея) | 110v | 1.06 | 9.28 | 51.26 | 9.5483 |  | 18.4304 | 0.26 | 10.04 |  | 0.23 |  | 100.1086 | 27.0219 | 0.50736 | 0.31795 | 0.12247 | 0.69108 | 0.18644 | 0.78754 | Жуков, 200
57 | Бураковско-Аганозерский | Аганозерский блок (траншея) | 110v-11 | 1.32 | 9 | 50.92 | 8.621 |  | 19.1845 | 0.21 | 9.56 |  | 0.14 |  | 98.9555 | 26.9417 | 0.5296 | 0.28793 | 0.11308 | 0.70202 | 0.1849 | 0.79152 | Жуков, 200
58 | Бураковско-Аганозерский | Аганозерский блок (траншея) | 110v-12 | 1.21 | 9.02 | 50.63 | 9.7547 |  | 19.2246 | 0.24 | 9.51 |  | 0.26 |  | 99.8493 | 28.0019 | 0.53142 | 0.31346 | 0.12652 | 0.69023 | 0.18325 | 0.79021 | Жуков, 200
59 | Бураковско-Аганозерский | Аганозерский блок (траншея) | 110b | 1.08 | 9.72 | 50.35 | 9.4144 |  | 19.8808 | 0.25 | 9.18 |  | 0.2 |  | 100.0752 | 28.3519 | 0.54853 | 0.29879 | 0.12138 | 0.68233 | 0.19629 | 0.77659 | Жуков, 200
60 | Бураковско-Аганозерский | Аганозерский блок (траншея) | 112e | 1.07 | 9.46 | 49.16 | 10.1758 |  | 20.0459 | 0.32 | 8.86 |  | 0.15 |  | 99.2416 | 29.202 | 0.55934 | 0.31355 | 0.13273 | 0.67399 | 0.19328 | 0.77714 | Жуков, 200
61 | Бураковско-Аганозерский | Аганозерский блок (траншея) | 110a | 1.02 | 9.52 | 50.04 | 10.007 |  | 20.3177 | 0.29 | 8.84 |  | 0.2 |  | 100.2347 | 29.322 | 0.56322 | 0.30709 | 0.1291 | 0.67853 | 0.19237 | 0.77912 | Жуков, 200
62 | Бураковско-Аганозерский | Аганозерский блок (траншея) | 112v-21 | 1.21 | 9.96 | 47.72 | 11.5682 |  | 19.6332 | 0.32 | 9.4 |  | 0.15 |  | 99.9614 | 30.0423 | 0.53955 | 0.34648 | 0.1496 | 0.64865 | 0.20175 | 0.76276 | Жуков, 200
63 | Бураковско-Аганозерский | Аганозерский блок (траншея) | 112v-22 | 1.13 | 9.63 | 48.2 | 11.8979 |  | 19.9966 | 0.26 | 9.22 |  | 0.16 |  | 100.4945 | 30.7024 | 0.54889 | 0.3487 | 0.15324 | 0.65249 | 0.19427 | 0.77058 | Жуков, 200
64 | Бураковско-Аганозерский | Аганозерский блок (траншея) | 112v-11 | 1.08 | 9.29 | 48.81 | 11.9797 |  | 20.4231 | 0.31 | 8.95 |  | 0.16 |  | 101.0027 | 31.2024 | 0.56145 | 0.34547 | 0.15391 | 0.65914 | 0.18695 | 0.77904 | Жуков, 200
65 | Бураковско-Аганозерский | Аганозерский блок (траншея) | 112v-12 | 1.11 | 9.15 | 48.92 | 12.2505 |  | 19.8494 | 0.25 | 9.32 |  | 0.22 |  | 101.0699 | 30.8724 | 0.54439 | 0.35705 | 0.15706 | 0.65921 | 0.18374 | 0.78203 | Жуков, 200
66 | Бураковско-Аганозерский | Аганозерский блок (траншея) | 112b | 1.1 | 9.4 | 47.1 | 13.0771 |  | 24.6159 | 0.3 | 6.51 |  | 0.14 |  | 102.2429 | 36.3826 | 0.67963 | 0.32342 | 0.16916 | 0.64039 | 0.19045 | 0.77077 | Жуков, 200
67 | Бураковско-Аганозерский | Аганозерский блок (траншея) | 114 | 1.16 | 9 | 46.6 | 13.8256 |  | 24.1124 | 0.41 | 6.64 |  | 0.19 |  | 101.9381 | 36.5527 | 0.67076 | 0.34034 | 0.17978 | 0.63691 | 0.18331 | 0.77651 | Жуков, 200
68 | Бураковско-Аганозерский | Аганозерский блок (траншея) | 115 | 1.36 | 9.95 | 45.3 | 13.1485 |  | 23.5616 | 0.29 | 7.02 |  | 0.25 |  | 100.8801 | 35.3926 | 0.65314 | 0.33428 | 0.17222 | 0.62365 | 0.20413 | 0.7534 | Жуков, 200
69 | Бураковско-Аганозерский | Аганозерский блок (траншея) | 127n1 | 1.26 | 9.54 | 43.85 | 14.8669 |  | 24.7257 | 0.4 | 6.12 |  | 0.22 |  | 100.9826 | 38.1029 | 0.69388 | 0.35108 | 0.19588 | 0.60725 | 0.19687 | 0.75517 | Жуков, 200
70 | Бураковско-Аганозерский | Аганозерский блок (траншея) | 127n2 | 1.36 | 9.51 | 43.84 | 15.1747 |  | 26.6488 | 0.48 | 5.15 |  | 0.23 |  | 102.3935 | 40.303 | 0.74379 | 0.33879 | 0.19928 | 0.60511 | 0.19561 | 0.75571 | Жуков, 200
71 | Бураковско-Аганозерский | Аганозерский блок (траншея) | 127v1 | 1.11 | 8.68 | 49.06 | 11.8013 |  | 23.6035 | 0.29 | 6.89 |  | 0.26 |  | 101.6948 | 34.2223 | 0.65776 | 0.31029 | 0.15334 | 0.67001 | 0.17665 | 0.79136 | Жуков, 200
72 | Бураковско-Аганозерский | Аганозерский блок (траншея) | 127v2 | 0.84 | 7.36 | 52.59 | 10.7042 |  | 23.1405 | 0.37 | 6.96 |  | 0.27 |  | 102.2347 | 32.7721 | 0.651 | 0.2939 | 0.1381 | 0.71316 | 0.14873 | 0.82744 | Жуков, 200
73 | Бураковско-Аганозерский | Аганозерский блок (траншея) | 126n | 1.35 | 9.9 | 43.3 | 15.5631 |  | 25.1994 | 0.36 | 6.14 |  | 0.22 |  | 102.0325 | 39.2031 | 0.6972 | 0.35721 | 0.20322 | 0.59429 | 0.20248 | 0.74587 | Жуков, 200
74 | Бураковско-Аганозерский | Аганозерский блок (траншея) | 126v | 1.28 | 9.88 | 45.1 | 12.4712 |  | 24.8809 | 0.39 | 5.91 |  | 0.23 |  | 100.1421 | 36.1025 | 0.70255 | 0.31083 | 0.16551 | 0.62911 | 0.20538 | 0.75389 | Жуков, 200
75 | Бураковско-Аганозерский | Аганозерский блок (траншея) | 125a21 | 1.08 | 9.56 | 45.52 | 14.6375 |  | 24.932 | 0.39 | 6.28 |  | 0.16 |  | 102.5596 | 38.1029 | 0.69015 | 0.34567 | 0.18898 | 0.6177 | 0.19332 | 0.76163 | Жуков, 200
76 | Бураковско-Аганозерский | Аганозерский блок (траншея) | 125a22 | 1.04 | 9.56 | 45.22 | 14.5699 |  | 25.5929 | 0.36 | 5.76 |  | 0.19 |  | 102.2928 | 38.7029 | 0.71369 | 0.33874 | 0.18904 | 0.61668 | 0.19428 | 0.76043 | Жуков, 200
77 | Бураковско-Аганозерский | Аганозерский блок (траншея) | 125a11 | 1 | 9.37 | 45.46 | 14.9838 |  | 23.9205 | 0.43 | 6.76 |  | 0.14 |  | 102.0644 | 37.403 | 0.66502 | 0.36047 | 0.19348 | 0.617 | 0.18951 | 0.76502 | Жуков, 200
78 | Бураковско-Аганозерский | Аганозерский блок (траншея) | 125a12 | 1.02 | 9.33 | 45.66 | 15.1658 |  | 25.2568 | 0.4 | 6.16 |  | 0.11 |  | 103.1026 | 38.903 | 0.697 | 0.35078 | 0.19501 | 0.61709 | 0.1879 | 0.76658 | Жуков, 200
79 | Бураковско-Аганозерский | Аганозерский блок (траншея) | 125a13 | 1.43 | 9.44 | 44.27 | 14.2525 |  | 27.3785 | 0.43 | 4.81 |  | 0.11 |  | 102.1209 | 40.2028 | 0.76153 | 0.319 | 0.1886 | 0.61574 | 0.19566 | 0.75886 | Жуков, 200
80 | Бураковско-Аганозерский | Аганозерский блок (траншея) | 134b21 | 1.08 | 10.57 | 43.72 | 14.0876 |  | 22.1068 | 0.72 | 7.47 |  | 0.15 |  | 99.9044 | 34.7828 | 0.62411 | 0.36444 | 0.18392 | 0.59994 | 0.21614 | 0.73514 | Жуков, 200
81 | Бураковско-Аганозерский | Аганозерский блок (траншея) | 134b22 | 1.2 | 13.26 | 38.05 | 15.7451 |  | 23.2356 | 0.47 | 6.98 |  | 0.25 |  | 99.1908 | 37.4031 | 0.65128 | 0.37878 | 0.2058 | 0.52274 | 0.27147 | 0.65819 | Жуков, 200
82 | Бураковско-Аганозерский | Аганозерский блок (траншея) | 134b23 | 1.27 | 10.45 | 40.15 | 16.7536 |  | 23.0485 | 0.59 | 6.73 |  | 0.31 |  | 99.302 | 38.1233 | 0.6577 | 0.39543 | 0.22243 | 0.56027 | 0.2173 | 0.72053 | Жуков, 200
83 | Бураковско-Аганозерский | Аганозерский блок (траншея) | 134b11 | 1.27 | 9.49 | 47.51 | 12.1776 |  | 21.035 | 0.21 | 8.61 |  | 0.19 |  | 100.4926 | 31.9924 | 0.57817 | 0.3425 | 0.1582 | 0.64871 | 0.1931 | 0.77062 | Жуков, 200
84 | Бураковско-Аганозерский | Аганозерский блок (траншея) | 134b12 | 1.43 | 11.27 | 44.27 | 12.7682 |  | 20.7437 | 0.26 | 8.88 |  | 0.21 |  | 99.8319 | 32.2325 | 0.56721 | 0.35644 | 0.16593 | 0.60468 | 0.22939 | 0.72497 | Жуков, 200
85 | Бураковско-Аганозерский | Шалозерский блок (скв. 170а) | 170а/1ц | 1.461 | 10.09 | 42.565 | 13.4926 | 0.225 | 26.306 | 0.275 | 5.422 |  | 0 |  | 99.9307 | 38.4467 | 0.73132 | 0.31578 | 0.18225 | 0.60429 | 0.21346 | 0.73896 | Жуков, 200
86 | Бураковско-Аганозерский | Шалозерский блок (скв. 170а) | 170а/1к | 1.531 | 9.825 | 43.352 | 12.7592 | 0.222 | 25.8038 | 0.27 | 5.556 |  | 0.223 |  | 99.694 | 37.2846 | 0.72265 | 0.30793 | 0.17309 | 0.61815 | 0.20876 | 0.74754 | Жуков, 200
87 | Бураковско-Аганозерский | Шалозерский блок (скв. 170а) | 170а/2 | 1.686 | 10.184 | 42.623 | 12.6916 | 0.153 | 26.6177 | 0.314 | 5.497 |  | 0 |  | 100.0162 | 38.0375 | 0.73094 | 0.30023 | 0.17281 | 0.61 | 0.21719 | 0.73743 | Жуков, 200
88 | Бураковско-Аганозерский | Шалозерский блок (скв. 170а) | 170а/3 | 1.873 | 9.672 | 41.777 | 14.2546 | 0.212 | 25.9116 | 0.342 | 5.571 |  | 0.213 |  | 99.8772 | 38.7379 | 0.72295 | 0.33111 | 0.19443 | 0.59894 | 0.20663 | 0.74349 | Жуков, 200
89 | Бураковско-Аганозерский | Шалозерский блок (скв. 170а) | 170а/4 | 1.455 | 15.291 | 42.577 | 9.0966 | 0.202 | 21.4527 | 0.249 | 8.987 |  | 0.096 |  | 99.4873 | 29.6378 | 0.57251 | 0.27618 | 0.11693 | 0.57522 | 0.30785 | 0.65139 | Жуков, 200
90 | Бураковско-Аганозерский | Шалозерский блок (скв. 170а) | 170а/5 | 1.343 | 16.272 | 42.015 | 8.4193 | 0.171 | 21.12 | 0.231 | 9.237 |  | 0.045 |  | 98.9753 | 28.6957 | 0.56194 | 0.264 | 0.10785 | 0.56568 | 0.32647 | 0.63406 | Жуков, 200
91 | Бураковско-Аганозерский | Шалозерский блок (скв. 170а) | 170а/6 | 1.605 | 13.201 | 40.658 | 11.8519 | 0.182 | 25.575 | 0.359 | 6.213 |  | 0 |  | 99.7259 | 36.2394 | 0.69783 | 0.29428 | 0.15747 | 0.5678 | 0.27473 | 0.67393 | Жуков, 200
92 | Бураковско-Аганозерский | Шалозерский блок (скв. 170а) | 170а/7 | 1.548 | 13.81 | 40.91 | 11.5931 | 0.125 | 24.1289 | 0.27 | 7.322 |  | 0.04 |  | 99.9119 | 34.5603 | 0.64898 | 0.30184 | 0.15209 | 0.56413 | 0.28378 | 0.66532 | Жуков, 200
93 | Бураковско-Аганозерский | Шалозерский блок (скв. 170а) | 170а/8 | 1.867 | 13.011 | 39.337 | 13.8354 | 0.182 | 24.8227 | 0.418 | 6.657 |  | 0.271 |  | 100.4671 | 37.2718 | 0.67658 | 0.33401 | 0.1831 | 0.54719 | 0.26971 | 0.66984 | Жуков, 200
94 | Бураковско-Аганозерский | Шалозерский блок (скв. 170а) | 170а/9 | 1.853 | 13.298 | 40.258 | 12.8865 | 0.066 | 22.5243 | 0.376 | 8.254 |  | 0.093 |  | 99.6968 | 34.1196 | 0.6049 | 0.33984 | 0.16949 | 0.55655 | 0.27396 | 0.67013 | Жуков, 200
95 | Бураковско-Аганозерский | Шалозерский блок (скв. 170а) | 170а/10 | 1.504 | 11.991 | 38.941 | 14.9933 | 0.156 | 26.3481 | 0.274 | 5.675 |  | 0.083 |  | 100.1773 | 39.839 | 0.72259 | 0.33864 | 0.2007 | 0.54789 | 0.25141 | 0.68546 | Жуков, 200
96 | Бураковско-Аганозерский | Шалозерский блок (скв. 170а) | 170а/11 | 1.56 | 11.911 | 38.326 | 15.2787 | 0.175 | 26.5553 | 0.338 | 5.437 |  | 0.068 |  | 99.833 | 40.3031 | 0.73263 | 0.34111 | 0.20586 | 0.54277 | 0.25137 | 0.68347 | Жуков, 200
97 | Бураковско-Аганозерский | Шалозерский блок (скв. 170а) | 170а/12 | 0.425 | 11.263 | 45.23 | 11.7344 | 0.221 | 25.0607 | 0.328 | 5.646 |  | 0.176 |  | 100.2121 | 35.6193 | 0.71349 | 0.29643 | 0.15256 | 0.61808 | 0.22936 | 0.72935 | Жуков, 200
98 | Бураковско-Аганозерский | Шалозерский блок (скв. 170а) | 170а/13 | 1.074 | 11.167 | 45.978 | 10.647 | 0.128 | 21.1559 | 0.279 | 8.619 |  | 0.061 |  | 99.327 | 30.7361 | 0.57932 | 0.31169 | 0.13924 | 0.63201 | 0.22875 | 0.73425 | Жуков, 200
99 | Бураковско-Аганозерский | Шалозерский блок (скв. 170а) | 170а/14 | 1.399 | 15.342 | 42.641 | 10.0465 | 0.019 | 19.8961 | 0.289 | 10.182 |  | 0.029 |  | 99.9957 | 28.936 | 0.52296 | 0.31241 | 0.12734 | 0.56808 | 0.30458 | 0.65097 | Жуков, 200
100 | Бураковско-Аганозерский | Шалозерский блок (скв. 170а) | 170а/15 | 1.353 | 15.85 | 42.003 | 10.387 | 0.144 | 19.5019 | 0.27 | 10.258 |  | 0.197 |  | 100.0499 | 28.8481 | 0.51611 | 0.32398 | 0.13088 | 0.5563 | 0.31282 | 0.64007 | Жуков, 200
101 | Бураковско-Аганозерский | Шалозерский блок (скв. 170а) | 170а/16 | 1.204 | 14.921 | 41.664 | 11.3512 | 0.125 | 19.4075 | 0.253 | 10.205 |  | 0.244 |  | 99.6827 | 29.6213 | 0.51619 | 0.34482 | 0.14458 | 0.55776 | 0.29766 | 0.65203 | Жуков, 200
102 | Бураковско-Аганозерский | Шалозерский блок (скв. 170а) | 170а/17 | 0.152 | 16.049 | 43.135 | 11.7146 | 0.028 | 23.6276 | 0.265 | 7.591 |  | 0.083 |  | 102.7711 | 34.1683 | 0.63587 | 0.3085 | 0.14253 | 0.55162 | 0.30585 | 0.64332 | Жуков, 200
103 | Бураковско-Аганозерский | Шалозерский блок (скв. 170а) | 170а/18 | 1.384 | 14.32 | 44.408 | 8.4864 | 0.165 | 20.2897 | 0.315 | 9.502 |  | 0.097 |  | 99.072 | 27.9257 | 0.54503 | 0.27344 | 0.10937 | 0.60156 | 0.28907 | 0.67543 | Жуков, 200
104 | Бураковско-Аганозерский | Шалозерский блок (скв. 170а) | 170а/19ц | 1.548 | 14.392 | 46.346 | 6.3042 | 0.169 | 20.3218 | 0.271 | 9.645 |  | 0.06 |  | 99.1189 | 25.9943 | 0.54172 | 0.21822 | 0.081282 | 0.62807 | 0.29064 | 0.68364 | Жуков, 200
105 | Бураковско-Аганозерский | Шалозерский блок (скв. 170а) | 170а/19к | 1.533 | 14.071 | 43.185 | 10.3374 | 0.196 | 20.0045 | 0.218 | 9.932 |  | 0.171 |  | 99.8169 | 29.3061 | 0.53052 | 0.3174 | 0.13293 | 0.58367 | 0.2834 | 0.67315 | Жуков, 200
106 | Бураковско-Аганозерский | Шалозерский блок (скв. 170а) | 170а/20 | 1.213 | 14.643 | 44.663 | 8.874 | 0.118 | 19.676 | 0.208 | 10.058 |  | 0 |  | 99.5169 | 27.6608 | 0.52325 | 0.28867 | 0.11268 | 0.59609 | 0.29123 | 0.67179 | Жуков, 200
107 | Бураковско-Аганозерский | Шалозерский блок (скв. 170а) | 170а/21ц | 1.141 | 12.208 | 46.607 | 9.8409 | 0.072 | 19.3381 | 0.194 | 9.95 |  | 0.063 |  | 99.508 | 28.193 | 0.52162 | 0.31408 | 0.12625 | 0.62845 | 0.2453 | 0.71925 | Жуков, 200
108 | Бураковско-Аганозерский | Шалозерский блок (скв. 170а) | 170а/21к | 1.198 | 12.78 | 46.177 | 8.6973 | 0.26 | 19.7839 | 0.288 | 9.683 |  | 0.118 |  | 99.2072 | 27.6097 | 0.53408 | 0.28345 | 0.11259 | 0.62829 | 0.25912 | 0.708 | Жуков, 200
109 | Бураковско-Аганозерский | Шалозерский блок (скв. 170а) | 170а/22 | 1.231 | 11.799 | 47.301 | 8.9676 | 0.084 | 19.5777 | 0.306 | 9.817 |  | 0 |  | 99.2584 | 27.6468 | 0.52804 | 0.29187 | 0.11621 | 0.64429 | 0.2395 | 0.72901 | Жуков, 200
110 | Бураковско-Аганозерский | Шалозерский блок (скв. 170а) | 170а/23ц | 1.339 | 14.77 | 44.202 | 8.8102 | 0.174 | 19.5703 | 0.267 | 10.088 |  | 0.036 |  | 99.3125 | 27.4978 | 0.52116 | 0.2883 | 0.11237 | 0.59257 | 0.29506 | 0.66758 | Жуков, 200
111 | Бураковско-Аганозерский | Шалозерский блок (скв. 170а) | 170а/23к | 1.299 | 13.865 | 45.255 | 8.6296 | 0.178 | 19.7298 | 0.243 | 10.066 |  | 0.036 |  | 99.5194 | 27.4947 | 0.52373 | 0.28242 | 0.11076 | 0.61051 | 0.27873 | 0.68655 | Жуков, 200
112 | Бураковско-Аганозерский | Шалозерский блок (скв. 170а) | 170а/24ц | 1.551 | 13.681 | 45.183 | 9.0257 | 0.154 | 19.7995 | 0.314 | 9.933 |  | 0.179 |  | 99.9102 | 27.9208 | 0.52792 | 0.29087 | 0.1158 | 0.60928 | 0.27492 | 0.68908 | Жуков, 200
113 | Бураковско-Аганозерский | Шалозерский блок (скв. 170а) | 170а/24к | 1.488 | 13.504 | 46.395 | 7.5316 | 0.138 | 20.0096 | 0.261 | 9.869 |  | 0.019 |  | 99.3502 | 26.7865 | 0.53216 | 0.253 | 0.097248 | 0.62965 | 0.27311 | 0.69747 | Жуков, 200
114 | Бураковско-Аганозерский | Шалозерский блок (скв. 170а) | 170а/25 | 1.279 | 14.055 | 44.533 | 9.1933 | 0.134 | 20.0667 | 0.245 | 9.822 |  | 0 |  | 99.482 | 28.3388 | 0.53406 | 0.2919 | 0.11784 | 0.59998 | 0.28218 | 0.68013 | Жуков, 200
115 | Бураковско-Аганозерский | Шалозерский блок (скв. 170а) | 170а/26 | 1.645 | 13.32 | 43.764 | 10.7126 | 0.15 | 20.298 | 0.301 | 9.738 |  | 0 |  | 99.9455 | 29.9371 | 0.53905 | 0.32198 | 0.13809 | 0.59296 | 0.26894 | 0.68797 | Жуков, 200
116 | Бураковско-Аганозерский | Шалозерский блок (скв. 170а) | 170а/27 | 1.58 | 13.286 | 44.916 | 9.0029 | 0.179 | 20.418 | 0.241 | 9.574 |  | 0.077 |  | 99.3979 | 28.5188 | 0.54473 | 0.28406 | 0.11689 | 0.61294 | 0.27018 | 0.69406 | Жуков, 200
117 | Бураковско-Аганозерский | Шалозерский блок (скв. 170а) | 170а/28ц | 0.719 | 14.244 | 45.393 | 9.1604 | 0.202 | 20.5473 | 0.205 | 9.224 |  | 0.009 |  | 99.7937 | 28.7898 | 0.55551 | 0.2863 | 0.11569 | 0.60255 | 0.28176 | 0.68138 | Жуков, 200
118 | Бураковско-Аганозерский | Шалозерский блок (скв. 170а) | 170а/28к | 0.602 | 15.004 | 44.092 | 9.3708 | 0.166 | 20.1901 | 0.284 | 9.352 |  | 0 |  | 99.2108 | 28.6219 | 0.54776 | 0.2946 | 0.11829 | 0.58504 | 0.29667 | 0.66353 | Жуков, 200
119 | Бураковско-Аганозерский | Шалозерский блок (скв. 170а) | 170а/29 | 0.732 | 14.921 | 44.159 | 10.0156 | 0.066 | 20.427 | 0.287 | 9.242 |  | 0.173 |  | 100.1236 | 29.439 | 0.55357 | 0.30613 | 0.12551 | 0.58163 | 0.29286 | 0.6651 | Жуков, 200
120 | Бураковско-Аганозерский | Шалозерский блок (скв. 170а) | 170а/30ц | 1.481 | 12.684 | 45.404 | 10.6288 | 0.197 | 18.9004 | 0.241 | 10.637 |  | 0.012 |  | 100.2661 | 28.4641 | 0.49922 | 0.336 | 0.13589 | 0.61012 | 0.25399 | 0.70607 | Жуков, 200
121 | Бураковско-Аганозерский | Шалозерский блок (скв. 170а) | 170а/30к | 1.506 | 12.523 | 45.304 | 10.5674 | 0.165 | 19.2216 | 0.31 | 10.386 |  | 0.126 |  | 100.314 | 28.7301 | 0.5094 | 0.33096 | 0.13583 | 0.61205 | 0.25212 | 0.70825 | Жуков, 200

## Б_Варака
| Массив | Месторождение, зона, рудный горизонт (пласт) | №№ образца | TiO2 | Al2O3 | Cr2O3 | Fe2O3 | V2O3 | FeO | MnO | MgO | NiO | ZnO | CoO | Сумма | FeOобщ | Fe2+/(Mg+Fe2+) | Fe3+/(Fe3++Fe2+) | Fe3+/(Cr+Al+Fe3+) | Cr/(Cr+Al+Fe3+) | Al/(Cr+Al+Fe3+) | Cr/(Cr+Al) | Источник
1 | Большая Варака | Большая Варака | 1 | 1.4 | 13.28 | 48.04 | 2.2 | 0.36 | 29.61 | 0.4 | 3.29 |  |  |  | 98.67 | 31.59 | 0.835 | 0.063 | 0.03 | 0.687 | 0.283 | 0.708 | Данные ВИМСа
2 | Большая Варака | Большая Варака | 2 | 1.11 | 12.92 | 49.34 | 2.01 | 0.42 | 29.53 | 0.39 | 3.35 |  |  |  | 99.24 | 31.34 | 0.832 | 0.058 | 0.027 | 0.7 | 0.273 | 0.719 | Данные ВИМСа
3 | Большая Варака | Большая Варака | 3 | 1.04 | 14.42 | 49.86 | 0.19 | 0.35 | 28.25 | 0.37 | 4.04 |  |  |  | 98.52 | 28.42 | 0.797 | 0.006 | 0.003 | 0.697 | 0.3 | 0.699 | Данные ВИМСа
4 | Большая Варака | Большая Варака | 4 | 0.99 | 14.88 | 47.77 | 3.17 | 0.3 | 29.93 | 0.51 | 3.34 |  |  |  | 100.89 | 32.78 | 0.834 | 0.087 | 0.041 | 0.655 | 0.304 | 0.683 | Данные ВИМСа
5 | Большая Варака | Большая Варака | 5 | 1.06 | 13.89 | 50.11 | 1.34 | 0.28 | 30.09 | 0.53 | 3.07 |  |  |  | 100.37 | 31.3 | 0.846 | 0.039 | 0.018 | 0.695 | 0.287 | 0.708 | Данные ВИМСа
6 | Большая Варака | Большая Варака | 6 | 0.6 | 15.91 | 48.95 | 1.46 | 0.25 | 29.4 | 0.47 | 3.54 |  |  |  | 100.59 | 30.72 | 0.823 | 0.043 | 0.019 | 0.661 | 0.32 | 0.674 | Данные ВИМСа
7 | Большая Варака | Большая Варака | 7 | 0.93 | 15.28 | 46.62 | 1.47 | 0.28 | 28.76 | 0.46 | 3.38 |  |  |  | 97.18 | 30.08 | 0.827 | 0.044 | 0.02 | 0.659 | 0.322 | 0.672 | Данные ВИМСа
8 | Большая Варака | Большая Варака | 8 | 1.46 | 15.14 | 47.42 | 1.41 | 0.41 | 29.47 | 0.4 | 3.8 |  |  |  | 99.56 | 30.73 | 0.813 | 0.041 | 0.019 | 0.665 | 0.316 | 0.678 | Данные ВИМСа
9 | Большая Варака | Большая Варака | 9 | 1.6 | 15.85 | 47.65 | 0.57 | 0.35 | 29.82 | 0.4 | 3.9 |  |  |  | 100.24 | 30.34 | 0.811 | 0.017 | 0.008 | 0.664 | 0.329 | 0.669 | Данные ВИМСа
10 | Большая Варака | Большая Варака | 10 | 1.12 | 12.38 | 47.48 | 5.11 | 0.38 | 30.41 | 0.43 | 2.82 |  |  |  | 100.23 | 35.01 | 0.858 | 0.131 | 0.069 | 0.671 | 0.261 | 0.72 | Данные ВИМСа
11 | Большая Варака | Большая Варака | 11 | 1.52 | 12.06 | 47.75 | 4.23 | 0.37 | 30.57 | 0.46 | 2.85 |  |  |  | 99.93 | 34.38 | 0.858 | 0.111 | 0.058 | 0.685 | 0.258 | 0.727 | Данные ВИМСа
12 | Большая Варака | Большая Варака | 12 | 1.37 | 13.27 | 44.67 | 6.05 | 0.35 | 27.37 | 0.38 | 4.51 |  |  |  | 97.97 | 32.81 | 0.773 | 0.166 | 0.082 | 0.636 | 0.282 | 0.693 | Данные ВИМСа
13 | Большая Варака | Большая Варака | 13 | 1.94 | 13.26 | 47.22 | 3.77 | 0.34 | 27.14 | 0.44 | 5.54 |  |  |  | 99.85 | 30.53 | 0.733 | 0.111 | 0.051 | 0.669 | 0.28 | 0.705 | Данные ВИМСа
14 | Большая Варака | Большая Варака | 14 | 1.27 | 15.02 | 45.76 | 4.73 | 0.35 | 27 | 0.41 | 5.38 |  |  |  | 100.03 | 31.26 | 0.738 | 0.136 | 0.062 | 0.63 | 0.308 | 0.672 | Данные ВИМСа
15 | Большая Варака | Большая Варака | 15 | 1.56 | 14.49 | 45.69 | 4.43 | 0.36 | 28.19 | 0.36 | 4.72 |  |  |  | 99.88 | 32.17 | 0.77 | 0.124 | 0.059 | 0.639 | 0.302 | 0.679 | Данные ВИМСа
16 | Большая Варака | Большая Варака | 16 | 1.83 | 13 | 48.08 | 3.65 | 0.33 | 27.38 | 0.45 | 5.45 |  |  |  | 100.43 | 30.67 | 0.738 | 0.107 | 0.049 | 0.678 | 0.273 | 0.713 | Данные ВИМСа
17 | Большая Варака | Большая Варака | 17 | 1.45 | 16.26 | 46.29 | 2.69 | 0.32 | 27.05 | 0.42 | 5.76 |  |  |  | 100.43 | 29.47 | 0.725 | 0.082 | 0.035 | 0.633 | 0.332 | 0.656 | Данные ВИМСа
18 | Большая Варака | Большая Варака | 18 | 0.53 | 14.46 | 46.51 | 5.39 | 0.33 | 26.42 | 0.43 | 4.95 |  |  |  | 99.02 | 31.27 | 0.75 | 0.155 | 0.07 | 0.636 | 0.294 | 0.683 | Данные ВИМСа
19 | Большая Варака | Большая Варака | 19 | 1.46 | 12.85 | 46.51 | 6.39 | 0.36 | 26.77 | 0.34 | 5.37 |  |  |  | 100.04 | 32.51 | 0.737 | 0.177 | 0.085 | 0.648 | 0.267 | 0.708 | Данные ВИМСа
20 | Большая Варака | Большая Варака | 20 | 1.43 | 14.08 | 46.34 | 4.64 | 0.34 | 27.17 | 0.4 | 5.21 |  |  |  | 99.71 | 31.34 | 0.745 | 0.133 | 0.062 | 0.646 | 0.292 | 0.688 | Данные ВИМСа
21 | Большая Варака | Большая Варака | 21 | 0.37 | 12.65 | 46.96 | 4.52 | 0.53 | 32.19 | 0.69 | 0.98 |  |  |  | 99.15 | 36.26 | 0.949 | 0.112 | 0.061 | 0.67 | 0.269 | 0.714 | Данные ВИМСа
22 | Большая Варака | Большая Варака | 22 | 1.37 | 12.3 | 45.14 | 4.71 | 0.52 | 33.15 | 0.72 | 0.82 |  |  |  | 98.95 | 37.38 | 0.958 | 0.113 | 0.066 | 0.664 | 0.27 | 0.711 | Данные ВИМСа

## Кеми
| Массив | Месторождение, зона, рудный горизонт (пласт) | №№ образца | TiO2 | Al2O3 | Cr2O3 | Fe2O3 | V2O3 | FeO | MnO | MgO | NiO | ZnO | CoO | Сумма | FeOобщ | Fe2+/(Mg+Fe2+) | Fe3+/(Fe3++Fe2+) | Fe3+/(Cr+Al+Fe3+) | Cr/(Cr+Al+Fe3+) | Al/(Cr+Al+Fe3+) | Cr/(Cr+Al) | Источник
1 | Кеми |  | 1 | 0.39 | 14.17 | 51.32 | 3.956 | 0.22 | 15.469 | 0.31 | 11.71 | 0.17 | 0 |  | 97.716 | 19.03 | 0.425 | 0.187 | 0.049 | 0.673 | 0.277 | 0.708 | Geological Survey of Finland, 2005
2 | Кеми |  | 3 | 0.4 | 15.43 | 49.03 | 5.455 | 0.11 | 17.942 | 0.3 | 10.54 | 0.11 | 0.08 |  | 99.397 | 22.851 | 0.488 | 0.214 | 0.067 | 0.634 | 0.297 | 0.68 | Geological Survey of Finland, 2005
3 | Кеми |  | 4 | 0.41 | 14.51 | 48.63 | 5.87 | 0.15 | 18.898 | 0.32 | 9.67 | 0.1 | 0.06 |  | 98.619 | 24.181 | 0.523 | 0.218 | 0.073 | 0.641 | 0.285 | 0.692 | Geological Survey of Finland, 2005
4 | Кеми |  | 8 | 0.62 | 16.79 | 45.1 | 7.928 | 0.2 | 17.064 | 0.32 | 11.45 | 0.09 | 0.02 |  | 99.582 | 24.198 | 0.455 | 0.294 | 0.097 | 0.58 | 0.322 | 0.643 | Geological Survey of Finland, 2005
5 | Кеми | Elijarvi | К1247-182,8 | 0.63 | 15.7 | 46.54 | 5.325 | 0.2 | 21.405 | 0.46 | 8.24 | 0.07 | 0.03 |  | 98.6 | 26.197 | 0.593 | 0.182 | 0.067 | 0.62 | 0.311 | 0.665 | Gornostaev, 2000
6 | Кеми | Elijarvi | К1247-185,3 | 0.8 | 14.97 | 46.11 | 6.655 | 0.18 | 20.667 | 0.39 | 8.74 | 0.08 | 0.08 |  | 98.673 | 26.657 | 0.57 | 0.224 | 0.084 | 0.616 | 0.298 | 0.673 | Gornostaev, 2000
7 | Кеми | Elijarvi | К1247-190,1 | 0.51 | 16.47 | 45.43 | 6.751 | 0.22 | 19.248 | 0.4 | 9.67 | 0.14 | 0.06 |  | 98.899 | 25.323 | 0.527 | 0.239 | 0.084 | 0.594 | 0.321 | 0.649 | Gornostaev, 2000
8 | Кеми | Elijarvi | К1247-209,3 | 0.46 | 15.89 | 48.48 | 5.689 | 0.17 | 18.86 | 0.22 | 10.2 | 0.18 | 0.08 |  | 100.23 | 23.98 | 0.509 | 0.213 | 0.069 | 0.624 | 0.305 | 0.671 | Gornostaev, 2000
9 | Кеми | Elijarvi | К1247-220,4 | 0.47 | 16.06 | 47.37 | 5.143 | 0.17 | 18.67 | 0.31 | 10 | 0.14 | 0 |  | 98.334 | 23.299 | 0.511 | 0.198 | 0.064 | 0.621 | 0.314 | 0.664 | Gornostaev, 2000
10 | Кеми | Elijarvi | К1247-227,7 | 0.54 | 17.48 | 45.62 | 6.651 | 0.09 | 14.996 | 0.51 | 12.4 | 0.09 | 0.11 |  | 98.488 | 20.982 | 0.404 | 0.285 | 0.081 | 0.584 | 0.333 | 0.636 | Gornostaev, 2000
11 | Кеми | Elijarvi | К1247-233,4 | 0.46 | 16.18 | 49.39 | 4.909 | 0.1 | 13.286 | 0.37 | 13.4 | 0.21 | 0.05 |  | 98.355 | 17.704 | 0.357 | 0.249 | 0.059 | 0.631 | 0.308 | 0.671 | Gornostaev, 2000
12 | Кеми | Elijarvi | К1247-235,9 | 0.4 | 16.11 | 48.68 | 6.431 | 0.15 | 14.14 | 0.44 | 12.9 | 0.25 | 0.13 |  | 99.631 | 19.927 | 0.38 | 0.29 | 0.077 | 0.617 | 0.304 | 0.669 | Gornostaev, 2000
13 | Кеми | Elijarvi | К1247-244,7 | 0.37 | 15.29 | 49.73 | 5.341 | 0.13 | 14.176 | 0.3 | 12.7 | 0.18 | 0.07 |  | 98.288 | 18.983 | 0.385 | 0.253 | 0.065 | 0.64 | 0.293 | 0.685 | Gornostaev, 2000
14 | Кеми | Elijarvi | К1247-253,9 | 0.41 | 15.37 | 49.74 | 6.028 | 0.16 | 14.324 | 0.29 | 12.9 | 0.12 | 0.08 |  | 99.423 | 19.749 | 0.383 | 0.274 | 0.073 | 0.634 | 0.292 | 0.684 | Gornostaev, 2000
15 | Кеми | Elijarvi | К1247-257,8 | 0.51 | 16.19 | 49.69 | 5.173 | 0.09 | 13.597 | 0.34 | 13.5 | 0.12 | 0.04 |  | 99.251 | 18.253 | 0.361 | 0.255 | 0.062 | 0.631 | 0.306 | 0.673 | Gornostaev, 2000
16 | Кеми |  | 1 | 0.67 | 14.29 | 49.26 | 3.127 | 0.13 | 23.899 | 0.26 | 6.54 | 0.09 | 0.07 |  | 98.336 | 26.713 | 0.672 | 0.105 | 0.04 | 0.669 | 0.289 | 0.698 | Geological Survey of Finland, 2003
17 | Кеми |  | 2 | 0.54 | 14.6 | 50.86 | 1.29 | 0.13 | 23.681 | 0.23 | 6.69 | 0.06 | 0.04 |  | 98.132 | 24.843 | 0.665 | 0.046 | 0.016 | 0.688 | 0.294 | 0.7 | Geological Survey of Finland, 2003
18 | Кеми |  | 3 | 0.68 | 13.59 | 49.23 | 3.593 | 0.16 | 23.873 | 0.3 | 6.4 | 0.09 | 0.05 |  | 97.967 | 27.107 | 0.676 | 0.119 | 0.046 | 0.675 | 0.277 | 0.708 | Geological Survey of Finland, 2003
19 | Кеми |  | 4 | 0.72 | 14.52 | 51.09 | 0.83 | 0.16 | 23.963 | 0.26 | 6.69 | 0.06 | 0.06 |  | 98.434 | 24.711 | 0.667 | 0.03 | 0.01 | 0.694 | 0.294 | 0.702 | Geological Survey of Finland, 2003
20 | Кеми |  | 5 | 0.78 | 14.19 | 49.17 | 2.847 | 0.16 | 24.19 | 0.25 | 6.39 | 0.08 | 0.05 |  | 98.107 | 26.752 | 0.679 | 0.095 | 0.037 | 0.673 | 0.289 | 0.699 | Geological Survey of Finland, 2003
21 | Кеми |  | 6 | 0.97 | 14.81 | 49.86 | 1.722 | 0.18 | 24.42 | 0.28 | 6.62 | 0.08 | 0.04 |  | 99.002 | 25.97 | 0.674 | 0.059 | 0.022 | 0.677 | 0.299 | 0.693 | Geological Survey of Finland, 2003
22 | Кеми |  | 7 | 0.75 | 14.67 | 49.69 | 2.55 | 0.13 | 23.987 | 0.28 | 6.7 | 0.1 | 0.07 |  | 98.947 | 26.282 | 0.667 | 0.087 | 0.032 | 0.671 | 0.295 | 0.694 | Geological Survey of Finland, 2003
23 | Кеми |  | 8 | 0.7 | 14.51 | 50.39 | 1.192 | 0.13 | 23.55 | 0.25 | 6.87 | 0.06 | 0.06 |  | 97.843 | 24.624 | 0.657 | 0.043 | 0.015 | 0.688 | 0.295 | 0.699 | Geological Survey of Finland, 2003
24 | Кеми |  | 9 | 0.59 | 13.92 | 49.61 | 3.057 | 0.14 | 24.057 | 0.26 | 6.37 | 0.08 | 0.06 |  | 98.185 | 26.809 | 0.679 | 0.102 | 0.039 | 0.677 | 0.283 | 0.705 | Geological Survey of Finland, 2003
25 | Кеми |  | 10 | 0.62 | 14.81 | 50.6 | 0.57 | 0.13 | 23.284 | 0.26 | 7.11 | 0.08 | 0.05 |  | 97.765 | 23.798 | 0.647 | 0.021 | 0.007 | 0.691 | 0.301 | 0.696 | Geological Survey of Finland, 2003
26 | Кеми |  | 11 | 0.68 | 14.5 | 50.45 | 2.107 | 0.13 | 24.088 | 0.29 | 6.6 | 0.08 | 0.07 |  | 99.016 | 25.985 | 0.671 | 0.072 | 0.027 | 0.681 | 0.291 | 0.7 | Geological Survey of Finland, 2003
27 | Кеми |  | 12 | 0.71 | 14.6 | 48.84 | 3.311 | 0.16 | 23.497 | 0.32 | 6.92 | 0.1 | 0.06 |  | 98.578 | 26.477 | 0.655 | 0.112 | 0.042 | 0.662 | 0.295 | 0.691 | Geological Survey of Finland, 2003
28 | Кеми |  | 13 | 0.66 | 13.67 | 49.57 | 3.3 | 0.13 | 23.766 | 0.25 | 6.53 | 0.11 | 0.06 |  | 98.077 | 26.737 | 0.671 | 0.111 | 0.042 | 0.678 | 0.278 | 0.708 | Geological Survey of Finland, 2003
29 | Кеми |  | 14 | 0.58 | 14.13 | 51.61 | 0.706 | 0.15 | 23.597 | 0.29 | 6.58 | 0.06 | 0.06 |  | 97.763 | 24.233 | 0.667 | 0.026 | 0.009 | 0.703 | 0.287 | 0.71 | Geological Survey of Finland, 2003
30 | Кеми |  | 15 | 0.65 | 14.04 | 49.76 | 2.307 | 0.12 | 23.827 | 0.28 | 6.46 | 0.09 | 0.05 |  | 97.635 | 25.904 | 0.674 | 0.08 | 0.03 | 0.682 | 0.287 | 0.703 | Geological Survey of Finland, 2003
31 | Кеми |  | 16 | 0.78 | 13.3 | 49.09 | 3.416 | 0.12 | 23.7 | 0.25 | 6.45 | 0.12 | 0.06 |  | 97.326 | 26.774 | 0.673 | 0.114 | 0.045 | 0.68 | 0.274 | 0.712 | Geological Survey of Finland, 2003
32 | Кеми |  | 17 | 0.69 | 14.39 | 50.26 | 2.286 | 0.13 | 24.029 | 0.25 | 6.61 | 0.08 | 0.05 |  | 98.776 | 26.087 | 0.671 | 0.078 | 0.029 | 0.68 | 0.29 | 0.7 | Geological Survey of Finland, 2003
33 | Кеми |  | 18 | 0.78 | 13.92 | 49.99 | 2.757 | 0.15 | 24.189 | 0.27 | 6.46 | 0.09 | 0.05 |  | 98.656 | 26.67 | 0.677 | 0.093 | 0.035 | 0.681 | 0.282 | 0.706 | Geological Survey of Finland, 2003
34 | Кеми |  | 19 | 0.76 | 13.9 | 49.02 | 4.011 | 0.13 | 24.077 | 0.26 | 6.53 | 0.12 | 0.06 |  | 98.868 | 27.687 | 0.674 | 0.13 | 0.051 | 0.666 | 0.281 | 0.702 | Geological Survey of Finland, 2003
35 | Кеми |  | 20 | 0.75 | 14.67 | 48.79 | 3.224 | 0.14 | 23.523 | 0.27 | 7.74 | 0.12 | 0.05 |  | 99.918 | 26.425 | 0.63 | 0.109 | 0.041 | 0.661 | 0.296 | 0.69 | Geological Survey of Finland, 2003
36 | Кеми |  | 21 | 0.52 | 15.73 | 49.93 | 1.254 | 0.13 | 23.767 | 0.25 | 6.81 | 0.05 | 0.05 |  | 98.512 | 24.897 | 0.661 | 0.045 | 0.016 | 0.669 | 0.314 | 0.68 | Geological Survey of Finland, 2003
37 | Кеми |  | 22 | 0.39 | 14.11 | 50.22 | 4.612 | 0.09 | 19.516 | 0.42 | 9.17 | 0.12 | 0.06 |  | 98.709 | 23.667 | 0.544 | 0.175 | 0.058 | 0.663 | 0.277 | 0.704 | Geological Survey of Finland, 2003
38 | Кеми |  | 23 | 0.39 | 14.21 | 50.31 | 4.202 | 0.1 | 19.903 | 0.41 | 8.92 | 0.12 | 0.06 |  | 98.626 | 23.685 | 0.555 | 0.159 | 0.052 | 0.666 | 0.28 | 0.703 | Geological Survey of Finland, 2003
39 | Кеми |  | 24 | 0.41 | 14.16 | 50.16 | 4.462 | 0.1 | 19.654 | 0.36 | 9.12 | 0.11 | 0.06 |  | 98.597 | 23.67 | 0.547 | 0.169 | 0.056 | 0.664 | 0.279 | 0.703 | Geological Survey of Finland, 2003
40 | Кеми |  | 25 | 0.38 | 14.31 | 50.4 | 3.94 | 0.12 | 19.827 | 0.37 | 8.99 | 0.12 | 0.06 |  | 98.527 | 23.373 | 0.553 | 0.151 | 0.049 | 0.667 | 0.282 | 0.702 | Geological Survey of Finland, 2003
41 | Кеми |  | 26 | 0.42 | 14.24 | 50.15 | 4.178 | 0.13 | 20.229 | 0.37 | 8.75 | 0.12 | 0.07 |  | 98.657 | 23.989 | 0.564 | 0.156 | 0.052 | 0.665 | 0.281 | 0.702 | Geological Survey of Finland, 2003
42 | Кеми |  | 27 | 0.42 | 14.57 | 49.98 | 4.393 | 0.09 | 20.073 | 0.38 | 9 | 0.12 | 0.06 |  | 99.107 | 24.027 | 0.555 | 0.164 | 0.055 | 0.658 | 0.286 | 0.697 | Geological Survey of Finland, 2003
43 | Кеми |  | 28 | 0.37 | 14.06 | 49.96 | 4.141 | 0.1 | 20.145 | 0.37 | 8.63 | 0.1 | 0.06 |  | 97.936 | 23.872 | 0.567 | 0.156 | 0.052 | 0.667 | 0.279 | 0.704 | Geological Survey of Finland, 2003
44 | Кеми |  | 29 | 0.39 | 14.41 | 49.39 | 3.721 | 0.11 | 19.624 | 0.36 | 10.14 | 0.13 | 0.05 |  | 99.305 | 22.973 | 0.52 | 0.145 | 0.047 | 0.663 | 0.288 | 0.696 | Geological Survey of Finland, 2003
45 | Кеми |  | 30 | 0.41 | 14.53 | 50.34 | 4.46 | 0.1 | 18.787 | 0.35 | 9.82 | 0.12 | 0.04 |  | 98.957 | 22.801 | 0.517 | 0.176 | 0.055 | 0.66 | 0.284 | 0.699 | Geological Survey of Finland, 2003
46 | Кеми |  | 31 | 0.43 | 14.75 | 50.66 | 4.297 | 0.09 | 18.71 | 0.38 | 9.97 | 0.13 | 0.06 |  | 99.477 | 22.577 | 0.512 | 0.171 | 0.053 | 0.66 | 0.286 | 0.697 | Geological Survey of Finland, 2003
47 | Кеми |  | 32 | 0.46 | 14.7 | 50.76 | 4.257 | 0.09 | 18.78 | 0.35 | 9.98 | 0.12 | 0.06 |  | 99.557 | 22.611 | 0.513 | 0.169 | 0.052 | 0.661 | 0.285 | 0.698 | Geological Survey of Finland, 2003
48 | Кеми |  | 33 | 0.36 | 14.58 | 50.51 | 4.571 | 0.09 | 19.015 | 0.39 | 9.7 | 0.12 | 0.05 |  | 99.387 | 23.129 | 0.523 | 0.177 | 0.056 | 0.659 | 0.283 | 0.699 | Geological Survey of Finland, 2003
49 | Кеми |  | 34 | 0.39 | 14.73 | 50.65 | 4.299 | 0.11 | 19.288 | 0.38 | 9.62 | 0.11 | 0.05 |  | 99.627 | 23.157 | 0.529 | 0.167 | 0.053 | 0.66 | 0.286 | 0.697 | Geological Survey of Finland, 2003
50 | Кеми |  | 35 | 0.34 | 14.62 | 50.58 | 4.464 | 0.1 | 19.322 | 0.34 | 9.56 | 0.11 | 0.04 |  | 99.477 | 23.34 | 0.531 | 0.172 | 0.055 | 0.66 | 0.284 | 0.698 | Geological Survey of Finland, 2003
51 | Кеми |  | 36 | 0.36 | 14.63 | 49.97 | 4.441 | 0.1 | 19.756 | 0.39 | 9.11 | 0.12 | 0.07 |  | 98.948 | 23.753 | 0.548 | 0.168 | 0.055 | 0.657 | 0.286 | 0.696 | Geological Survey of Finland, 2003
52 | Кеми |  | 37 | 0.41 | 14.99 | 51.33 | 4.18 | 0.13 | 16.196 | 0.25 | 11.71 | 0.12 | 0.04 |  | 99.356 | 19.958 | 0.436 | 0.188 | 0.051 | 0.661 | 0.287 | 0.696 | Geological Survey of Finland, 2003
53 | Кеми |  | 38 | 0.39 | 14.65 | 50.85 | 4.599 | 0.14 | 17.149 | 0.27 | 10.99 | 0.12 | 0.04 |  | 99.198 | 21.288 | 0.466 | 0.194 | 0.056 | 0.659 | 0.283 | 0.699 | Geological Survey of Finland, 2003
54 | Кеми |  | 39 | 0.39 | 14.54 | 50.77 | 4.449 | 0.12 | 18.378 | 0.33 | 10.14 | 0.12 | 0.06 |  | 99.297 | 22.382 | 0.504 | 0.178 | 0.055 | 0.662 | 0.282 | 0.7 | Geological Survey of Finland, 2003
55 | Кеми |  | 40 | 0.41 | 14.55 | 50.13 | 4.231 | 0.12 | 19.966 | 0.38 | 9.01 | 0.12 | 0.07 |  | 98.987 | 23.774 | 0.554 | 0.16 | 0.053 | 0.661 | 0.285 | 0.698 | Geological Survey of Finland, 2003
56 | Кеми |  | 41 | 0.39 | 14.65 | 50.43 | 4.258 | 0.1 | 19.549 | 0.39 | 9.36 | 0.12 | 0.05 |  | 99.297 | 23.381 | 0.539 | 0.163 | 0.053 | 0.66 | 0.286 | 0.697 | Geological Survey of Finland, 2003
57 | Кеми |  | 42 | 0.4 | 14.38 | 50.2 | 4.338 | 0.09 | 20.138 | 0.39 | 8.88 | 0.12 | 0.06 |  | 98.996 | 24.042 | 0.559 | 0.162 | 0.054 | 0.662 | 0.282 | 0.7 | Geological Survey of Finland, 2003
58 | Кеми |  | 43 | 0.37 | 13.98 | 50.12 | 4.699 | 0.09 | 19.998 | 0.4 | 8.84 | 0.11 | 0.06 |  | 98.667 | 24.227 | 0.559 | 0.174 | 0.059 | 0.664 | 0.276 | 0.706 | Geological Survey of Finland, 2003
59 | Кеми |  | 44 | 0.58 | 9.21 | 53.75 | 6.134 | 0.16 | 22.379 | 0.48 | 7.35 | 0.14 | 0.06 |  | 100.423 | 27.899 | 0.63 | 0.197 | 0.079 | 0.733 | 0.187 | 0.796 | Geological Survey of Finland, 2003
60 | Кеми |  | 45 | 0.4 | 12.83 | 51.27 | 4.252 | 0.12 | 20.596 | 0.39 | 8.32 | 0.1 | 0.07 |  | 98.379 | 24.423 | 0.581 | 0.156 | 0.054 | 0.688 | 0.256 | 0.728 | Geological Survey of Finland, 2003
61 | Кеми |  | 46 | 0.39 | 14.16 | 50.59 | 4.032 | 0.11 | 20.385 | 0.38 | 8.68 | 0.11 | 0.08 |  | 98.928 | 24.014 | 0.568 | 0.151 | 0.05 | 0.669 | 0.279 | 0.705 | Geological Survey of Finland, 2003
62 | Кеми |  | 47 | 0.44 | 14.31 | 50.31 | 4.175 | 0.11 | 20.131 | 0.36 | 8.93 | 0.1 | 0.06 |  | 98.937 | 23.889 | 0.558 | 0.157 | 0.052 | 0.665 | 0.282 | 0.702 | Geological Survey of Finland, 2003
63 | Кеми |  | 48 | 0.39 | 14.18 | 49.88 | 4.537 | 0.12 | 19.92 | 0.41 | 8.9 | 0.12 | 0.06 |  | 98.537 | 24.003 | 0.556 | 0.17 | 0.057 | 0.662 | 0.28 | 0.702 | Geological Survey of Finland, 2003
64 | Кеми |  | 49 | 0.44 | 14.52 | 50.18 | 4.162 | 0.12 | 19.763 | 0.4 | 9.16 | 0.12 | 0.05 |  | 98.926 | 23.509 | 0.547 | 0.159 | 0.052 | 0.662 | 0.285 | 0.698 | Geological Survey of Finland, 2003
65 | Кеми |  | 50 | 0.38 | 14.31 | 50.49 | 4.453 | 0.13 | 19.755 | 0.41 | 9.15 | 0.12 | 0.06 |  | 99.259 | 23.763 | 0.547 | 0.168 | 0.055 | 0.663 | 0.28 | 0.703 | Geological Survey of Finland, 2003
66 | Кеми |  | 51 | 0.4 | 14.34 | 50.13 | 4.464 | 0.09 | 19.095 | 0.36 | 9.48 | 0.12 | 0.06 |  | 98.539 | 23.112 | 0.53 | 0.173 | 0.056 | 0.661 | 0.282 | 0.701 | Geological Survey of Finland, 2003
67 | Кеми |  | 52 | 0.34 | 1.83 | 60.91 | 3.395 | 0.13 | 23.098 | 0.54 | 6.35 | 0.07 | 0.03 |  | 97.864 | 26.154 | 0.671 | 0.116 | 0.048 | 0.91 | 0.04 | 0.957 | Geological Survey of Finland, 2003
68 | Кеми |  | 53 | 0.38 | 1.35 | 62.41 | 3.749 | 0.13 | 23.465 | 0.53 | 5.18 | 0.07 | 0.05 |  | 97.524 | 26.839 | 0.717 | 0.125 | 0.052 | 0.917 | 0.029 | 0.968 | Geological Survey of Finland, 2003
69 | Кеми |  | 54 | 0.34 | 0.93 | 63.4 | 3.445 | 0.13 | 24.028 | 0.54 | 4.78 | 0.06 | 0.06 |  | 97.884 | 27.129 | 0.738 | 0.114 | 0.048 | 0.931 | 0.02 | 0.978 | Geological Survey of Finland, 2003
70 | Кеми |  | 55 | 0.4 | 0.94 | 62.45 | 3.974 | 0.14 | 24.282 | 0.58 | 4.61 | 0.09 | 0.05 |  | 97.727 | 27.859 | 0.747 | 0.128 | 0.055 | 0.923 | 0.02 | 0.978 | Geological Survey of Finland, 2003
71 | Кеми |  | 56 | 0.5 | 1.89 | 60.64 | 5.386 | 0.16 | 24.884 | 0.62 | 5.06 | 0.12 | 0.05 |  | 99.87 | 29.731 | 0.733 | 0.163 | 0.074 | 0.884 | 0.041 | 0.955 | Geological Survey of Finland, 2003
72 | Кеми |  | 57 | 0.4 | 0.96 | 61.68 | 4.085 | 0.14 | 24.88 | 0.64 | 4.11 | 0.07 | 0.05 |  | 97.246 | 28.557 | 0.772 | 0.128 | 0.058 | 0.92 | 0.021 | 0.977 | Geological Survey of Finland, 2003
73 | Кеми |  | 58 | 0.58 | 3.04 | 57.35 | 5.555 | 0.17 | 24.294 | 0.55 | 6.5 | 0.15 | 0.04 |  | 99.81 | 29.294 | 0.677 | 0.17 | 0.078 | 0.853 | 0.067 | 0.926 | Geological Survey of Finland, 2003
74 | Кеми |  | 59 | 0.4 | 1.24 | 60.04 | 4.782 | 0.19 | 24.883 | 0.58 | 4.58 | 0.09 | 0.04 |  | 97.486 | 29.187 | 0.752 | 0.147 | 0.068 | 0.903 | 0.027 | 0.97 | Geological Survey of Finland, 2003
75 | Кеми |  | 60 | 0.57 | 16.17 | 47.87 | 5.709 | 0.16 | 17.633 | 0.2 | 11.03 | 0.11 | 0.05 |  | 99.502 | 22.77 | 0.472 | 0.225 | 0.07 | 0.618 | 0.311 | 0.665 | Geological Survey of Finland, 2003
76 | Кеми |  | 61 | 0.56 | 15.92 | 48.04 | 5.89 | 0.14 | 17.461 | 0.2 | 11.1 | 0.1 | 0.06 |  | 99.472 | 22.762 | 0.468 | 0.232 | 0.072 | 0.62 | 0.306 | 0.669 | Geological Survey of Finland, 2003
77 | Кеми |  | 62 | 0.51 | 15.58 | 48.02 | 5.958 | 0.17 | 17.483 | 0.2 | 10.93 | 0.1 | 0.05 |  | 99.001 | 22.845 | 0.472 | 0.234 | 0.073 | 0.624 | 0.301 | 0.674 | Geological Survey of Finland, 2003
78 | Кеми |  | 63 | 0.52 | 15.54 | 48.1 | 6.187 | 0.15 | 17.335 | 0.17 | 11.09 | 0.1 | 0.06 |  | 99.252 | 22.903 | 0.467 | 0.243 | 0.076 | 0.623 | 0.3 | 0.675 | Geological Survey of Finland, 2003
79 | Кеми |  | 64 | 0.57 | 15.62 | 47.95 | 6.039 | 0.17 | 17.401 | 0.19 | 11.06 | 0.1 | 0.05 |  | 99.151 | 22.836 | 0.468 | 0.237 | 0.074 | 0.622 | 0.302 | 0.673 | Geological Survey of Finland, 2003
80 | Кеми |  | 65 | 0.53 | 16 | 46.83 | 6.031 | 0.14 | 19.751 | 0.29 | 9.47 | 0.1 | 0.07 |  | 99.213 | 25.179 | 0.539 | 0.215 | 0.075 | 0.612 | 0.312 | 0.662 | Geological Survey of Finland, 2003
81 | Кеми |  | 66 | 0.52 | 16.4 | 46.83 | 6.343 | 0.15 | 17.388 | 0.21 | 11.08 | 0.1 | 0.06 |  | 99.081 | 23.096 | 0.468 | 0.247 | 0.078 | 0.605 | 0.316 | 0.657 | Geological Survey of Finland, 2003
82 | Кеми |  | 67 | 0.52 | 15.67 | 47.63 | 5.741 | 0.15 | 20.039 | 0.28 | 9.33 | 0.09 | 0.06 |  | 99.511 | 25.206 | 0.546 | 0.204 | 0.071 | 0.623 | 0.305 | 0.671 | Geological Survey of Finland, 2003
83 | Кеми |  | 68 | 0.62 | 16.12 | 45.74 | 5.379 | 0.16 | 22.471 | 0.32 | 7.64 | 0.09 | 0.05 |  | 98.59 | 27.312 | 0.622 | 0.177 | 0.068 | 0.61 | 0.32 | 0.655 | Geological Survey of Finland, 2003
84 | Кеми |  | 69 | 0.51 | 15.41 | 47.01 | 5.714 | 0.14 | 21.327 | 0.29 | 8.31 | 0.1 | 0.06 |  | 98.872 | 26.47 | 0.59 | 0.194 | 0.072 | 0.623 | 0.304 | 0.671 | Geological Survey of Finland, 2003
85 | Кеми |  | 70 | 0.49 | 15.41 | 47.42 | 5.673 | 0.14 | 21.498 | 0.33 | 8.25 | 0.1 | 0.08 |  | 99.392 | 26.604 | 0.593 | 0.191 | 0.071 | 0.625 | 0.303 | 0.673 | Geological Survey of Finland, 2003
86 | Кеми |  | 71 | 0.49 | 15.65 | 48.36 | 5.858 | 0.16 | 17.454 | 0.23 | 10.99 | 0.1 | 0.06 |  | 99.352 | 22.726 | 0.471 | 0.231 | 0.072 | 0.625 | 0.301 | 0.674 | Geological Survey of Finland, 2003
87 | Кеми |  | 72 | 0.56 | 15.37 | 47.83 | 5.955 | 0.17 | 18.888 | 0.25 | 10.02 | 0.1 | 0.06 |  | 99.203 | 24.247 | 0.513 | 0.22 | 0.074 | 0.626 | 0.299 | 0.676 | Geological Survey of Finland, 2003
88 | Кеми |  | 73 | 0.55 | 15.86 | 48.48 | 5.732 | 0.17 | 17.469 | 0.19 | 11.16 | 0.1 | 0.05 |  | 99.761 | 22.627 | 0.467 | 0.227 | 0.07 | 0.624 | 0.304 | 0.672 | Geological Survey of Finland, 2003
89 | Кеми |  | 74 | 0.54 | 15.49 | 48.24 | 6.071 | 0.15 | 17.659 | 0.18 | 10.93 | 0.1 | 0.04 |  | 99.401 | 23.123 | 0.475 | 0.236 | 0.074 | 0.625 | 0.299 | 0.676 | Geological Survey of Finland, 2003
90 | Кеми |  | 75 | 0.58 | 15.78 | 46.94 | 5.797 | 0.18 | 20.265 | 0.27 | 9.15 | 0.09 | 0.06 |  | 99.112 | 25.482 | 0.554 | 0.204 | 0.072 | 0.617 | 0.309 | 0.666 | Geological Survey of Finland, 2003
91 | Кеми |  | 76 | 0.54 | 15.99 | 47.52 | 5.88 | 0.17 | 18.46 | 0.19 | 10.46 | 0.09 | 0.05 |  | 99.371 | 23.752 | 0.497 | 0.222 | 0.072 | 0.617 | 0.309 | 0.666 | Geological Survey of Finland, 2003
92 | Кеми |  | 77 | 0.53 | 14.92 | 47.56 | 5.506 | 0.17 | 21.064 | 0.27 | 8.4 | 0.09 | 0.06 |  | 98.571 | 26.02 | 0.584 | 0.19 | 0.069 | 0.633 | 0.296 | 0.681 | Geological Survey of Finland, 2003
93 | Кеми |  | 78 | 0.54 | 15.6 | 47.74 | 5.757 | 0.15 | 18.343 | 0.23 | 10.33 | 0.1 | 0.06 |  | 98.851 | 23.525 | 0.499 | 0.22 | 0.071 | 0.624 | 0.304 | 0.672 | Geological Survey of Finland, 2003
94 | Кеми |  | 79 | 0.52 | 15.59 | 47.22 | 5.436 | 0.15 | 19.835 | 0.23 | 9.25 | 0.1 | 0.06 |  | 98.391 | 24.727 | 0.546 | 0.197 | 0.068 | 0.624 | 0.307 | 0.67 | Geological Survey of Finland, 2003
95 | Кеми |  | 80 | 0.54 | 15.68 | 48.19 | 5.56 | 0.18 | 17.47 | 0.19 | 10.95 | 0.1 | 0.06 |  | 98.921 | 22.474 | 0.472 | 0.222 | 0.068 | 0.627 | 0.304 | 0.673 | Geological Survey of Finland, 2003
96 | Кеми |  | 81 | 0.52 | 15.7 | 46.64 | 5.811 | 0.14 | 21.548 | 0.25 | 8.3 | 0.1 | 0.06 |  | 99.1 | 26.778 | 0.592 | 0.195 | 0.073 | 0.617 | 0.309 | 0.665 | Geological Survey of Finland, 2003
97 | Кеми |  | 82 | 0.35 | 9.84 | 49.01 | 9.032 | 0.14 | 24.369 | 0.35 | 5.59 | 0.09 | 0.05 |  | 98.822 | 32.497 | 0.709 | 0.25 | 0.118 | 0.678 | 0.202 | 0.769 | Geological Survey of Finland, 2003
98 | Кеми |  | 83 | 0.33 | 14.54 | 48.71 | 5.342 | 0.14 | 22.967 | 0.31 | 7.28 | 0.07 | 0.06 |  | 99.79 | 27.775 | 0.638 | 0.173 | 0.067 | 0.645 | 0.287 | 0.692 | Geological Survey of Finland, 2003
99 | Кеми |  | 84 | 1.33 | 7.65 | 45.63 | 12.274 | 0.19 | 25.686 | 0.41 | 4.82 | 0.26 | 0.05 |  | 98.33 | 36.731 | 0.749 | 0.3 | 0.169 | 0.664 | 0.165 | 0.8 | Geological Survey of Finland, 2003
100 | Кеми |  | 85 | 0.52 | 15.66 | 46.78 | 5.435 | 0.14 | 22.606 | 0.29 | 7.57 | 0.1 | 0.06 |  | 99.161 | 27.497 | 0.626 | 0.177 | 0.068 | 0.621 | 0.309 | 0.667 | Geological Survey of Finland, 2003
101 | Кеми |  | 1 | 0.96 | 9.63 | 42.18 | 13.031 | 0.21 | 27.572 | 0.67 | 0.14 |  | 3.4 |  | 97.794 | 39.299 | 0.991 | 0.298 | 0.179 | 0.611 | 0.208 | 0.746 | Alapieti, 1989
102 | Кеми |  | 2 | 0.33 | 13.11 | 45.43 | 7.249 | 0.12 | 29.635 | 0.99 | 2.09 | 0.11 | 0.09 |  | 99.155 | 36.159 | 0.888 | 0.18 | 0.095 | 0.632 | 0.271 | 0.699 | Alapieti, 1989
103 | Кеми |  | 3 | 0.46 | 8.92 | 46.18 | 10.033 | 0.15 | 31.855 | 0.84 | 0.46 |  |  |  | 98.899 | 40.884 | 0.974 | 0.22 | 0.138 | 0.669 | 0.192 | 0.776 | Alapieti, 1989
104 | Кеми |  | 4 | 0.38 | 15.04 | 44.4 | 7.158 | 0.13 | 28.591 | 0.7 | 3.31 | 0.13 | 0.13 |  | 99.97 | 35.033 | 0.828 | 0.183 | 0.092 | 0.603 | 0.304 | 0.664 | Alapieti, 1989
105 | Кеми |  | 5 | 0.41 | 16.99 | 45.4 | 4.508 | 0.11 | 25.862 | 2.14 | 4.57 | 0.08 |  |  | 100.07 | 29.919 | 0.76 | 0.135 | 0.057 | 0.605 | 0.337 | 0.641 | Alapieti, 1989
106 | Кеми |  | 6 | 0.61 | 16.98 | 42.94 | 6.012 | 0.13 | 28.49 | 0.26 | 4.06 | 0.05 | 0.05 |  | 99.583 | 33.901 | 0.797 | 0.159 | 0.077 | 0.58 | 0.342 | 0.629 | Alapieti, 1989
107 | Кеми |  | 7 | 0.57 | 2.3 | 39.65 | 23.824 | 0.13 | 29.622 | 0.28 | 1.18 | 0.17 |  |  | 97.727 | 51.06 | 0.933 | 0.419 | 0.344 | 0.603 | 0.052 | 0.92 | Alapieti, 1989
108 | Кеми |  | 8 | 0.42 | 0.84 | 39.43 | 26.741 | 0.14 | 30.138 | 0.26 | 0.78 | 0.18 | 0.07 |  | 99 | 54.201 | 0.955 | 0.443 | 0.384 | 0.596 | 0.018 | 0.969 | Alapieti, 1989
109 | Кеми |  | 9 | 0.4 | 15.43 | 49.03 | 5.455 | 0.11 | 17.942 | 0.3 | 10.54 | 0.11 | 0.08 |  | 99.397 | 22.851 | 0.488 | 0.214 | 0.067 | 0.634 | 0.297 | 0.68 | Alapieti, 1989
110 | Кеми |  | 10 | 0.41 | 14.51 | 48.63 | 5.87 | 0.15 | 18.898 | 0.32 | 9.67 | 0.1 | 0.06 |  | 98.619 | 24.181 | 0.523 | 0.218 | 0.073 | 0.641 | 0.285 | 0.692 | Alapieti, 1989
111 | Кеми |  | 11 | 0.67 | 18.17 | 41.38 | 9.128 | 0.21 | 19.281 | 0.35 | 10.05 | 0.08 | 0.08 |  | 99.399 | 27.495 | 0.518 | 0.298 | 0.112 | 0.536 | 0.351 | 0.604 | Alapieti, 1989
112 | Кеми |  | 12 | 4.14 | 12.3 | 34.55 | 13.401 | 0.45 | 31.244 | 0.61 | 3.73 | 0.14 |  |  | 100.565 | 43.303 | 0.824 | 0.278 | 0.194 | 0.526 | 0.279 | 0.653 | Alapieti, 1989
113 | Кеми |  | 13 | 0.62 | 16.79 | 45.1 | 7.902 | 0.2 | 17.087 | 0.32 | 11.45 | 0.09 |  |  | 99.559 | 24.198 | 0.455 | 0.293 | 0.096 | 0.58 | 0.322 | 0.643 | Alapieti, 1989
114 | Кеми |  | 14 | 0.63 | 14.35 | 37.33 | 13.409 | 0.23 | 28.715 | 0.9 | 2.71 | 0.08 | 0.28 |  | 98.635 | 40.782 | 0.856 | 0.295 | 0.178 | 0.522 | 0.299 | 0.635 | Alapieti, 1989

## Мончетундр
| Массив | Месторождение, зона, рудный горизонт (пласт) | №№ образца | TiO2 | Al2O3 | Cr2O3 | Fe2O3 | V2O3 | FeO | MnO | MgO | NiO | ZnO | CoO | Сумма | FeOобщ | Fe2+/(Mg+Fe2+) | Fe3+/(Fe3++Fe2+) | Fe3+/(Cr+Al+Fe3+) | Cr/(Cr+Al+Fe3+) | Al/(Cr+Al+Fe3+) | Cr/(Cr+Al) | Источник
1 | Мончетундровский | Сопчеозерское | 1614/179,4 | 0.3 | 12.3 | 58.8 | 1.1352 |  | 12.2185 |  | 14.2 |  |  |  | 98.9538 | 13.24 | 0.32557 | 0.077153 | 0.01381 | 0.75183 | 0.23436 | 0.76236 | Березовская, 2003
2 | Мончетундровский | Сопчеозерское | 1614/179,4 | 0.2 | 12.3 | 58.7 | 1.3701 |  | 12.0972 |  | 14.2 |  |  |  | 98.8673 | 13.33 | 0.32339 | 0.092484 | 0.016641 | 0.74937 | 0.23399 | 0.76205 | Березовская, 2003
3 | Мончетундровский | Сопчеозерское | 1614/173,6 | 0.2 | 12.2 | 58.1 | 1.3727 |  | 13.7048 |  | 13.1 |  |  |  | 98.6775 | 14.94 | 0.36985 | 0.082677 | 0.016833 | 0.74884 | 0.23432 | 0.76166 | Березовская, 2003
4 | Мончетундровский | Сопчеозерское | 1585//134,7 | 0.2 | 12.9 | 57.8 | 1.4843 | 0.2 | 13.9845 | 0.8 | 12.7 | 0.1 |  |  | 100.1687 | 15.32 | 0.38187 | 0.087178 | 0.018004 | 0.73691 | 0.24509 | 0.75042 | Березовская, 2003
5 | Мончетундровский | Сопчеозерское | 1585//134,7 | 0.2 | 13 | 57 | 2.4205 | 0.4 | 13.172 | 1 | 13.2 | 0 |  |  | 100.3925 | 15.35 | 0.35891 | 0.14189 | 0.029271 | 0.7245 | 0.24623 | 0.74634 | Березовская, 2003
6 | Мончетундровский | Сопчеозерское | 1592/41,9 | 0.3 | 15.2 | 53.5 | 1.6494 |  | 15.7158 |  | 12 | 0.2 |  |  | 98.5653 | 17.2 | 0.42355 | 0.08629 | 0.020192 | 0.68837 | 0.29144 | 0.70255 | Березовская, 2003
7 | Мончетундровский | Сопчеозерское | 1592/39,6 | 0.3 | 14.2 | 55.3 | 1.8929 |  | 13.4767 |  | 13.4 | 0.2 |  |  | 98.7697 | 15.18 | 0.36071 | 0.11221 | 0.023012 | 0.7066 | 0.27038 | 0.72325 | Березовская, 2003
8 | Мончетундровский | Сопчеозерское | 1612/15,5 | 0.5 | 18 | 50.2 | 2.582 | 0.3 | 14.9568 | 0.8 | 12.7 | 0.2 |  |  | 100.2387 | 17.28 | 0.39785 | 0.13445 | 0.030907 | 0.63161 | 0.33749 | 0.65175 | Березовская, 2003
9 | Мончетундровский | Сопчеозерское | 2030бис/176,2 | 0.1 | 12.9 | 57.7 | 2.1425 | 0.2 | 12.6522 | 0.6 | 13.6 | 0.1 |  |  | 99.9947 | 14.58 | 0.34294 | 0.13223 | 0.025815 | 0.73073 | 0.24345 | 0.7501 | Березовская, 2003
10 | Мончетундровский | Сопчеозерское | 2030бис/174,1 | 0.2 | 13 | 57.4 | 2.1319 | 0.3 | 13.0517 | 0.6 | 13.4 | 0.2 |  |  | 100.2836 | 14.97 | 0.35336 | 0.12814 | 0.025739 | 0.72842 | 0.24584 | 0.74766 | Березовская, 2003
11 | Мончетундровский | Сопчеозерское | 1585/133,1 | 0.2 | 12.4 | 55.1 | 2.3628 |  | 22.7439 |  | 7.4 | 0.3 |  |  | 100.5068 | 24.87 | 0.63294 | 0.085488 | 0.029647 | 0.72666 | 0.24369 | 0.74886 | Березовская, 2003
12 | Мончетундровский | Сопчеозерское | 1616/336,5 | 0.2 | 13.8 | 55.3 | 2.0893 | 0.3 | 11.2501 |  | 14.5 | 0.2 |  |  | 97.6393 | 13.13 | 0.30327 | 0.14318 | 0.025532 | 0.71032 | 0.26415 | 0.72893 | Березовская, 2003
13 | Мончетундровский | Сопчеозерское | 1648/166,5 | 0.2 | 13.8 | 56.4 | 1.0802 | 0.6 | 11.958 |  | 14.2 | 0.2 |  |  | 98.4382 | 12.93 | 0.32086 | 0.075175 | 0.013178 | 0.72315 | 0.26368 | 0.7328 | Березовская, 2003
14 | Мончетундровский | Сопчеозерское | 1614/182,1 | 0.2 | 13.6 | 55.9 | 1.7276 | 0.4 | 12.4355 | 0.7 | 13.5 | 0.1 |  |  | 98.5631 | 13.99 | 0.34071 | 0.11112 | 0.021124 | 0.71841 | 0.26046 | 0.73392 | Березовская, 2003
15 | Мончетундровский | Сопчеозерское | 1630/203,7 | 0.2 | 14.4 | 56.7 | 1.6164 |  | 11.0456 | 0.7 | 14.7 | 0.1 |  |  | 99.462 | 12.5 | 0.29655 | 0.11635 | 0.019296 | 0.71145 | 0.26926 | 0.72545 | Березовская, 2003
16 | Мончетундровский | Сопчеозерское | 1575/205,8 | 0.4 | 14.1 | 51.8 | 2.5947 |  | 18.5853 | 0.7 | 9.5 | 0.1 |  |  | 97.78 | 20.92 | 0.52326 | 0.1116 | 0.032793 | 0.68809 | 0.27911 | 0.71142 | Березовская, 2003
17 | Мончетундровский | Сопчеозерское | 1598/305,9 | 0.2 | 12.3 | 56.3 | 2.9574 |  | 19.1489 |  | 9.9 | 0.2 |  |  | 101.0063 | 21.81 | 0.52042 | 0.12201 | 0.036333 | 0.72699 | 0.23668 | 0.75439 | Березовская, 2003
18 | Мончетундровский | Сопчеозерское | 1610/103,1 | 0.2 | 13.9 | 55.7 | 2.4351 | 0.2 | 11.8889 | 0.8 | 13.9 | 0.2 |  |  | 99.224 | 14.08 | 0.32426 | 0.15562 | 0.029427 | 0.70748 | 0.2631 | 0.72893 | Березовская, 2003
19 | Мончетундровский | Сопчеозерское | 1583/100,3 | 0.3 | 13.3 | 55.2 | 1.5619 |  | 17.2946 |  | 10.9 |  |  |  | 98.5565 | 18.7 | 0.47095 | 0.075155 | 0.019423 | 0.72152 | 0.25906 | 0.73581 | Березовская, 2003
20 | Мончетундровский | Сопчеозерское | 1590/71,8 | 0.3 | 14.3 | 54.2 | 1.9922 | 0.3 | 19.4174 |  | 9.9 | 0.2 |  |  | 100.6096 | 21.21 | 0.5239 | 0.084518 | 0.024487 | 0.70021 | 0.2753 | 0.71779 | Березовская, 2003
21 | Мончетундровский | Сопчеозерское | 1647/79,5 | 0.3 | 12.8 | 58.9 | 0.1977 |  | 16.6521 |  | 11.7 |  |  |  | 100.5498 | 16.83 | 0.44398 | 0.01057 | 0.0024065 | 0.75356 | 0.24404 | 0.75538 | Березовская, 2003
22 | Мончетундровский | Сопчеозерское | 1647/86,3 | 0 | 13.3 | 58.1 | 1.494 | 0 | 13.1057 |  | 13.7 |  |  |  | 99.6997 | 14.45 | 0.34925 | 0.093035 | 0.017916 | 0.73228 | 0.2498 | 0.74564 | Березовская, 2003
23 | Мончетундровский | Сопчеозерское | 1647/96,8 | 0 | 13.1 | 57.5 | 0.66598 | 0.3 | 14.9108 |  | 12.3 |  |  |  | 98.7767 | 15.51 | 0.4048 | 0.038637 | 0.0081594 | 0.74045 | 0.25139 | 0.74654 | Березовская, 2003
24 | Мончетундровский | Сопчеозерское | 1647/97,0 | 0.3 | 15 | 52.3 | 0.63365 | 0.3 | 20.9098 |  | 8.6 |  |  |  | 98.0435 | 21.48 | 0.577 | 0.026544 | 0.0080108 | 0.69496 | 0.29703 | 0.70058 | Березовская, 2003
25 | Мончетундровский | Сопчеозерское | 1647/97,0 | 0.9 | 9.8 | 52.2 | 5.5452 | 0.4 | 23.9104 |  | 6.7 |  |  |  | 99.4556 | 28.9 | 0.66691 | 0.17265 | 0.073193 | 0.7242 | 0.20261 | 0.78139 | Березовская, 2003
26 | Мончетундровский | Сопчеозерское | 1647/78,2ц | 0.5 | 12.1 | 53.1 | 0.31052 | 0.4 | 26.9806 |  | 4.4 |  |  |  | 97.7911 | 27.26 | 0.77479 | 0.01025 | 0.0041362 | 0.74342 | 0.25244 | 0.74651 | Березовская, 2003
27 | Мончетундровский | Сопчеозерское | 1647/78,2к | 0.9 | 5.1 | 50.5 | 10.3112 | 0.6 | 28.222 |  | 3 | 0.4 |  |  | 99.0332 | 37.5 | 0.84071 | 0.24742 | 0.14446 | 0.74363 | 0.11191 | 0.86919 | Березовская, 2003
28 | Мончетундровский | Сопчеозерское | 1590/73,4 |  | 13.6 | 57.9 | 1.0666 | 0.2 | 12.2103 |  | 14.2 |  |  |  | 99.1769 | 13.17 | 0.32543 | 0.072872 | 0.012816 | 0.73123 | 0.25595 | 0.74073 | Березовская, 2003
29 | Мончетундровский | Сопчеозерское | 1590/73,4 | 0.2 | 12.8 | 57.4 | 0.76696 |  | 17.9799 |  | 10.6 |  |  |  | 99.7468 | 18.67 | 0.48761 | 0.036964 | 0.0094514 | 0.74348 | 0.24707 | 0.75058 | Березовская, 2003
30 | Мончетундровский | Сопчеозерское | 1590/78,6 | 0.2 | 14.2 | 52 | 3.0616 | 0.2 | 17.6852 | 0.7 | 10 | 0.2 |  |  | 98.2468 | 20.44 | 0.49804 | 0.13478 | 0.03829 | 0.68355 | 0.27816 | 0.71076 | Березовская, 2003
31 | Мончетундровский | Сопчеозерское | 1585/129,4 | 0.3 | 13.7 | 53.4 | 4.1453 |  | 18.1001 | 0.9 | 10 | 0.5 |  |  | 101.0454 | 21.83 | 0.50384 | 0.17087 | 0.050719 | 0.68673 | 0.26255 | 0.72342 | Березовская, 2003
32 | Мончетундровский | Сопчеозерское | 1585/129,4 | 0.2 | 13.8 | 52.8 | 4.1203 |  | 20.5425 | 1 | 8.4 | 0.4 |  |  | 101.2629 | 24.25 | 0.57842 | 0.15289 | 0.050723 | 0.68319 | 0.26609 | 0.71969 | Березовская, 2003
33 | Мончетундровский | Сопчеозерское | 1610/102,9 | 0.4 | 12.6 | 54.6 | 3.3675 | 0.2 | 18.7899 | 1 | 9.6 | 0.1 |  |  | 100.6574 | 21.82 | 0.52338 | 0.13887 | 0.041837 | 0.71298 | 0.24519 | 0.74411 | Березовская, 2003
34 | Мончетундровский | Сопчеозерское | 1610/101,5 | 0.3 | 14.9 | 50.8 | 2.7754 | 0.3 | 18.5027 |  | 10 | 0.1 |  |  | 97.6781 | 21 | 0.50934 | 0.11892 | 0.034908 | 0.67156 | 0.29353 | 0.69585 | Березовская, 2003
35 | Мончетундровский | Сопчеозерское | 1590/79,2ц | 0.5 | 16 | 47 | 1.7216 | 0.3 | 25.9009 | 0.9 | 4.7 | 0.1 |  |  | 97.1225 | 27.45 | 0.75561 | 0.056435 | 0.022599 | 0.64845 | 0.32896 | 0.66344 | Березовская, 2003
36 | Мончетундровский | Сопчеозерское | 1590/79,2к | 0.7 | 3.9 | 43.2 | 19.3537 | 0.4 | 28.4056 | 1.2 | 1.9 | 0.3 |  |  | 99.3592 | 45.82 | 0.89348 | 0.38006 | 0.27309 | 0.64071 | 0.086196 | 0.88142 | Березовская, 2003
37 | Мончетундровский | Сопчеозерское | 1630/289,3 | 0.4 | 13.3 | 52.5 | 2.9506 | 0.1 | 23.5151 | 0.9 | 6.6 | 0.1 |  |  | 100.3656 | 26.17 | 0.66654 | 0.10145 | 0.037366 | 0.69882 | 0.26381 | 0.72594 | Березовская, 2003
38 | Мончетундровский | Сопчеозерское | 1630/271,1 | 0.1 | 12.4 | 54.2 | 2.52 | 0.4 | 23.4925 | 1 | 6.3 | 0.1 |  |  | 100.5125 | 25.76 | 0.67659 | 0.088025 | 0.031935 | 0.72194 | 0.24613 | 0.74575 | Березовская, 2003
39 | Мончетундровский | Сопчеозерское | 1614/174,1 | 0 | 12.5 | 52.4 | 4.9598 | 0.4 | 21.8672 | 1 | 7.3 | 0.08 |  |  | 100.507 | 26.33 | 0.62694 | 0.1695 | 0.062297 | 0.69178 | 0.24592 | 0.73774 | Березовская, 2003
40 | Мончетундровский | Сопчеозерское | 1610/108,4ц | 1.1 | 16.5 | 45.5 | 10.7879 | 0.2 | 28.713 | 0.8 | 5.8 | 0.2 |  |  | 109.601 | 38.42 | 0.73527 | 0.25266 | 0.12773 | 0.56626 | 0.30601 | 0.64918 | Березовская, 2003
41 | Мончетундровский | Сопчеозерское | 1610/108,4к | 0.8 | 9.2 | 46.6 | 9.3055 | 0.2 | 24.997 | 1 | 4.5 | 0.2 |  |  | 96.8024 | 33.37 | 0.75707 | 0.25092 | 0.12801 | 0.67377 | 0.19822 | 0.77268 | Березовская, 2003
42 | Мончетундровский | Сопчеозерское | 1610/111,6ц | 0.5 | 15.3 | 47.3 | 4.723 | 0.3 | 26.5303 | 0.9 | 4.8 | 0.3 |  |  | 100.6532 | 30.78 | 0.75615 | 0.13807 | 0.06024 | 0.6341 | 0.30566 | 0.67475 | Березовская, 2003
43 | Мончетундровский | Сопчеозерское | 1610/111,6к | 0.3 | 13 | 45.4 | 8.266 | 0.5 | 30.3423 | 0.8 | 2.2 | 0 |  |  | 100.8083 | 37.78 | 0.88555 | 0.19687 | 0.10827 | 0.62503 | 0.2667 | 0.70091 | Березовская, 2003
| Мончетундровский | Лойпишнюн | 5/2крупн | 0.15 | 11.773 | 52.86 | 3.448 | 0.107 | 24.5772 | 0.374 | 5.621 |  | 0.392 |  | 99.5102 | 27.6797 | 0.7104 | 0.11209 | 0.04452 | 0.71738 | 0.2381 | 0.75081 | Шолохнев, 2003
| Мончетундровский | Лойпишнюн | 5/2мелк | 0.227 | 11.909 | 52.673 | 3.0287 | 0.051 | 24.3274 | 0.284 | 5.926 |  | 0.239 |  | 98.8731 | 27.0526 | 0.69726 | 0.10074 | 0.039311 | 0.71858 | 0.24211 | 0.74799 | Шолохнев, 2003
| Мончетундровский | Лойпишнюн | 5/3крупн | 0.224 | 12.538 | 56.71 | 3.468 | 0.044 | 11.9132 | 0.159 | 14.511 |  | 0 |  | 99.6932 | 15.0337 | 0.31535 | 0.20757 | 0.041929 | 0.72064 | 0.23743 | 0.75218 | Шолохнев, 2003
| Мончетундровский | Лойпишнюн | 5/3средн | 0.229 | 12.604 | 56.106 | 3.7003 | 0.141 | 11.7122 | 0.148 | 14.631 |  | 0.032 |  | 99.4915 | 15.0417 | 0.30992 | 0.22135 | 0.044899 | 0.71556 | 0.23954 | 0.74919 | Шолохнев, 2003
| Мончетундровский | Лойпишнюн | 5/4ц | 0.215 | 12.41 | 55.868 | 4.5209 | 0.031 | 11.386 | 0.26 | 14.739 |  | 0 |  | 99.5629 | 15.4539 | 0.30236 | 0.26323 | 0.054679 | 0.71022 | 0.2351 | 0.7513 | Шолохнев, 2003
| Мончетундровский | Лойпишнюн | 5/4к | 0.239 | 12.572 | 55.892 | 4.0725 | 0.119 | 11.9144 | 0.137 | 14.545 |  | 0 |  | 99.6489 | 15.5788 | 0.31486 | 0.23522 | 0.049357 | 0.71199 | 0.23865 | 0.74895 | Шолохнев, 2003
| Мончетундровский | Лойпишнюн | 5/4мелк | 0.205 | 12.623 | 55.447 | 4.531 | 0.063 | 11.3819 | 0.252 | 14.763 |  | 0.088 |  | 99.5849 | 15.4589 | 0.30194 | 0.26373 | 0.054867 | 0.70572 | 0.23942 | 0.74668 | Шолохнев, 2003
| Мончетундровский | Лойпишнюн | 5/5-1крупн | 0.18 | 12.136 | 53.716 | 3.151 | 0.154 | 21.8374 | 0.309 | 7.616 |  | 0.198 |  | 99.4284 | 24.6726 | 0.61666 | 0.11492 | 0.040079 | 0.71814 | 0.24178 | 0.74812 | Шолохнев, 2003
| Мончетундровский | Лойпишнюн | 5/5-1мелк | 0.19 | 11.958 | 54.019 | 2.6965 | 0.079 | 22.4142 | 0.223 | 7.329 |  | 0.193 |  | 99.3017 | 24.8405 | 0.63178 | 0.097677 | 0.034481 | 0.72602 | 0.2395 | 0.75195 | Шолохнев, 2003
| Мончетундровский | Лойпишнюн | 5/5-2крупн | 0.177 | 12.096 | 54.096 | 3.3641 | 0.066 | 20.4316 | 0.373 | 8.531 |  | 0.111 |  | 99.3468 | 23.4587 | 0.57332 | 0.12904 | 0.042493 | 0.7182 | 0.23931 | 0.75007 | Шолохнев, 2003
| Мончетундровский | Лойпишнюн | 5/5-2крупн | 0.173 | 12.232 | 54.015 | 3.3224 | 0.137 | 20.4612 | 0.239 | 8.663 |  | 0.097 |  | 99.4606 | 23.4507 | 0.56991 | 0.12748 | 0.041921 | 0.71634 | 0.24174 | 0.74768 | Шолохнев, 2003
1 | Мончетундровский | Лойпишнюн | 5/5-3крупн | 0.192 | 11.85 | 54.382 | 3.469 | 0.071 | 19.5263 | 0.276 | 9.088 |  | 0.179 |  | 99.1633 | 22.6477 | 0.54657 | 0.13783 | 0.043807 | 0.72181 | 0.23438 | 0.75488 | Шолохнев, 2003
2 | Мончетундровский | Лойпишнюн | 5/5-3мелк | 0.185 | 11.926 | 54.461 | 3.2102 | 0.022 | 19.6221 | 0.356 | 8.962 |  | 0.162 |  | 99.0273 | 22.5106 | 0.55124 | 0.12832 | 0.040568 | 0.72338 | 0.23606 | 0.75396 | Шолохнев, 2003
3 | Мончетундровский | Лойпишнюн | 5/6-1ц | 0.172 | 12.402 | 55.233 | 5.2175 | 0.046 | 12.2573 | 0.136 | 14.135 |  | 0.126 |  | 99.8378 | 16.952 | 0.32728 | 0.27694 | 0.063092 | 0.70201 | 0.2349 | 0.74928 | Шолохнев, 2003
4 | Мончетундровский | Лойпишнюн | 5/6-1к | 0.197 | 11.584 | 57.118 | 3.8905 | 0.194 | 12.3451 | 0.158 | 14.001 |  | 0.076 |  | 99.6636 | 15.8458 | 0.33096 | 0.22092 | 0.047405 | 0.73151 | 0.22108 | 0.76792 | Шолохнев, 2003
5 | Мончетундровский | Лойпишнюн | 5/6-1мелк | 0.215 | 11.452 | 57.266 | 3.8137 | 0.157 | 12.4202 | 0.207 | 13.78 |  | 0.224 |  | 99.6459 | 15.8518 | 0.33584 | 0.21648 | 0.046541 | 0.73456 | 0.2189 | 0.77041 | Шолохнев, 2003
6 | Мончетундровский | Лойпишнюн | 5/6-2крупн | 0.19 | 11.756 | 56.355 | 4.4883 | 0.043 | 12.3844 | 0.174 | 14.031 |  | 0.047 |  | 99.6086 | 16.4229 | 0.33119 | 0.24591 | 0.054645 | 0.72117 | 0.22419 | 0.76286 | Шолохнев, 2003
7 | Мончетундровский | Лойпишнюн | 5/6-2мелк | 0.294 | 11.55 | 56.162 | 4.2432 | 0.153 | 12.7848 | 0.227 | 13.745 |  | 0 |  | 99.292 | 16.6028 | 0.3429 | 0.22997 | 0.052151 | 0.72551 | 0.22234 | 0.76542 | Шолохнев, 2003
8 | Мончетундровский | Лойпишнюн | 5/7-1крупн | 0.188 | 11.688 | 57.072 | 3.862 | 0.122 | 12.0608 | 0.241 | 14.254 |  | 0 |  | 99.6387 | 15.5358 | 0.3219 | 0.22368 | 0.047008 | 0.73016 | 0.22283 | 0.76618 | Шолохнев, 2003
9 | Мончетундровский | Лойпишнюн | 5/7-1мелк | 0.245 | 11.546 | 56.709 | 3.8646 | 0.171 | 12.9884 | 0.306 | 13.469 |  | 0.118 |  | 99.547 | 16.4658 | 0.35108 | 0.21119 | 0.047386 | 0.73087 | 0.22175 | 0.76722 | Шолохнев, 2003
10 | Мончетундровский | Лойпишнюн | 5/7-2ц | 0.21 | 11.966 | 56.499 | 4.0017 | 0.099 | 12.2431 | 0.185 | 13.837 |  | 0.302 |  | 99.4468 | 15.8438 | 0.33173 | 0.22727 | 0.048724 | 0.72307 | 0.22821 | 0.7601 | Шолохнев, 2003
11 | Мончетундровский | Лойпишнюн | 5/7-2к | 0.225 | 11.979 | 57.263 | 2.9405 | 0.037 | 13.1887 | 0.235 | 13.459 |  | 0.06 |  | 99.4932 | 15.8346 | 0.35474 | 0.1671 | 0.035908 | 0.73497 | 0.22912 | 0.76235 | Шолохнев, 2003
12 | Мончетундровский | Лойпишнюн | 5/7-2мелк | 0.312 | 4.58 | 64.618 | 2.664 | 0.122 | 15.1525 | 0.265 | 11.452 |  | 0 |  | 99.2655 | 17.5495 | 0.42605 | 0.13659 | 0.034261 | 0.87348 | 0.092259 | 0.90447 | Шолохнев, 2003
13 | Мончетундровский | Лойпишнюн | 5/8ц | 0.21 | 11.692 | 56.392 | 4.0531 | 0.153 | 13.5199 | 0.389 | 13.16 |  | 0.024 |  | 99.6949 | 17.1668 | 0.36563 | 0.21244 | 0.049647 | 0.72603 | 0.22432 | 0.76396 | Шолохнев, 2003
14 | Мончетундровский | Лойпишнюн | 5/8к | 0.192 | 11.663 | 56.479 | 4.3367 | 0.135 | 13.1377 | 0.234 | 13.546 |  | 0 |  | 99.8244 | 17.0399 | 0.35238 | 0.229 | 0.052907 | 0.72423 | 0.22286 | 0.76469 | Шолохнев, 2003
15 | Мончетундровский | Лойпишнюн | 5/8вкл | 0.185 | 11.119 | 55.3 | 4.9301 | 0.104 | 16.0509 | 0.185 | 11.3 |  | 0.263 |  | 99.544 | 20.487 | 0.44349 | 0.21653 | 0.061266 | 0.72231 | 0.21642 | 0.76945 | Шолохнев, 2003
16 | Мончетундровский | Лойпишнюн | 5/8мелк | 0.232 | 11.79 | 55.936 | 4.2828 | 0.143 | 13.7772 | 0.201 | 13.178 |  | 0 |  | 99.669 | 17.6309 | 0.3697 | 0.21858 | 0.052522 | 0.72101 | 0.22647 | 0.76098 | Шолохнев, 2003
17 | Мончетундровский | Лойпишнюн | 5/9-1крупн | 0.205 | 11.643 | 56.554 | 3.9926 | 0.099 | 13.5683 | 0.198 | 13.205 |  | 0.066 |  | 99.6419 | 17.1608 | 0.36567 | 0.20935 | 0.048886 | 0.72782 | 0.22329 | 0.76523 | Шолохнев, 2003
18 | Мончетундровский | Лойпишнюн | 5/9-1мелк | 0.242 | 11.569 | 56.405 | 3.9493 | 0.154 | 13.7652 | 0.218 | 13.009 |  | 0.03 |  | 99.3945 | 17.3188 | 0.37251 | 0.20519 | 0.048544 | 0.72872 | 0.22273 | 0.7659 | Шолохнев, 2003
19 | Мончетундровский | Лойпишнюн | 5/9-2круп | 0.188 | 11.117 | 54.423 | 2.2989 | 0.193 | 24.6269 | 0.307 | 5.377 |  | 0.431 |  | 99.0678 | 26.6955 | 0.71985 | 0.077487 | 0.029889 | 0.74372 | 0.22639 | 0.76663 | Шолохнев, 2003
20 | Мончетундровский | Лойпишнюн | 5/9-2круп | 0.175 | 11.235 | 54.588 | 2.2229 | 0.132 | 24.7943 | 0.369 | 5.389 |  | 0.325 |  | 99.3302 | 26.7944 | 0.72077 | 0.07465 | 0.028796 | 0.74325 | 0.22796 | 0.76528 | Шолохнев, 2003
21 | Мончетундровский | Лойпишнюн | 5/9-2мелк | 0.155 | 10.911 | 54.851 | 1.8959 | 0.049 | 25.8605 | 0.292 | 4.918 |  | 0.112 |  | 99.1843 | 27.5664 | 0.74684 | 0.061884 | 0.024738 | 0.75227 | 0.22299 | 0.77135 | Шолохнев, 2003
22 | Мончетундровский | Лойпишнюн | 5/9-3круп | 0.183 | 9.528 | 49.962 | 7.9872 | 0.06 | 27.6287 | 0.491 | 3.397 |  | 0.276 |  | 99.6669 | 34.8156 | 0.82024 | 0.20643 | 0.1059 | 0.69624 | 0.19786 | 0.7787 | Шолохнев, 2003
23 | Мончетундровский | Лойпишнюн | 5/9-3мелк | 0.227 | 10.125 | 49.809 | 7.0957 | 0.06 | 27.8997 | 0.281 | 3.278 |  | 0.33 |  | 99.2234 | 34.2844 | 0.82684 | 0.18623 | 0.094224 | 0.69519 | 0.21059 | 0.76751 | Шолохнев, 2003
24 | Мончетундровский | Лойпишнюн | скв.1715-1 | 0.212 | 10.781 | 52.364 | 2.3011 | 0.072 | 29.4629 | 0.418 | 1.781 |  | 0.675 |  | 98.245 | 31.5335 | 0.90273 | 0.065662 | 0.031001 | 0.7415 | 0.2275 | 0.76522 | Шолохнев, 2003
25 | Мончетундровский | Лойпишнюн | скв.1715-2 | 0.21 | 11.187 | 52.21 | 2.9757 | 0.166 | 29.3271 | 0.329 | 1.991 |  | 0.833 |  | 99.3548 | 32.0046 | 0.89205 | 0.083662 | 0.039479 | 0.72805 | 0.23247 | 0.75798 | Шолохнев, 2003
28 | Мончетундровский | Лойпишнюн | 7/1-1мелк | 0.362 | 14.951 | 40.02 | 10.6319 | 0.352 | 30.4785 | 0.391 | 1.698 |  | 0.89 |  | 99.9494 | 40.0451 | 0.90967 | 0.2389 | 0.13968 | 0.55265 | 0.30767 | 0.64238 | Шолохнев, 2003
29 | Мончетундровский | Лойпишнюн | 7/2средн | 1.456 | 16.206 | 39.91 | 6.6536 | 0.263 | 30.8844 | 0.55 | 2.122 |  | 0.697 |  | 98.922 | 36.8713 | 0.89089 | 0.16237 | 0.089931 | 0.56698 | 0.34309 | 0.62301 | Шолохнев, 2003
30 | Мончетундровский | Лойпишнюн | 1/1-1круп | 0.435 | 18.139 | 43.286 | 7.8409 | 0.172 | 19.3503 | 0.323 | 10.083 |  | 0.188 |  | 99.9622 | 26.4056 | 0.51846 | 0.26719 | 0.095915 | 0.55654 | 0.34754 | 0.61559 | Шолохнев, 2003
31 | Мончетундровский | Лойпишнюн | 1/1-1мелк | 0.445 | 18.096 | 43.557 | 6.8709 | 0.157 | 20.5089 | 0.349 | 9.328 |  | 0.258 |  | 99.8348 | 26.6914 | 0.55227 | 0.23163 | 0.08483 | 0.56523 | 0.34994 | 0.61762 | Шолохнев, 2003
32 | Мончетундровский | Лойпишнюн | 1/1-2ц | 0.509 | 18.59 | 43.434 | 6.4269 | 0.088 | 20.8163 | 0.455 | 9.285 |  | 0.006 |  | 99.7583 | 26.5993 | 0.55709 | 0.21741 | 0.079152 | 0.56224 | 0.3586 | 0.61057 | Шолохнев, 2003
33 | Мончетундровский | Лойпишнюн | 1/1-2к | 0.467 | 18.123 | 42.968 | 7.6354 | 0.034 | 20.6152 | 0.331 | 9.103 |  | 0.344 |  | 99.7836 | 27.4855 | 0.55958 | 0.24996 | 0.094051 | 0.5563 | 0.34965 | 0.61405 | Шолохнев, 2003
34 | Мончетундровский | Лойпишнюн | 1/2средн | 0.505 | 17.296 | 45.534 | 6.2089 | 0.171 | 19.8075 | 0.285 | 9.718 |  | 0.245 |  | 99.9184 | 25.3942 | 0.53347 | 0.22 | 0.076503 | 0.5897 | 0.3338 | 0.63855 | Шолохнев, 2003
35 | Мончетундровский | Лойпишнюн | 1/2средн | 0.494 | 17.34 | 45.538 | 5.8607 | 0.157 | 20.3857 | 0.329 | 9.534 |  | 0.024 |  | 99.8354 | 25.6592 | 0.54537 | 0.20552 | 0.072458 | 0.59176 | 0.33578 | 0.63798 | Шолохнев, 2003
36 | Мончетундровский | Лойпишнюн | 1/3крупн | 0.529 | 18.129 | 45.9 | 4.3666 | 0.137 | 19.2848 | 0.158 | 10.174 |  | 0.123 |  | 98.9444 | 23.2139 | 0.51537 | 0.16926 | 0.053905 | 0.59556 | 0.35053 | 0.62949 | Шолохнев, 2003
37 | Мончетундровский | Лойпишнюн | 1/3мелк | 0.53 | 17.953 | 47.261 | 3.877 | 0.138 | 18.5662 | 0.168 | 10.607 |  | 0.205 |  | 99.4083 | 22.0548 | 0.49546 | 0.15818 | 0.047471 | 0.60823 | 0.3443 | 0.63854 | Шолохнев, 2003
38 | Мончетундровский | Лойпишнюн | 1/4крупн | 0.49 | 17.143 | 45.574 | 3.9986 | 0.096 | 25.8748 | 0.32 | 5.493 |  | 0.368 |  | 99.4735 | 29.4728 | 0.72548 | 0.12208 | 0.050775 | 0.60826 | 0.34096 | 0.6408 | Шолохнев, 2003
39 | Мончетундровский | Лойпишнюн | 1/4мелк | 0.465 | 17.118 | 45.268 | 3.8577 | 0.157 | 26.1366 | 0.4 | 5.415 |  | 0.234 |  | 99.2593 | 29.6078 | 0.73031 | 0.11724 | 0.0493 | 0.60805 | 0.34265 | 0.63959 | Шолохнев, 2003
40 | Мончетундровский | Лойпишнюн | 1/5крупн | 0.472 | 16.708 | 45.283 | 4.8595 | 0.191 | 25.2604 | 0.402 | 5.811 |  | 0.327 |  | 99.4379 | 29.633 | 0.7092 | 0.14756 | 0.061807 | 0.60535 | 0.33284 | 0.64523 | Шолохнев, 2003
41 | Мончетундровский | Лойпишнюн | 1/5мелк | 0.445 | 16.626 | 45.351 | 5.4068 | 0.079 | 24.754 | 0.403 | 6.231 |  | 0.19 |  | 99.5568 | 29.6191 | 0.69029 | 0.16426 | 0.068341 | 0.6025 | 0.32916 | 0.6467 | Шолохнев, 2003
42 | Мончетундровский | Лойпишнюн | 1/6крупн | 0.532 | 17.441 | 45.428 | 4.2788 | 0.112 | 25.1138 | 0.289 | 6.261 |  | 0.198 |  | 99.7416 | 28.9639 | 0.69234 | 0.13293 | 0.053926 | 0.60178 | 0.34429 | 0.63608 | Шолохнев, 2003
43 | Мончетундровский | Лойпишнюн | 1/6мелк | 0.569 | 17.583 | 44.71 | 4.4911 | 0.056 | 25.1718 | 0.322 | 6.256 |  | 0.177 |  | 99.4839 | 29.2129 | 0.693 | 0.13833 | 0.056831 | 0.59467 | 0.3485 | 0.6305 | Шолохнев, 2003
44 | Мончетундровский | Лойпишнюн | 1/7ц | 0.375 | 15.439 | 48.413 | 6.6964 | 0 | 17.4859 | 0.158 | 11.017 |  | 0.274 |  | 99.9803 | 23.5113 | 0.47103 | 0.25628 | 0.081899 | 0.62235 | 0.29575 | 0.67786 | Шолохнев, 2003
45 | Мончетундровский | Лойпишнюн | 1/7к | 0.4 | 15.254 | 48.592 | 6.6228 | 0.153 | 17.6371 | 0.285 | 11.079 |  | 0.035 |  | 100.1609 | 23.5963 | 0.47177 | 0.25255 | 0.081173 | 0.62599 | 0.29284 | 0.68129 | Шолохнев, 2003
46 | Мончетундровский | Лойпишнюн | 1/8крупн | 0.51 | 17.267 | 47.436 | 6.1647 | 0.146 | 18.4432 | 0.303 | 11.151 |  | 0 |  | 101.5369 | 23.9902 | 0.4813 | 0.23122 | 0.074213 | 0.60021 | 0.32558 | 0.64832 | Шолохнев, 2003
47 | Мончетундровский | Лойпишнюн | 1/8ц | 0.445 | 17.444 | 43.283 | 8.7163 | 0.169 | 17.6138 | 0.238 | 11.451 |  | 0.144 |  | 99.9081 | 25.4567 | 0.46322 | 0.30809 | 0.10691 | 0.55798 | 0.33511 | 0.62477 | Шолохнев, 2003
48 | Мончетундровский | Лойпишнюн | 1/8к | 0.57 | 17.882 | 44.515 | 7.0041 | 0.178 | 18.1921 | 0.292 | 11.131 |  | 0 |  | 99.9442 | 24.4944 | 0.47833 | 0.2573 | 0.085624 | 0.57198 | 0.3424 | 0.62554 | Шолохнев, 2003
49 | Мончетундровский | Лойпишнюн | 1/8мелк | 0.45 | 18.081 | 43.937 | 6.5124 | 0.194 | 18.4914 | 0.17 | 11.29 |  | 0 |  | 99.7338 | 24.3513 | 0.47886 | 0.24064 | 0.080387 | 0.57004 | 0.34957 | 0.61987 | Шолохнев, 2003
50 | Мончетундровский | Лойпишнюн | 1/9-1крупн | 0.507 | 17.657 | 44.381 | 7.123 | 0.313 | 18.8852 | 0.226 | 10.439 |  | 0.123 |  | 99.7671 | 25.2944 | 0.50371 | 0.25339 | 0.087477 | 0.57288 | 0.33964 | 0.6278 | Шолохнев, 2003
51 | Мончетундровский | Лойпишнюн | 1/9-1мелк | 0.52 | 17.749 | 44.953 | 6.6275 | 0.137 | 18.3489 | 0.274 | 10.771 |  | 0.138 |  | 99.6554 | 24.3123 | 0.48868 | 0.24529 | 0.081143 | 0.57849 | 0.34037 | 0.62957 | Шолохнев, 2003
52 | Мончетундровский | Лойпишнюн | 1/9-2крупн | 0.482 | 17.281 | 43.78 | 7.9733 | 0.281 | 19.1602 | 0.247 | 10.383 |  | 0 |  | 99.7865 | 26.3346 | 0.50867 | 0.27243 | 0.098367 | 0.5677 | 0.33393 | 0.62964 | Шолохнев, 2003
53 | Мончетундровский | Лойпишнюн | 1/9-3крупн | 0.454 | 17.233 | 45.795 | 6.2577 | 0.262 | 19.3795 | 0 | 10.239 |  | 0.22 |  | 100.0413 | 25.0103 | 0.515 | 0.22514 | 0.076892 | 0.59144 | 0.33166 | 0.64071 | Шолохнев, 2003
54 | Мончетундровский | Лойпишнюн | 1/9-3крупн | 0.539 | 17.774 | 45.119 | 6.0029 | 0.128 | 19.4748 | 0.274 | 10.131 |  | 0.055 |  | 99.6327 | 24.8762 | 0.51888 | 0.21713 | 0.073868 | 0.58356 | 0.34257 | 0.6301 | Шолохнев, 2003
55 | Мончетундровский | Лойпишнюн | 4/2-1убвкр | 0.399 | 16.228 | 44.098 | 5.4791 | 0.103 | 28 | 0.455 | 3.837 |  | 0.356 |  | 99.1241 | 32.9301 | 0.80369 | 0.14971 | 0.070929 | 0.60002 | 0.32905 | 0.64583 | Шолохнев, 2003
56 | Мончетундровский | Лойпишнюн | 4/2-1увкр | 0.37 | 16.162 | 43.178 | 6.5591 | 0.127 | 28.6935 | 0.476 | 3.761 |  | 0 |  | 99.4955 | 34.5953 | 0.81061 | 0.1706 | 0.0849 | 0.58743 | 0.32767 | 0.64193 | Шолохнев, 2003
57 | Мончетундровский | Лойпишнюн | 4/2-2гвкр | 3.343 | 9.86 | 32.189 | 19.0594 | 0.474 | 31.9152 | 0.363 | 2.494 |  | 0.232 |  | 100.0126 | 49.0648 | 0.87774 | 0.34953 | 0.27891 | 0.4951 | 0.226 | 0.68659 | Шолохнев, 2003
58 | Мончетундровский | Лойпишнюн | 4/2-2гувкр | 4.707 | 10.646 | 31.302 | 16.4316 | 0.559 | 33.2621 | 0.435 | 2.676 |  | 0.068 |  | 100.1807 | 48.0473 | 0.87458 | 0.30772 | 0.24894 | 0.49844 | 0.25262 | 0.66365 | Шолохнев, 2003
59 | Мончетундровский | Лойпишнюн | 4/2-3б | 0.357 | 15.851 | 40.471 | 10.5172 | 0.071 | 28.3047 | 0.331 | 3.628 |  | 0.35 |  | 99.8809 | 37.7681 | 0.81402 | 0.25057 | 0.13504 | 0.54618 | 0.31878 | 0.63145 | Шолохнев, 2003
60 | Мончетундровский | Лойпишнюн | 4/2-3а | 0.215 | 15.828 | 40.444 | 10.5975 | 0.11 | 27.7715 | 0.435 | 3.838 |  | 0.246 |  | 99.485 | 37.3071 | 0.80236 | 0.2556 | 0.13604 | 0.54571 | 0.31825 | 0.63163 | Шолохнев, 2003
61 | Мончетундровский | Лойпишнюн | 4/4_увкр | 0.374 | 16.155 | 46.339 | 4.3332 | 0.112 | 26.2569 | 0.5 | 5.369 |  | 0 |  | 99.5931 | 30.1559 | 0.73288 | 0.1293 | 0.055311 | 0.6217 | 0.32299 | 0.6581 | Шолохнев, 2003
62 | Мончетундровский | Лойпишнюн | 4/4увкр | 0.389 | 16.066 | 46.389 | 4.6808 | 0.159 | 25.9771 | 0.402 | 5.172 |  | 0.534 |  | 99.938 | 30.1889 | 0.73807 | 0.13952 | 0.05955 | 0.62031 | 0.32014 | 0.65959 | Шолохнев, 2003
63 | Мончетундровский | Лойпишнюн | 3\1-1круп | 0.424 | 14.945 | 48.816 | 5.7278 | 0.037 | 20.3033 | 0.445 | 9.146 |  | 0.106 |  | 100.0611 | 25.4571 | 0.55465 | 0.20245 | 0.071201 | 0.63781 | 0.29098 | 0.68671 | Шолохнев, 2003
64 | Мончетундровский | Лойпишнюн | 3\1-1мелк | 0.437 | 14.974 | 48.742 | 5.4678 | 0.037 | 19.9972 | 0.424 | 9.34 |  | 0 |  | 99.506 | 24.9171 | 0.5457 | 0.19745 | 0.068217 | 0.63917 | 0.29261 | 0.68596 | Шолохнев, 2003
65 | Мончетундровский | Лойпишнюн | 3\1-2а | 0.385 | 15.805 | 47.338 | 5.5418 | 0.146 | 21.0336 | 0.429 | 8.71 |  | 0.035 |  | 99.5434 | 26.0201 | 0.57534 | 0.19164 | 0.069227 | 0.62153 | 0.30924 | 0.66776 | Шолохнев, 2003
66 | Мончетундровский | Лойпишнюн | 3\1-2б | 0.399 | 15.9 | 47.362 | 5.6902 | 0.152 | 21.0381 | 0.429 | 8.62 |  | 0.129 |  | 99.7703 | 26.1581 | 0.57793 | 0.19574 | 0.070795 | 0.61936 | 0.30985 | 0.66654 | Шолохнев, 2003
67 | Мончетундровский | Лойпишнюн | 3\1-3ц | 0.729 | 15.644 | 46.032 | 5.3017 | 0 | 25.2796 | 0.355 | 6.092 |  | 0.112 |  | 99.6283 | 30.0501 | 0.69953 | 0.15875 | 0.067808 | 0.6188 | 0.31339 | 0.66382 | Шолохнев, 2003
68 | Мончетундровский | Лойпишнюн | 3\1-3к | 0.399 | 15.404 | 46.096 | 5.9239 | 0.09 | 24.7698 | 0.414 | 6.064 |  | 0.183 |  | 99.4448 | 30.1002 | 0.6962 | 0.17709 | 0.075463 | 0.61719 | 0.30735 | 0.66757 | Шолохнев, 2003
69 | Мончетундровский | Лойпишнюн | 3\1-3б | 0.387 | 15.465 | 48.164 | 3.5263 | 0.025 | 24.7977 | 0.532 | 5.868 |  | 0.266 |  | 99.151 | 27.9707 | 0.70334 | 0.11344 | 0.044994 | 0.64593 | 0.30907 | 0.67637 | Шолохнев, 2003
70 | Мончетундровский | Лойпишнюн | 3\1-4ц | 0.447 | 15.801 | 43.36 | 7.2525 | 0.049 | 27.4977 | 0.35 | 4.614 |  | 0 |  | 99.5161 | 34.0235 | 0.76977 | 0.1918 | 0.093489 | 0.58748 | 0.31903 | 0.64807 | Шолохнев, 2003
71 | Мончетундровский | Лойпишнюн | 3\1-4к | 0.389 | 15.884 | 43.368 | 7.2018 | 0.205 | 27.4572 | 0.452 | 4.391 |  | 0.182 |  | 99.6711 | 33.9374 | 0.77818 | 0.19095 | 0.092731 | 0.58693 | 0.32034 | 0.64691 | Шолохнев, 2003
72 | Мончетундровский | Лойпишнюн | 3\2-1ц | 0.442 | 15.86 | 46.376 | 5.5323 | 0.188 | 22.3622 | 0.306 | 7.823 |  | 0.112 |  | 99.1464 | 27.3401 | 0.61593 | 0.18208 | 0.069924 | 0.6161 | 0.31398 | 0.66242 | Шолохнев, 2003
73 | Мончетундровский | Лойпишнюн | 3\2-1к | 0.482 | 15.514 | 46.984 | 5.5576 | 0.2 | 22.5544 | 0.28 | 7.931 |  | 0.006 |  | 99.672 | 27.5551 | 0.61471 | 0.18148 | 0.070135 | 0.62321 | 0.30666 | 0.67022 | Шолохнев, 2003
74 | Мончетундровский | Лойпишнюн | 3\2-1крупн | 0.469 | 15.646 | 46.129 | 6.2623 | 0.177 | 22.2475 | 0.493 | 7.818 |  | 0.095 |  | 99.4527 | 27.8823 | 0.61487 | 0.20209 | 0.079015 | 0.61177 | 0.30921 | 0.66426 | Шолохнев, 2003
75 | Мончетундровский | Лойпишнюн | 3\2-2а | 0.364 | 15.739 | 48.094 | 4.6081 | 0.122 | 21.0246 | 0.46 | 8.62 |  | 0 |  | 99.1336 | 25.1709 | 0.57777 | 0.16473 | 0.057738 | 0.63338 | 0.30888 | 0.67219 | Шолохнев, 2003
76 | Мончетундровский | Лойпишнюн | 3\2-2б | 0.39 | 15.206 | 47.478 | 6.1978 | 0.066 | 21.9374 | 0.391 | 8.219 |  | 0 |  | 100.0093 | 27.5142 | 0.59959 | 0.20269 | 0.077553 | 0.62443 | 0.29802 | 0.67692 | Шолохнев, 2003
77 | Мончетундровский | Лойпишнюн | 3\3а_круп | 0.432 | 16.122 | 45.831 | 5.8223 | 0.157 | 24.0012 | 0.369 | 6.939 |  | 0 |  | 99.7786 | 29.2402 | 0.65993 | 0.17917 | 0.073472 | 0.60788 | 0.31865 | 0.65608 | Шолохнев, 2003
78 | Мончетундровский | Лойпишнюн | 3\3мелк | 0.454 | 16.002 | 45.876 | 4.7781 | 0.205 | 25.1106 | 0.368 | 5.863 |  | 0.306 |  | 99.1507 | 29.41 | 0.70613 | 0.14619 | 0.06121 | 0.61771 | 0.32108 | 0.65798 | Шолохнев, 2003
79 | Мончетундровский | Лойпишнюн | 3\3б_круп | 0.519 | 15.771 | 46.156 | 6.1732 | 0.157 | 22.4966 | 0.209 | 7.733 |  | 0.254 |  | 99.5608 | 28.0512 | 0.62008 | 0.19802 | 0.077759 | 0.61109 | 0.31115 | 0.66261 | Шолохнев, 2003
80 | Мончетундровский | Лойпишнюн | 3\4ц | 1.038 | 16.655 | 45.796 | 4.04 | 0.188 | 23.7727 | 0.371 | 7.413 |  | 0.142 |  | 99.6076 | 27.4078 | 0.64275 | 0.13263 | 0.051621 | 0.61505 | 0.33333 | 0.64853 | Шолохнев, 2003
81 | Мончетундровский | Лойпишнюн | 3\4к | 0.125 | 18.76 | 47.656 | 2.7111 | 0.202 | 19.4391 | 0.252 | 9.809 |  | 0.184 |  | 99.2302 | 21.8785 | 0.52648 | 0.1115 | 0.032987 | 0.60948 | 0.35753 | 0.63027 | Шолохнев, 2003
82 | Мончетундровский | Лойпишнюн | 3\4мелк | 0.384 | 16.689 | 45.068 | 6.1399 | 0.152 | 22.8976 | 0.408 | 7.561 |  | 0.166 |  | 99.6704 | 28.4222 | 0.62949 | 0.19438 | 0.077086 | 0.59473 | 0.32819 | 0.6444 | Шолохнев, 2003
83 | Мончетундровский | Лойпишнюн | 3\5-1крупн | 1.126 | 17.798 | 41.362 | 6.9036 | 0.243 | 23.8195 | 0.252 | 7.196 |  | 0.427 |  | 99.2601 | 30.0314 | 0.64999 | 0.20685 | 0.08822 | 0.55555 | 0.35623 | 0.6093 | Шолохнев, 2003
84 | Мончетундровский | Лойпишнюн | 3\5-1мелк | 0.387 | 17.063 | 42.422 | 6.8696 | 0.365 | 24.9791 | 0.328 | 6.299 |  | 0 |  | 98.9347 | 31.1604 | 0.6899 | 0.19837 | 0.087865 | 0.5703 | 0.34183 | 0.62524 | Шолохнев, 2003
85 | Мончетундровский | Лойпишнюн | 3\5-2 | 0.49 | 17.438 | 42.141 | 7.1113 | 0.334 | 23.9177 | 0.243 | 7.032 |  | 0.107 |  | 99.007 | 30.3164 | 0.65615 | 0.21107 | 0.090339 | 0.56269 | 0.34698 | 0.61857 | Шолохнев, 2003
86 | Мончетундровский | Лойпишнюн | 3\5-3ц | 0.527 | 16.816 | 41.705 | 8.612 | 0.265 | 24.9537 | 0.398 | 6.355 |  | 0.095 |  | 99.8746 | 32.7027 | 0.68779 | 0.23696 | 0.10931 | 0.55638 | 0.33431 | 0.62466 | Шолохнев, 2003
87 | Мончетундровский | Лойпишнюн | 3\5-3к | 0.294 | 16.526 | 41.36 | 9.7768 | 0.193 | 25.3208 | 0.253 | 6.168 |  | 0 |  | 100.0436 | 34.118 | 0.69726 | 0.25785 | 0.12355 | 0.54935 | 0.3271 | 0.62679 | Шолохнев, 2003
88 | Мончетундровский | Лойпишнюн | 3\5-3мелк | 0.929 | 16.251 | 42.008 | 7.9743 | 0.253 | 25.8083 | 0.314 | 6.214 |  | 0 |  | 99.9736 | 32.9836 | 0.69971 | 0.21754 | 0.10279 | 0.56912 | 0.32809 | 0.63432 | Шолохнев, 2003
89 | Мончетундровский | Лойпишнюн | 3\5-4круп | 0.307 | 17.354 | 43.19 | 7.0754 | 0.194 | 23.8149 | 0.396 | 6.796 |  | 0.302 |  | 99.5924 | 30.1814 | 0.66284 | 0.21094 | 0.088829 | 0.56992 | 0.34125 | 0.62548 | Шолохнев, 2003
90 | Мончетундровский | Лойпишнюн | 3\5-4мелк | 0.232 | 17.052 | 43.227 | 6.5886 | 0.182 | 23.8519 | 0.285 | 7.019 |  | 0.047 |  | 98.8285 | 29.7803 | 0.65594 | 0.19907 | 0.083684 | 0.57708 | 0.33923 | 0.62978 | Шолохнев, 2003
91 | Мончетундровский | Лойпишнюн | 3\5-5ц | 0.429 | 16.396 | 42.899 | 7.5544 | 0.272 | 23.9951 | 0.445 | 6.813 |  | 0.2 |  | 99.3475 | 30.7925 | 0.66397 | 0.22075 | 0.096448 | 0.57567 | 0.32788 | 0.63712 | Шолохнев, 2003
92 | Мончетундровский | Лойпишнюн | 3\5-5к | 0.487 | 16.822 | 43.294 | 7.3295 | 0.157 | 24.8284 | 0.349 | 6.526 |  | 0 |  | 99.8979 | 31.4235 | 0.68097 | 0.20988 | 0.092564 | 0.57468 | 0.33275 | 0.6333 | Шолохнев, 2003
93 | Мончетундровский | Лойпишнюн | 3\5-5крупн | 0.432 | 17.011 | 42.677 | 7.6154 | 0.115 | 24.9342 | 0.232 | 6.544 |  | 0.03 |  | 99.7856 | 31.7865 | 0.68129 | 0.21557 | 0.096255 | 0.56697 | 0.33677 | 0.62736 | Шолохнев, 2003
94 | Мончетундровский | Лойпишнюн | 3\6акцес | 0.709 | 12.225 | 38.29 | 16.1582 | 0.38 | 27.9631 | 0.231 | 4.289 |  | 0.264 |  | 100.8813 | 42.5022 | 0.7853 | 0.34208 | 0.21387 | 0.53269 | 0.25344 | 0.67761 | Шолохнев, 2003
95 | Мончетундровский | Лойпишнюн | 7/1-2крупн | 5.608 | 12.718 | 35.275 | 7.9645 | 0.468 | 34.7252 | 0.439 | 1.719 |  | 0.891 |  | 99.9336 | 41.8916 | 0.91892 | 0.17107 | 0.1226 | 0.57075 | 0.30665 | 0.6505 | Шолохнев, 2003

## Падос Тундра
| Массив | Месторождение, зона, рудный горизонт (пласт) | №№ образца | TiO2 | Al2O3 | Cr2O3 | Fe2O3 | V2O3 | FeO | MnO | MgO | NiO | ZnO | CoO | Сумма | FeOобщ | Fe2+/(Mg+Fe2+) | Fe3+/(Fe3++Fe2+) | Fe3+/(Cr+Al+Fe3+) | Cr/(Cr+Al+Fe3+) | Al/(Cr+Al+Fe3+) | Cr/(Cr+Al) | Источник
1 | Падос Тундра | 2, 3, 4 горизонты | 205/28-1к | 0.519 | 0.592 | 39.83 | 26.0277 | 0.368 | 26.2522 | 1.12 | 2.172 |  | 0.45 |  | 97.331 | 49.672 | 0.87148 | 0.47149 | 0.3782 | 0.60832 | 0.013474 | 0.97833 | Мамонтов, 2000
2 | Падос Тундра | 2, 3, 4 горизонты | 205/3-1 | 0 | 10.657 | 52.734 | 6.8804 | 0.12 | 15.4141 | 0.726 | 10.542 |  | 0.376 |  | 97.4494 | 21.605 | 0.45064 | 0.28655 | 0.087093 | 0.70161 | 0.21129 | 0.76855 | Мамонтов, 2000
3 | Падос Тундра | 2, 3, 4 горизонты | 205/9-2 | 0.24 | 10.891 | 50.673 | 8.1699 | 0 | 17.9377 | 0.688 | 9.39 |  | 0.219 |  | 98.2086 | 25.289 | 0.51731 | 0.29069 | 0.10409 | 0.67857 | 0.21734 | 0.75741 | Мамонтов, 2000
4 | Падос Тундра | 2, 3, 4 горизонты | 29/2ц | 0.297 | 11.089 | 51.125 | 6.637 | 0.094 | 19.651 | 0.922 | 7.924 |  | 0.485 |  | 98.224 | 25.623 | 0.58182 | 0.23307 | 0.085372 | 0.69121 | 0.22342 | 0.75573 | Мамонтов, 2000
5 | Падос Тундра | 2, 3, 4 горизонты | 29/1ц | 0.297 | 11.113 | 51.854 | 5.9743 | 0.063 | 19.7503 | 0.828 | 7.915 |  | 0.522 |  | 98.3166 | 25.126 | 0.58332 | 0.21395 | 0.076709 | 0.6998 | 0.22349 | 0.75794 | Мамонтов, 2000
6 | Падос Тундра | 2, 3, 4 горизонты | 205/9-1 | 0.279 | 11.4 | 50.241 | 8.096 | 0 | 18.3162 | 0.639 | 9.304 |  | 0.228 |  | 98.5032 | 25.601 | 0.52482 | 0.28455 | 0.1028 | 0.67049 | 0.22672 | 0.74731 | Мамонтов, 2000
7 | Падос Тундра | 2, 3, 4 горизонты | 205/39-2 | 0.173 | 11.427 | 51.366 | 6.9808 | 0.079 | 18.5807 | 0.906 | 8.727 |  | 0.447 |  | 98.6865 | 24.862 | 0.54431 | 0.25265 | 0.088512 | 0.68455 | 0.22694 | 0.75103 | Мамонтов, 2000
8 | Падос Тундра | 2, 3, 4 горизонты | 205/28-1ц | 0.371 | 11.839 | 53.898 | 1.7394 | 0.102 | 23.7949 | 1.058 | 4.99 |  | 0.899 |  | 98.6913 | 25.36 | 0.72791 | 0.061716 | 0.022609 | 0.73636 | 0.24103 | 0.75339 | Мамонтов, 2000
9 | Падос Тундра | 2, 3, 4 горизонты | 205/39-1 | 0.22 | 10.999 | 51.971 | 6.938 | 0.063 | 18.2392 | 0.891 | 8.906 |  | 0.494 |  | 98.7212 | 24.482 | 0.53466 | 0.255 | 0.088055 | 0.69329 | 0.21865 | 0.76024 | Мамонтов, 2000
10 | Падос Тундра | 2, 3, 4 горизонты | 103.1/15б-2 | 0.248 | 10.311 | 52.66 | 6.4375 | 0.047 | 20.0806 | 0.644 | 6.531 |  | 1.82 |  | 98.779 | 25.873 | 0.63302 | 0.22388 | 0.082598 | 0.71018 | 0.20722 | 0.77412 | Мамонтов, 2000
11 | Падос Тундра | 2, 3, 4 горизонты | 205/3-2 | 0 | 11.038 | 53.563 | 6.2347 | 0.102 | 16.886 | 0.723 | 9.913 |  | 0.385 |  | 98.8447 | 22.496 | 0.48867 | 0.24938 | 0.078107 | 0.7053 | 0.21659 | 0.76506 | Мамонтов, 2000
12 | Падос Тундра | 2, 3, 4 горизонты | 205/15-1 | 0.27 | 11.221 | 53.613 | 4.2969 | 0.047 | 20.8287 | 0.753 | 7.329 |  | 0.603 |  | 98.9615 | 24.695 | 0.61456 | 0.15656 | 0.054931 | 0.72039 | 0.22468 | 0.76226 | Мамонтов, 2000
13 | Падос Тундра | 2, 3, 4 горизонты | 205/15-2 | 0.25 | 10.84 | 53.992 | 4.1967 | 0.063 | 21.4498 | 0.689 | 7.172 |  | 0.349 |  | 99.0015 | 25.226 | 0.62657 | 0.1497 | 0.053856 | 0.72826 | 0.21789 | 0.76971 | Мамонтов, 2000
14 | Падос Тундра | 2, 3, 4 горизонты | 103.1/15б-1 | 0.239 | 10.061 | 50.814 | 8.4744 | 0.627 | 19.6277 | 0.662 | 6.807 |  | 1.821 |  | 99.1331 | 27.253 | 0.61799 | 0.2798 | 0.10915 | 0.68789 | 0.20296 | 0.77217 | Мамонтов, 2000
15 | Падос Тундра | 2, 3, 4 горизонты | 103.1/15а-3 | 0.125 | 11.663 | 50.17 | 8.5348 | 0.047 | 18.7574 | 1.335 | 7.584 |  | 1.385 |  | 99.6012 | 26.437 | 0.58117 | 0.29049 | 0.10731 | 0.66301 | 0.22968 | 0.74271 | Мамонтов, 2000
16 | Падос Тундра | 2, 3, 4 горизонты | 16 | 0.323 | 11.63 | 53.109 | 2.9938 | 0.047 | 26.3691 | 0.471 | 4.552 |  | 0.173 |  | 99.668 | 29.063 | 0.7647 | 0.092691 | 0.038865 | 0.72466 | 0.23648 | 0.75396 | Мамонтов, 2000
17 | Падос Тундра | 2, 3, 4 горизонты | 103.1/15а-2 | 0.605 | 11.854 | 50.539 | 7.2688 | 0.031 | 18.6025 | 1.997 | 7.712 |  | 1.3 |  | 99.9093 | 25.143 | 0.57506 | 0.26013 | 0.092062 | 0.67278 | 0.23516 | 0.741 | Мамонтов, 2000
18 | Падос Тундра | 2, 3, 4 горизонты | 25/2ц | 0.381 | 9.828 | 53.998 | 4.8315 | 0.198 | 23.8176 | 2.159 | 5.242 |  | 0.028 |  | 100.4831 | 28.165 | 0.71824 | 0.15435 | 0.062762 | 0.73727 | 0.19997 | 0.78664 | Мамонтов, 2000
19 | Падос Тундра | 2, 3, 4 горизонты | 25/1ц | 0.334 | 9.731 | 53.707 | 5.0172 | 0.404 | 24.0125 | 2.281 | 5.013 |  | 0.003 |  | 100.5027 | 28.527 | 0.7288 | 0.15826 | 0.065406 | 0.7359 | 0.19869 | 0.7874 | Мамонтов, 2000
20 | Падос Тундра | 2, 3, 4 горизонты | 25/5ц | 0.413 | 9.46 | 53.338 | 5.821 | 0.293 | 23.6443 | 2.29 | 5.226 |  | 0.048 |  | 100.5333 | 28.882 | 0.71738 | 0.18135 | 0.075893 | 0.73092 | 0.19318 | 0.79095 | Мамонтов, 2000
21 | Падос Тундра | 2, 3, 4 горизонты | 103.1/15в-2 | 0.43 | 0.357 | 41.168 | 28.5965 | 0.245 | 23.7389 | 1.527 | 3.974 |  | 0.628 |  | 100.6644 | 49.47 | 0.77019 | 0.52014 | 0.39484 | 0.59744 | 0.0077205 | 0.98724 | Мамонтов, 2000
22 | Падос Тундра | 2, 3, 4 горизонты | 25/4ц | 0.191 | 9.624 | 52.254 | 7.1556 | 0.416 | 23.6004 | 2.218 | 5.082 |  | 0.176 |  | 100.717 | 30.039 | 0.72264 | 0.21434 | 0.092747 | 0.71187 | 0.19538 | 0.78465 | Мамонтов, 2000
23 | Падос Тундра | 2, 3, 4 горизонты | 103.1/15в-1 | 0.483 | 0.429 | 42.235 | 27.2465 | 0.266 | 24.0946 | 1.617 | 3.848 |  | 0.529 |  | 100.7481 | 48.611 | 0.77841 | 0.50434 | 0.3768 | 0.61391 | 0.0092925 | 0.98509 | Мамонтов, 2000
24 | Падос Тундра | 2, 3, 4 горизонты | 25/3ц | 0.263 | 8.49 | 52.237 | 8.293 | 0.541 | 23.458 | 2.365 | 5.104 |  | 0.08 |  | 100.831 | 30.92 | 0.72055 | 0.24134 | 0.10841 | 0.71775 | 0.17384 | 0.80502 | Мамонтов, 2000
25 | Падос Тундра | 2, 3, 4 горизонты | 13/50 | 1.44 | 0.299 | 14.407 | 52.1475 | 0.486 | 30.5527 | 0.349 | 1.221 |  | 0.106 |  | 101.0082 | 77.475 | 0.9335 | 0.60565 | 0.76961 | 0.22348 | 0.0069116 | 0.97 | Мамонтов, 2000
26 | Падос Тундра | 2, 3, 4 горизонты | 261-а | 0.11 | 13.49 | 51.62 | 5.6148 | 0.23 | 20.4478 | 0.97 | 7.2 |  | 1.42 |  | 101.1026 | 25.5 | 0.61439 | 0.19813 | 0.069318 | 0.66983 | 0.26085 | 0.71972 | Мамонтов, 2000
27 | Падос Тундра | 2, 3, 4 горизонты | 251-а | 0.21 | 12.54 | 55.57 | 6.1047 |  | 13.177 | 0.44 | 13.61 |  | 0.21 |  | 101.8617 | 18.67 | 0.35199 | 0.29422 | 0.072541 | 0.69406 | 0.2334 | 0.74835 | Мамонтов, 2000
28 | Падос Тундра | 2, 3, 4 горизонты | 251-б | 0.52 | 1.88 | 48.91 | 22.8305 |  | 17.2271 | 0.78 | 9.72 |  | 0.19 |  | 102.0576 | 37.77 | 0.49858 | 0.5439 | 0.2958 | 0.66605 | 0.038151 | 0.94582 | Мамонтов, 2000

## Стиллуотер
| Массив | Месторождение, зона, рудный горизонт (пласт) | №№ образца | TiO2 | Al2O3 | Cr2O3 | Fe2O3 | V2O3 | FeO | MnO | MgO | NiO | ZnO | CoO | Сумма | FeOобщ | Fe2+/(Mg+Fe2+) | Fe3+/(Fe3++Fe2+) | Fe3+/(Cr+Al+Fe3+) | Cr/(Cr+Al+Fe3+) | Al/(Cr+Al+Fe3+) | Cr/(Cr+Al) | Источник | Примечание
1 | Стиллуотер | A | SWA1 | 2.72 | 20.04 | 36.28 | 4.8646 |  | 29.9229 | 0.35 | 4.34 | 0.17 | 0.23 |  | 99.0074 | 34.3 | 0.79458 | 0.12761 | 0.065396 | 0.51263 | 0.42197 | 0.5485 | Джексон, 1973 | хим.анал.
2 | Стиллуотер | A | SWA1A | 2.33 | 20.41 | 36.23 | 3.823 |  | 30.0601 | 0.34 | 5 | 0.15 | 0 |  | 99.1931 | 33.5 | 0.77132 | 0.10269 | 0.051752 | 0.51549 | 0.43275 | 0.54363 | Джексон, 1973 | хим.анал.
3 | Стиллуотер | B | SWLB2 | 0.55 | 20.55 | 44.54 | 4.5056 |  | 20.4158 | 0.31 | 10.1 | 0 | 0 |  | 101.0415 | 24.47 | 0.53141 | 0.16568 | 0.053954 | 0.5606 | 0.38544 | 0.59258 | Джексон, 1973 | хим.анал.
4 | Стиллуотер | B | SWLB2A | 0.58 | 20.35 | 42.47 | 2.9967 |  | 21.3935 | 0.27 | 9.91 | 0 | 0 |  | 99.0203 | 24.09 | 0.54774 | 0.11193 | 0.03769 | 0.56143 | 0.40088 | 0.58342 | Джексон, 1973 | хим.анал.
5 | Стиллуотер | B | SW4B | 0.99 | 18.99 | 43.58 | 5.0369 |  | 20.0678 | 0.23 | 10.13 | 0.12 | 0 |  | 99.3247 | 24.6 | 0.52638 | 0.18424 | 0.062503 | 0.5684 | 0.36909 | 0.6063 | Джексон, 1973 | хим.анал.
6 | Стиллуотер | B | SW4BA | 1.06 | 18.38 | 43.77 | 2.7414 |  | 20.1633 | 0.24 | 10.11 | 0.12 | 0.04 |  | 97.3847 | 22.63 | 0.52806 | 0.109 | 0.035356 | 0.59335 | 0.3713 | 0.6151 | Джексон, 1973 | хим.анал.
7 | Стиллуотер | E | SWE1 | 0.55 | 16.88 | 41.49 | 9.0818 |  | 20.4682 | 0.25 | 9.98 | 0 | 0 |  | 99.5 | 28.64 | 0.53502 | 0.28533 | 0.11477 | 0.55111 | 0.33412 | 0.62256 | Джексон, 1973 | хим.анал.
8 | Стиллуотер | E | SWE1A | 0.54 | 16.21 | 43.22 | 10.3095 |  | 19.9436 | 0.25 | 9.95 | 0 | 0 |  | 100.613 | 29.22 | 0.5293 | 0.31747 | 0.12708 | 0.55996 | 0.31296 | 0.64147 | Джексон, 1973 | хим.анал.
9 | Стиллуотер | G | STW6A | 0.51 | 14.78 | 46.65 | 8.606 |  | 18.0464 | 0.22 | 10.91 | 0.11 | 0 |  | 100.0623 | 25.79 | 0.48133 | 0.30026 | 0.10652 | 0.60693 | 0.28655 | 0.67929 | Джексон, 1973 | хим.анал.
10 | Стиллуотер | H | SWH2 | 0.43 | 19.15 | 45.99 | 5.4984 |  | 16.4425 | 0.27 | 12.24 | 0.16 | 0 |  | 100.2609 | 21.39 | 0.42976 | 0.2313 | 0.065588 | 0.57662 | 0.3578 | 0.61709 | Джексон, 1973 | хим.анал.
11 | Стиллуотер | H | SWH2A | 0.52 | 18.31 | 46.23 | 4.833 |  | 16.3512 | 0.24 | 12.18 | 0.13 | 0 |  | 99.0243 | 20.7 | 0.4296 | 0.21009 | 0.058865 | 0.59183 | 0.3493 | 0.62885 | Джексон, 1973 | хим.анал.
12 | Стиллуотер | H | HWH1B | 0.66 | 20.61 | 40.38 | 7.1952 |  | 20.9058 | 0.31 | 9.75 | 0 | 0 |  | 100.041 | 27.38 | 0.54606 | 0.23646 | 0.087833 | 0.5181 | 0.39407 | 0.56799 | Джексон, 1973 | хим.анал.
13 | Стиллуотер | H | HWH1A | 0.52 | 21.62 | 40.07 | 6.8399 |  | 20.2455 | 0.31 | 9.97 | 0.14 | 0 |  | 99.8254 | 26.4 | 0.53255 | 0.23313 | 0.082588 | 0.50853 | 0.40888 | 0.55431 | Джексон, 1973 | хим.анал.
14 | Стиллуотер | J | SWJ1A | 0.57 | 20.26 | 41.15 | 8.1868 |  | 18.5135 | 0.28 | 11.16 | 0.15 | 0 |  | 100.4303 | 25.88 | 0.48205 | 0.28464 | 0.098433 | 0.52003 | 0.38154 | 0.5768 | Джексон, 1973 | хим.анал.
15 | Стиллуотер | J | SWJ1B | 0.58 | 19.83 | 40.27 | 6.9855 |  | 18.9845 | 0.28 | 11.31 | 0.13 | 0 |  | 99.3499 | 25.27 | 0.48499 | 0.24874 | 0.086914 | 0.52664 | 0.38645 | 0.57676 | Джексон, 1973 | хим.анал.
16 | Стиллуотер | J | SWJ1 | 0.58 | 20.19 | 40.8 | 8.1508 |  | 17.9959 | 0.25 | 11.27 | 0.17 | 0 |  | 99.5167 | 25.33 | 0.47253 | 0.28955 | 0.098609 | 0.51881 | 0.38258 | 0.57556 | Джексон, 1973 | хим.анал.
17 | Стиллуотер | K | SWK2 | 0.39 | 17.99 | 42.5 | 9.1173 |  | 19.8562 | 0.27 | 10.01 | 0.12 | 0 |  | 100.4636 | 28.06 | 0.52671 | 0.29237 | 0.11123 | 0.54499 | 0.34377 | 0.6132 | Джексон, 1973 | хим.анал.
18 | Стиллуотер | K | SWK2A | 0.41 | 17.6 | 42.88 | 8.9199 |  | 19.6439 | 0.28 | 9.89 | 0.15 | 0 |  | 99.8838 | 27.67 | 0.52704 | 0.29007 | 0.10937 | 0.55262 | 0.33801 | 0.62048 | Джексон, 1973 | хим.анал.
19 | Стиллуотер |  | MV89551 (10,36) | 0.768 | 20.383 | 39.337 | 7.5243 |  | 22.7326 | 0.354 | 8.17 | 0.107 |  |  | 99.3839 | 29.503 | 0.60953 | 0.22948 | 0.093127 | 0.51173 | 0.39514 | 0.56428 | Jenkins | зонд
20 | Стиллуотер |  | MV89551 (10,36) | 0.832 | 20.446 | 39.049 | 7.0797 |  | 23.7377 | 0.372 | 7.505 | 0.079 |  |  | 99.1034 | 30.108 | 0.63957 | 0.21158 | 0.088333 | 0.5121 | 0.39957 | 0.56171 | Jenkins | зонд
21 | Стиллуотер |  | MV89551 (10,36) | 0.751 | 20.688 | 39.044 | 7.405 |  | 23.156 | 0.373 | 7.938 | 0.066 |  |  | 99.428 | 29.819 | 0.62072 | 0.22345 | 0.091593 | 0.5076 | 0.4008 | 0.55878 | Jenkins | зонд
22 | Стиллуотер |  | MV89551 (10,36) | 0.767 | 20.48 | 39.025 | 7.0515 |  | 22.8091 | 0.375 | 7.964 | 0.089 |  |  | 98.5716 | 29.154 | 0.61639 | 0.21764 | 0.087981 | 0.51178 | 0.40024 | 0.56115 | Jenkins | зонд
23 | Стиллуотер |  | MV89551 (10,36) | 0.841 | 20.366 | 38.833 | 7.0302 |  | 23.7752 | 0.395 | 7.368 | 0.091 |  |  | 98.6994 | 30.101 | 0.64417 | 0.21015 | 0.088158 | 0.51183 | 0.40001 | 0.56131 | Jenkins | зонд
24 | Стиллуотер |  | MV89551 (10,36) | 0.785 | 20.733 | 38.789 | 7.4557 |  | 23.0973 | 0.384 | 7.929 | 0.112 |  |  | 99.2861 | 29.806 | 0.62039 | 0.22508 | 0.092388 | 0.50521 | 0.40241 | 0.55663 | Jenkins | зонд
25 | Стиллуотер |  | MV89551 (10,36) | 0.758 | 20.861 | 38.469 | 7.0473 |  | 23.6158 | 0.394 | 7.511 | 0.094 |  |  | 98.7761 | 29.957 | 0.6382 | 0.21168 | 0.08792 | 0.50444 | 0.40764 | 0.55307 | Jenkins | зонд
26 | Стиллуотер |  | MV89551 (10,36) | 0.771 | 20.319 | 38.207 | 7.14 |  | 26.2864 | 0.425 | 5.725 | 0.094 |  |  | 98.9764 | 32.711 | 0.72036 | 0.19641 | 0.090238 | 0.50754 | 0.40223 | 0.55788 | Jenkins | зонд
27 | Стиллуотер |  | MV89551 (10,36) | 0.4 | 18.218 | 43.146 | 6.9165 |  | 20.3325 | 0.347 | 9.142 | 0.133 |  |  | 98.647 | 26.556 | 0.55512 | 0.23435 | 0.085599 | 0.56125 | 0.35315 | 0.61379 | Jenkins | зонд
28 | Стиллуотер |  | MV89551 (10,36) | 0.559 | 20.318 | 40.974 | 6.6642 |  | 20.4296 | 0.341 | 9.448 | 0.091 |  |  | 98.8247 | 26.426 | 0.54815 | 0.22692 | 0.081714 | 0.52807 | 0.39022 | 0.57506 | Jenkins | зонд
29 | Стиллуотер |  | MV89551 (10,36) | 0.818 | 19.911 | 40.539 | 6.8398 |  | 20.9296 | 0.346 | 9.183 | 0.131 |  |  | 98.7053 | 27.084 | 0.56115 | 0.22724 | 0.084823 | 0.52842 | 0.38676 | 0.57739 | Jenkins | зонд
30 | Стиллуотер |  | MV89551 (10,36) | 0.781 | 20.476 | 40.219 | 7.3173 |  | 20.1259 | 0.333 | 9.855 | 0.126 |  |  | 99.2332 | 26.71 | 0.53396 | 0.24651 | 0.089605 | 0.51766 | 0.39274 | 0.56861 | Jenkins | зонд
31 | Стиллуотер |  | MV89551 (10,36) | 0.775 | 20.245 | 39.936 | 7.072 |  | 20.4296 | 0.317 | 9.474 | 0.131 |  |  | 98.3926 | 26.793 | 0.54747 | 0.2375 | 0.087571 | 0.51977 | 0.39265 | 0.56966 | Jenkins | зонд
32 | Стиллуотер |  | MV89551 (10,36) | 0.816 | 20.719 | 39.609 | 7.3683 |  | 21.136 | 0.345 | 9.277 | 0.144 |  |  | 99.4313 | 27.766 | 0.56106 | 0.23878 | 0.090462 | 0.51112 | 0.39842 | 0.56195 | Jenkins | зонд
33 | Стиллуотер |  | MV89551 (10,36) | 0.822 | 20.815 | 38.633 | 7.6261 |  | 22.677 | 0.364 | 8.254 | 0.105 |  |  | 99.2991 | 29.539 | 0.60651 | 0.2323 | 0.094342 | 0.50233 | 0.40332 | 0.55466 | Jenkins | зонд
34 | Стиллуотер |  | MV89551 (11,03) | 0.676 | 21.216 | 39.496 | 6.7168 |  | 22.4802 | 0.358 | 8.4 | 0.08 |  |  | 99.432 | 28.524 | 0.60023 | 0.21189 | 0.082455 | 0.50961 | 0.40793 | 0.55541 | Jenkins | зонд
35 | Стиллуотер |  | MV89551 (11,03) | 0.821 | 20.458 | 39.077 | 6.8188 |  | 22.5195 | 0.37 | 8.129 | 0.096 |  |  | 98.3022 | 28.655 | 0.60849 | 0.21412 | 0.085304 | 0.51383 | 0.40087 | 0.56175 | Jenkins | зонд
36 | Стиллуотер |  | MV89551 (11,03) | 0.61 | 21.116 | 39.05 | 6.6409 |  | 22.2555 | 0.38 | 8.277 | 0.067 |  |  | 98.4054 | 28.231 | 0.60136 | 0.21167 | 0.082231 | 0.50823 | 0.40954 | 0.55377 | Jenkins | зонд
37 | Стиллуотер |  | MV89551 (11,03) | 0.863 | 20.205 | 38.924 | 6.7449 |  | 23.6389 | 0.382 | 7.37 | 0.087 |  |  | 98.2188 | 29.708 | 0.64279 | 0.20429 | 0.085052 | 0.51589 | 0.39906 | 0.56384 | Jenkins | зонд
38 | Стиллуотер |  | MV89551 (11,03) | 0.879 | 19.652 | 38.847 | 7.1864 |  | 24.6216 | 0.393 | 6.712 | 0.089 |  |  | 98.3931 | 31.088 | 0.67299 | 0.208 | 0.0912 | 0.51817 | 0.39063 | 0.57017 | Jenkins | зонд
39 | Стиллуотер |  | MV89551 (11,03) | 0.93 | 21.063 | 38.667 | 7.1641 |  | 22.8238 | 0.369 | 8.256 | 0.12 |  |  | 99.3928 | 29.27 | 0.60799 | 0.22024 | 0.088668 | 0.50301 | 0.40832 | 0.55195 | Jenkins | зонд
40 | Стиллуотер |  | MV89551 (11,03) | 0.992 | 20.3 | 38.18 | 7.2461 |  | 23.635 | 0.398 | 7.454 | 0.088 |  |  | 98.2931 | 30.155 | 0.64015 | 0.21622 | 0.091523 | 0.50687 | 0.40161 | 0.55794 | Jenkins | зонд
41 | Стиллуотер |  | MV89551 (11,03) | 0.915 | 19.469 | 38.038 | 7.8087 |  | 23.7507 | 0.394 | 7.106 | 0.09 |  |  | 97.5844 | 30.777 | 0.65219 | 0.2283 | 0.099749 | 0.51072 | 0.38954 | 0.5673 | Jenkins | зонд
42 | Стиллуотер |  | MV89551 (13,01) | 0.658 | 20.077 | 41.125 | 6.1542 |  | 22.4234 | 0.38 | 8.267 | 0.104 |  |  | 99.2267 | 27.961 | 0.60345 | 0.19805 | 0.076141 | 0.53479 | 0.38906 | 0.57887 | Jenkins | зонд
43 | Стиллуотер |  | MV89551 (13,01) | 0.755 | 19.345 | 41.077 | 7.0478 |  | 22.3224 | 0.367 | 8.309 | 0.1 |  |  | 99.3272 | 28.664 | 0.60115 | 0.22124 | 0.087525 | 0.53618 | 0.37629 | 0.58761 | Jenkins | зонд
44 | Стиллуотер |  | MV89551 (13,01) | 0.664 | 20.521 | 40.818 | 6.2853 |  | 22.3644 | 0.376 | 8.397 | 0.096 |  |  | 99.5278 | 28.02 | 0.59908 | 0.20184 | 0.077282 | 0.52751 | 0.3952 | 0.57169 | Jenkins | зонд
45 | Стиллуотер |  | MV89551 (13,01) | 0.653 | 20.06 | 40.694 | 6.9358 |  | 22.0272 | 0.381 | 8.54 | 0.069 |  |  | 99.369 | 28.268 | 0.59135 | 0.22077 | 0.085491 | 0.52722 | 0.38729 | 0.57651 | Jenkins | зонд
46 | Стиллуотер |  | MV89551 (13,01) | 0.66 | 20.521 | 40.459 | 6.5273 |  | 21.7087 | 0.369 | 8.738 | 0.075 |  |  | 99.061 | 27.582 | 0.58226 | 0.21294 | 0.080391 | 0.52375 | 0.39586 | 0.56953 | Jenkins | зонд
47 | Стиллуотер |  | MV89551 (13,01) | 0.765 | 19.906 | 40.426 | 6.6546 |  | 21.8842 | 0.354 | 8.518 | 0.105 |  |  | 98.6158 | 27.872 | 0.5904 | 0.21483 | 0.082847 | 0.52899 | 0.38816 | 0.57677 | Jenkins | зонд
48 | Стиллуотер |  | MV89551 (13,01) | 0.671 | 19.734 | 40.388 | 7.2341 |  | 22.0957 | 0.38 | 8.364 | 0.104 |  |  | 98.9779 | 28.605 | 0.59712 | 0.22756 | 0.08976 | 0.52672 | 0.38352 | 0.57866 | Jenkins | зонд
49 | Стиллуотер |  | MV89551 (13,01) | 0.718 | 19.053 | 40.319 | 7.114 |  | 23.8458 | 0.398 | 7.134 | 0.071 |  |  | 98.6708 | 30.247 | 0.65221 | 0.21163 | 0.089671 | 0.53417 | 0.37616 | 0.58679 | Jenkins | зонд
50 | Стиллуотер |  | MV89551 (13,01) | 0.697 | 20.092 | 40.254 | 7.0288 |  | 22.7135 | 0.381 | 8.098 | 0.085 |  |  | 99.3493 | 29.038 | 0.61144 | 0.2178 | 0.08698 | 0.52358 | 0.38944 | 0.57346 | Jenkins | зонд
51 | Стиллуотер |  | MV89551 (13,01) | 0.507 | 21.146 | 40.233 | 6.5512 |  | 21.9393 | 0.373 | 8.645 | 0.068 |  |  | 99.4624 | 27.834 | 0.58742 | 0.21178 | 0.079931 | 0.51596 | 0.40411 | 0.56078 | Jenkins | зонд
52 | Стиллуотер |  | MV89551 (13,01) | 0.673 | 20.053 | 39.839 | 6.74 |  | 22.9133 | 0.392 | 7.764 | 0.072 |  |  | 98.4464 | 28.978 | 0.62346 | 0.20929 | 0.084226 | 0.52327 | 0.3925 | 0.5714 | Jenkins | зонд
53 | Стиллуотер |  | MV89551 (13,08) | 0.654 | 20.092 | 39.554 | 6.7758 |  | 21.8031 | 0.381 | 8.356 | 0.09 |  |  | 97.7379 | 27.9 | 0.59414 | 0.21853 | 0.084889 | 0.52085 | 0.39426 | 0.56916 | Jenkins | зонд
54 | Стиллуотер |  | MV89551 (13,08) | 0.585 | 20.746 | 39.209 | 6.6664 |  | 20.3836 | 0.338 | 9.222 | 0.076 |  |  | 97.234 | 26.382 | 0.55358 | 0.22737 | 0.082944 | 0.51276 | 0.4043 | 0.55913 | Jenkins | зонд
55 | Стиллуотер |  | MV89551 (13,08) | 0.581 | 20.638 | 38.953 | 6.7893 |  | 21.243 | 0.369 | 8.623 | 0.085 |  |  | 97.2813 | 27.352 | 0.5802 | 0.22335 | 0.084806 | 0.51142 | 0.40378 | 0.55881 | Jenkins | зонд
56 | Стиллуотер |  | MV89551 (13,08) | 0.65 | 20.296 | 38.904 | 6.7621 |  | 21.3175 | 0.354 | 8.512 | 0.088 |  |  | 96.8906 | 27.402 | 0.58421 | 0.22205 | 0.085119 | 0.51472 | 0.40016 | 0.56261 | Jenkins | зонд
57 | Стиллуотер |  | MV89551 (13,08) | 0.65 | 20.706 | 38.902 | 6.5786 |  | 20.9086 | 0.361 | 8.857 | 0.075 |  |  | 97.0432 | 26.828 | 0.56978 | 0.22065 | 0.082336 | 0.51175 | 0.40591 | 0.55767 | Jenkins | зонд
58 | Стиллуотер |  | MV89551 (13,08) | 0.615 | 20.577 | 38.592 | 6.9223 |  | 20.6233 | 0.357 | 8.926 | 0.084 |  |  | 96.6966 | 26.852 | 0.56451 | 0.23197 | 0.086838 | 0.50885 | 0.40431 | 0.55724 | Jenkins | зонд
59 | Стиллуотер |  | MV89551 (13,08) | 0.397 | 20.545 | 38.297 | 7.2694 |  | 22.824 | 0.372 | 7.47 | 0.065 |  |  | 97.2394 | 29.365 | 0.63156 | 0.22275 | 0.091207 | 0.50504 | 0.40375 | 0.55573 | Jenkins | зонд
60 | Стиллуотер |  | MV89551 (13,08) | 0.39 | 20.381 | 38.084 | 7.067 |  | 23.0221 | 0.379 | 7.2 | 0.074 |  |  | 96.6191 | 29.381 | 0.64208 | 0.21643 | 0.089435 | 0.50658 | 0.40399 | 0.55633 | Jenkins | зонд
61 | Стиллуотер |  | MV89551 (13,08) | 0.473 | 21.963 | 37.999 | 6.6909 |  | 21.8945 | 0.37 | 8.425 | 0.087 |  |  | 97.9264 | 27.915 | 0.59316 | 0.21568 | 0.082572 | 0.49289 | 0.42454 | 0.53725 | Jenkins | зонд
62 | Стиллуотер |  | MV89551 (13,08) | 0.501 | 21.452 | 37.934 | 6.5869 |  | 21.7941 | 0.35 | 8.284 | 0.081 |  |  | 97.011 | 27.721 | 0.59612 | 0.21381 | 0.082277 | 0.49803 | 0.4197 | 0.54268 | Jenkins | зонд
63 | Стиллуотер |  | MV89551 (13,08) | 0.476 | 21.797 | 37.767 | 6.5907 |  | 22.2497 | 0.356 | 8.063 | 0.084 |  |  | 97.3904 | 28.18 | 0.60756 | 0.21045 | 0.081946 | 0.49356 | 0.42449 | 0.53762 | Jenkins | зонд
64 | Стиллуотер |  | MV89551 (13,08) | 0.354 | 21.645 | 36.771 | 7.2993 |  | 23.0881 | 0.376 | 7.311 | 0.07 |  |  | 96.9144 | 29.656 | 0.63921 | 0.22147 | 0.091411 | 0.48401 | 0.42457 | 0.53271 | Jenkins | зонд
65 | Стиллуотер |  | MV89551 (13,11) | 0.402 | 19.098 | 38.783 | 7.4895 |  | 25.174 | 0.414 | 5.749 | 0.068 |  |  | 97.1814 | 31.913 | 0.7107 | 0.21117 | 0.095814 | 0.5215 | 0.38269 | 0.57676 | Jenkins | зонд
66 | Стиллуотер |  | MV89551 (13,11) | 0.307 | 18.537 | 38.611 | 8.1629 |  | 25.569 | 0.445 | 5.453 | 0.059 |  |  | 97.2459 | 32.914 | 0.72457 | 0.22316 | 0.10495 | 0.52176 | 0.37329 | 0.58294 | Jenkins | зонд
67 | Стиллуотер |  | MV89551 (13,11) | 0.851 | 20.74 | 37.847 | 7.3237 |  | 23.1042 | 0.387 | 7.71 | 0.116 |  |  | 98.0818 | 29.694 | 0.62703 | 0.22193 | 0.092019 | 0.49982 | 0.40816 | 0.55047 | Jenkins | зонд
68 | Стиллуотер |  | MV89551 (13,11) | 0.464 | 20.604 | 37.796 | 7.0128 |  | 22.9739 | 0.373 | 7.276 | 0.077 |  |  | 96.5797 | 29.284 | 0.63918 | 0.21548 | 0.088757 | 0.50279 | 0.40845 | 0.55177 | Jenkins | зонд
69 | Стиллуотер |  | MV89551 (13,11) | 0.855 | 20.645 | 37.521 | 7.7094 |  | 23.0791 | 0.387 | 7.738 | 0.108 |  |  | 98.0695 | 30.016 | 0.62593 | 0.23111 | 0.096994 | 0.49617 | 0.40683 | 0.54947 | Jenkins | зонд
70 | Стиллуотер |  | MV89551 (13,11) | 0.553 | 20.497 | 37.356 | 7.2749 |  | 24.7161 | 0.393 | 6.348 | 0.073 |  |  | 97.2599 | 31.262 | 0.68597 | 0.20939 | 0.092505 | 0.49927 | 0.40823 | 0.55016 | Jenkins | зонд
71 | Стиллуотер |  | MV89551 (13,11) | 0.76 | 21.538 | 37.205 | 6.8852 |  | 21.9807 | 0.337 | 8.335 | 0.097 |  |  | 97.1509 | 28.176 | 0.5967 | 0.21988 | 0.086362 | 0.4905 | 0.42314 | 0.53686 | Jenkins | зонд
72 | Стиллуотер |  | MV89551 (13,11) | 0.766 | 20.28 | 36.832 | 7.7923 |  | 24.5375 | 0.403 | 6.478 | 0.109 |  |  | 97.1978 | 31.549 | 0.68001 | 0.22224 | 0.099557 | 0.49461 | 0.40583 | 0.5493 | Jenkins | зонд
73 | Стиллуотер |  | MV89551 (13,11) | 0.552 | 21.307 | 36.452 | 7.9781 |  | 23.5733 | 0.382 | 7.255 | 0.093 |  |  | 97.6514 | 30.752 | 0.64576 | 0.23344 | 0.10015 | 0.48094 | 0.41892 | 0.53446 | Jenkins | зонд
74 | Стиллуотер |  | MV89551 (13,11) | 0.732 | 21.828 | 36.223 | 7.0854 |  | 25.0436 | 0.407 | 6.552 | 0.108 |  |  | 98.07 | 31.419 | 0.68198 | 0.20292 | 0.089296 | 0.47983 | 0.43088 | 0.52687 | Jenkins | зонд
75 | Стиллуотер |  | MV89551 (13,11) | 0.563 | 21.654 | 36.197 | 8.0942 |  | 23.5348 | 0.372 | 7.319 | 0.082 |  |  | 97.816 | 30.818 | 0.64337 | 0.23633 | 0.10111 | 0.47523 | 0.42366 | 0.52869 | Jenkins | зонд
76 | Стиллуотер |  | MV89551 (13,11) | 0.687 | 21.448 | 35.727 | 8.0494 |  | 24.6512 | 0.402 | 6.574 | 0.099 |  |  | 97.6375 | 31.894 | 0.67781 | 0.22709 | 0.10164 | 0.47417 | 0.42419 | 0.52781 | Jenkins | зонд
77 | Стиллуотер |  | MV89551 (13,11) | 0.381 | 22.025 | 35.134 | 7.7193 |  | 25.4752 | 0.373 | 5.828 | 0.08 |  |  | 97.0235 | 32.421 | 0.71034 | 0.21424 | 0.097533 | 0.46659 | 0.43588 | 0.51701 | Jenkins | зонд
78 | Стиллуотер |  | MV89551 (13,35) | 0.614 | 20.305 | 38.92 | 7.1887 |  | 21.5146 | 0.369 | 8.452 | 0.108 |  |  | 97.4713 | 27.983 | 0.58816 | 0.23116 | 0.089971 | 0.51199 | 0.39804 | 0.5626 | Jenkins | зонд
79 | Стиллуотер |  | MV89551 (13,35) | 0.601 | 19.381 | 38.76 | 7.0052 |  | 25.0688 | 0.404 | 6.016 | 0.089 |  |  | 97.3509 | 31.372 | 0.7004 | 0.20092 | 0.089693 | 0.52163 | 0.38868 | 0.57302 | Jenkins | зонд
80 | Стиллуотер |  | MV89551 (13,35) | 0.637 | 20.761 | 38.587 | 7.1394 |  | 21.564 | 0.372 | 8.568 | 0.061 |  |  | 97.7024 | 27.988 | 0.58541 | 0.22953 | 0.089003 | 0.50561 | 0.40538 | 0.55501 | Jenkins | зонд
81 | Стиллуотер |  | MV89551 (13,35) | 0.652 | 19.855 | 38.112 | 7.8397 |  | 21.7209 | 0.36 | 8.168 | 0.078 |  |  | 96.7855 | 28.775 | 0.5987 | 0.24515 | 0.09924 | 0.50709 | 0.39367 | 0.56296 | Jenkins | зонд
82 | Стиллуотер |  | MV89551 (13,35) | 0.661 | 20.124 | 38.079 | 7.6399 |  | 23.0886 | 0.405 | 7.434 | 0.073 |  |  | 97.5045 | 29.963 | 0.63536 | 0.22943 | 0.096483 | 0.50545 | 0.39806 | 0.55943 | Jenkins | зонд
83 | Стиллуотер |  | MV89551 (13,35) | 0.659 | 20.726 | 38.052 | 7.1517 |  | 23.4489 | 0.384 | 7.35 | 0.094 |  |  | 97.8746 | 29.884 | 0.64156 | 0.21534 | 0.089833 | 0.50239 | 0.40778 | 0.55198 | Jenkins | зонд
84 | Стиллуотер |  | MV89551 (13,35) | 0.583 | 20.933 | 37.737 | 6.7743 |  | 24.2835 | 0.41 | 6.703 | 0.091 |  |  | 97.5298 | 30.379 | 0.67024 | 0.20065 | 0.085506 | 0.50065 | 0.41385 | 0.54746 | Jenkins | зонд
85 | Стиллуотер |  | MV89551 (13,35) | 0.612 | 21.014 | 37.701 | 7.0076 |  | 21.8986 | 0.367 | 8.165 | 0.109 |  |  | 96.8882 | 28.204 | 0.60075 | 0.22357 | 0.088092 | 0.49814 | 0.41376 | 0.54627 | Jenkins | зонд
86 | Стиллуотер |  | MV89551 (13,35) | 0.647 | 20.858 | 37.328 | 7.2223 |  | 21.9384 | 0.346 | 8.069 | 0.101 |  |  | 96.5097 | 28.437 | 0.60402 | 0.22853 | 0.091275 | 0.49584 | 0.41288 | 0.54565 | Jenkins | зонд
87 | Стиллуотер |  | MV89551 (13,35) | 0.511 | 21.96 | 37.065 | 7.0654 |  | 21.8516 | 0.375 | 8.303 | 0.09 |  |  | 97.226 | 28.209 | 0.5962 | 0.22537 | 0.087857 | 0.48444 | 0.42771 | 0.5311 | Jenkins | зонд
88 | Стиллуотер |  | MV89551 (13,35) | 0.679 | 21.253 | 36.64 | 7.6883 |  | 23.1381 | 0.405 | 7.486 | 0.101 |  |  | 97.3904 | 30.056 | 0.63424 | 0.23017 | 0.096722 | 0.48449 | 0.41879 | 0.53637 | Jenkins | зонд
89 | Стиллуотер |  | MV89551 (24,08) | 1.458 | 17.6 | 37.224 | 9.904 |  | 25.2924 | 0.398 | 6.333 | 0.119 |  |  | 98.3324 | 34.204 | 0.69142 | 0.26055 | 0.1293 | 0.5108 | 0.3599 | 0.58665 | Jenkins | зонд
90 | Стиллуотер |  | MV89551 (24,08) | 1.456 | 17.675 | 36.96 | 10.0888 |  | 25.6811 | 0.397 | 6.138 | 0.12 |  |  | 98.5339 | 34.759 | 0.70125 | 0.26117 | 0.13167 | 0.50701 | 0.36132 | 0.58389 | Jenkins | зонд
91 | Стиллуотер |  | MV89551 (24,08) | 1.406 | 17.739 | 36.646 | 10.1292 |  | 26.0428 | 0.427 | 5.845 | 0.123 |  |  | 98.3959 | 35.157 | 0.71426 | 0.25925 | 0.13253 | 0.50395 | 0.36352 | 0.58094 | Jenkins | зонд
92 | Стиллуотер |  | MV89551 (24,08) | 1.469 | 17.691 | 36.614 | 10.3513 |  | 26.0349 | 0.419 | 5.955 | 0.124 |  |  | 98.7032 | 35.349 | 0.71038 | 0.26349 | 0.13523 | 0.50276 | 0.362 | 0.58139 | Jenkins | зонд
93 | Стиллуотер |  | MV89551 (24,08) | 1.463 | 17.863 | 36.521 | 10.3097 |  | 26.3364 | 0.433 | 5.773 | 0.123 |  |  | 98.843 | 35.613 | 0.71905 | 0.26049 | 0.13446 | 0.50064 | 0.3649 | 0.57841 | Jenkins | зонд
94 | Стиллуотер |  | MV89551 (24,08) | 1.28 | 17.802 | 36.504 | 10.229 |  | 26.0819 | 0.436 | 5.691 | 0.111 |  |  | 98.1589 | 35.286 | 0.71998 | 0.26084 | 0.13375 | 0.50167 | 0.36458 | 0.57913 | Jenkins | зонд
95 | Стиллуотер |  | MV89551 (24,08) | 1.314 | 17.448 | 36.479 | 10.6527 |  | 26.8157 | 0.432 | 5.229 | 0.139 |  |  | 98.5094 | 36.401 | 0.74208 | 0.26333 | 0.13957 | 0.50236 | 0.35807 | 0.58385 | Jenkins | зонд
96 | Стиллуотер |  | MV89551 (24,08) | 1.348 | 18.041 | 36.425 | 9.9482 |  | 25.6756 | 0.407 | 5.969 | 0.121 |  |  | 97.9348 | 34.627 | 0.70703 | 0.25851 | 0.13006 | 0.50052 | 0.36942 | 0.57535 | Jenkins | зонд
97 | Стиллуотер |  | MV89551 (24,08) | 1.583 | 17.936 | 36.186 | 10.1788 |  | 25.4231 | 0.4 | 6.314 | 0.144 |  |  | 98.1809 | 34.582 | 0.69315 | 0.26485 | 0.13339 | 0.49844 | 0.36816 | 0.57517 | Jenkins | зонд
98 | Стиллуотер |  | MV89551 (24,08) | 1.087 | 17.951 | 35.522 | 11.0891 |  | 27.044 | 0.435 | 4.972 | 0.105 |  |  | 98.2261 | 37.022 | 0.75318 | 0.26952 | 0.14488 | 0.48779 | 0.36734 | 0.57043 | Jenkins | зонд
99 | Стиллуотер |  | MV89551 (24,08) | 0.939 | 17.727 | 35.084 | 12.1345 |  | 27.1243 | 0.431 | 4.8 | 0.138 |  |  | 98.3829 | 38.043 | 0.76021 | 0.28701 | 0.15805 | 0.4803 | 0.36165 | 0.57047 | Jenkins | зонд
100 | Стиллуотер |  | MV89551 (24,11) | 0.339 | 18.666 | 38.838 | 8.557 |  | 25.1544 | 0.406 | 5.848 | 0.063 |  |  | 97.8984 | 32.854 | 0.70702 | 0.23436 | 0.10885 | 0.51926 | 0.3719 | 0.58268 | Jenkins | зонд
101 | Стиллуотер |  | MV89551 (24,11) | 0.402 | 18.993 | 38.473 | 8.4853 |  | 26.1349 | 0.397 | 5.357 | 0.065 |  |  | 98.3172 | 33.77 | 0.73241 | 0.22609 | 0.10786 | 0.51401 | 0.37814 | 0.57615 | Jenkins | зонд
102 | Стиллуотер |  | MV89551 (24,11) | 0.352 | 18.861 | 37.828 | 8.9534 |  | 26.8008 | 0.441 | 4.809 | 0.091 |  |  | 98.1611 | 34.857 | 0.75767 | 0.23112 | 0.11441 | 0.50808 | 0.37751 | 0.57372 | Jenkins | зонд
103 | Стиллуотер |  | MV89551 (24,11) | 1.182 | 18.167 | 37.036 | 9.9505 |  | 26.3516 | 0.449 | 5.625 | 0.115 |  |  | 98.884 | 35.305 | 0.72439 | 0.2536 | 0.12867 | 0.50338 | 0.36795 | 0.57771 | Jenkins | зонд
104 | Стиллуотер |  | MV89551 (24,11) | 1.041 | 20.3 | 36.992 | 8.2996 |  | 24.575 | 0.382 | 6.951 | 0.1 |  |  | 98.6566 | 32.043 | 0.66482 | 0.23306 | 0.10509 | 0.49231 | 0.4026 | 0.55012 | Jenkins | зонд
105 | Стиллуотер |  | MV89551 (24,11) | 0.954 | 20.584 | 36.529 | 8.331 |  | 24.7988 | 0.403 | 6.713 | 0.079 |  |  | 98.3918 | 32.295 | 0.67453 | 0.23212 | 0.1055 | 0.48622 | 0.40828 | 0.54356 | Jenkins | зонд
106 | Стиллуотер |  | MV89551 (24,11) | 1.45 | 18.16 | 36.42 | 10.0229 |  | 26.5934 | 0.45 | 5.628 | 0.106 |  |  | 98.8473 | 35.612 | 0.7261 | 0.25325 | 0.1306 | 0.49878 | 0.37062 | 0.57371 | Jenkins | зонд
107 | Стиллуотер |  | MV89551 (24,11) | 1.25 | 18.476 | 36.41 | 9.8819 |  | 26.5602 | 0.418 | 5.557 | 0.12 |  |  | 98.7012 | 35.452 | 0.72837 | 0.25081 | 0.12819 | 0.49642 | 0.37539 | 0.56942 | Jenkins | зонд
108 | Стиллуотер |  | MV89551 (24,11) | 1.173 | 17.57 | 36.275 | 10.3487 |  | 27.3622 | 0.441 | 4.729 | 0.111 |  |  | 98.0259 | 36.674 | 0.76449 | 0.25391 | 0.13617 | 0.5017 | 0.36212 | 0.58079 | Jenkins | зонд
109 | Стиллуотер |  | MV89551 (24,11) | 1.432 | 18.246 | 36.269 | 9.8657 |  | 26.6978 | 0.433 | 5.506 | 0.123 |  |  | 98.5895 | 35.575 | 0.73121 | 0.24954 | 0.12885 | 0.49789 | 0.37326 | 0.57153 | Jenkins | зонд
110 | Стиллуотер |  | MV89551 (24,11) | 1.576 | 18.108 | 36.199 | 9.9293 |  | 25.8786 | 0.416 | 6.044 | 0.139 |  |  | 98.2989 | 34.813 | 0.70607 | 0.25664 | 0.13007 | 0.4984 | 0.37153 | 0.57292 | Jenkins | зонд
111 | Стиллуотер |  | MV89551 (24,11) | 2.001 | 19.026 | 36.078 | 9.236 |  | 25.0374 | 0.394 | 7.099 | 0.142 |  |  | 99.0134 | 33.348 | 0.66428 | 0.24921 | 0.12002 | 0.49275 | 0.38723 | 0.55995 | Jenkins | зонд
112 | Стиллуотер |  | MV89551 (24,11) | 0.959 | 18.411 | 36 | 9.8535 |  | 26.9239 | 0.437 | 4.88 | 0.108 |  |  | 97.5753 | 35.79 | 0.75582 | 0.24773 | 0.12875 | 0.49443 | 0.37681 | 0.5675 | Jenkins | зонд
113 | Стиллуотер |  | MV89551 (24,11) | 2.166 | 18.233 | 35.888 | 9.6761 |  | 25.3454 | 0.397 | 6.83 | 0.167 |  |  | 98.7065 | 34.052 | 0.67553 | 0.25569 | 0.12739 | 0.49662 | 0.37599 | 0.56912 | Jenkins | зонд
114 | Стиллуотер |  | MV89551 (24,11) | 2.089 | 18.59 | 35.629 | 9.8275 |  | 25.4652 | 0.416 | 6.805 | 0.12 |  |  | 98.9417 | 34.308 | 0.67736 | 0.25775 | 0.12864 | 0.49021 | 0.38115 | 0.56258 | Jenkins | зонд
115 | Стиллуотер |  | MV89551 (25,42) | 1.08 | 18.864 | 39.37 | 7.9362 |  | 25.378 | 0.427 | 6.478 | 0.097 |  |  | 99.6392 | 32.519 | 0.68729 | 0.2196 | 0.10063 | 0.52471 | 0.37466 | 0.58342 | Jenkins | зонд
116 | Стиллуотер |  | MV89551 (25,42) | 0.612 | 20.327 | 38.823 | 7.8067 |  | 24.6845 | 0.398 | 6.835 | 0.077 |  |  | 99.5812 | 31.709 | 0.66955 | 0.22153 | 0.097037 | 0.50722 | 0.39575 | 0.56172 | Jenkins | зонд
117 | Стиллуотер |  | MV89551 (25,42) | 0.981 | 18.947 | 38.454 | 8.5713 |  | 25.6625 | 0.422 | 6.171 | 0.098 |  |  | 99.3158 | 33.375 | 0.69998 | 0.23109 | 0.10896 | 0.51379 | 0.37725 | 0.57662 | Jenkins | зонд
118 | Стиллуотер |  | MV89551 (25,42) | 0.544 | 20.469 | 38.365 | 7.819 |  | 24.7065 | 0.406 | 6.658 | 0.089 |  |  | 99.0575 | 31.742 | 0.67552 | 0.22165 | 0.097489 | 0.50277 | 0.39974 | 0.55708 | Jenkins | зонд
119 | Стиллуотер |  | MV89551 (25,42) | 0.977 | 20.078 | 38.324 | 7.8764 |  | 24.9528 | 0.424 | 6.807 | 0.102 |  |  | 99.5562 | 32.04 | 0.67284 | 0.2212 | 0.098942 | 0.50601 | 0.39505 | 0.56157 | Jenkins | зонд
120 | Стиллуотер |  | MV89551 (25,42) | 0.635 | 21.381 | 38.26 | 7.841 |  | 22.9837 | 0.359 | 8.114 | 0.093 |  |  | 99.6937 | 30.039 | 0.61378 | 0.23487 | 0.096156 | 0.49316 | 0.41069 | 0.54562 | Jenkins | зонд
121 | Стиллуотер |  | MV89551 (25,42) | 0.913 | 19.161 | 38.205 | 8.2234 |  | 25.7186 | 0.403 | 5.999 | 0.108 |  |  | 98.734 | 33.118 | 0.70633 | 0.22343 | 0.1049 | 0.51225 | 0.38285 | 0.57229 | Jenkins | зонд
122 | Стиллуотер |  | MV89551 (25,42) | 0.843 | 20.252 | 38.121 | 7.744 |  | 24.5519 | 0.4 | 6.904 | 0.107 |  |  | 98.949 | 31.52 | 0.66612 | 0.22107 | 0.097369 | 0.50379 | 0.39884 | 0.55814 | Jenkins | зонд
123 | Стиллуотер |  | MV89551 (25,42) | 0.991 | 20.743 | 38.121 | 7.8141 |  | 22.5289 | 0.379 | 8.418 | 0.066 |  |  | 99.075 | 29.56 | 0.60023 | 0.23786 | 0.097225 | 0.49853 | 0.40424 | 0.55222 | Jenkins | зонд
124 | Стиллуотер |  | MV89551 (25,42) | 0.625 | 20.964 | 37.978 | 8.1056 |  | 23.0425 | 0.376 | 7.847 | 0.115 |  |  | 99.0582 | 30.336 | 0.62228 | 0.24043 | 0.10024 | 0.49367 | 0.40609 | 0.54867 | Jenkins | зонд
125 | Стиллуотер |  | MV89551 (25,42) | 1.014 | 20.818 | 37.899 | 8.0591 |  | 23.2504 | 0.378 | 8.026 | 0.112 |  |  | 99.5565 | 30.502 | 0.61908 | 0.23774 | 0.10011 | 0.49483 | 0.40505 | 0.54988 | Jenkins | зонд
126 | Стиллуотер |  | MV89551 (25,42) | 0.814 | 21.296 | 37.385 | 8.1883 |  | 22.9622 | 0.375 | 8.089 | 0.117 |  |  | 99.2405 | 30.33 | 0.61429 | 0.24292 | 0.10129 | 0.48608 | 0.41262 | 0.54087 | Jenkins | зонд
127 | Стиллуотер |  | MV89551 (28,41) | 0.689 | 19.474 | 38.906 | 8.0472 |  | 25.3722 | 0.437 | 6.225 | 0.079 |  |  | 99.2293 | 32.613 | 0.69574 | 0.22203 | 0.1013 | 0.51475 | 0.38395 | 0.57277 | Jenkins | зонд
128 | Стиллуотер |  | MV89551 (28,41) | 0.716 | 19.375 | 38.864 | 8.0196 |  | 25.531 | 0.407 | 6.117 | 0.09 |  |  | 99.1196 | 32.747 | 0.70074 | 0.22036 | 0.10124 | 0.51567 | 0.38309 | 0.57375 | Jenkins | зонд
129 | Стиллуотер |  | MV89551 (28,41) | 0.929 | 19.506 | 37.456 | 8.4614 |  | 25.1385 | 0.415 | 6.346 | 0.111 |  |  | 98.3778 | 32.752 | 0.68967 | 0.23246 | 0.10795 | 0.50227 | 0.38978 | 0.56305 | Jenkins | зонд
130 | Стиллуотер |  | MV89551 (28,41) | 0.938 | 19.391 | 37.364 | 8.2494 |  | 25.2012 | 0.423 | 6.207 | 0.103 |  |  | 97.8996 | 32.624 | 0.69492 | 0.22753 | 0.10591 | 0.50418 | 0.38992 | 0.5639 | Jenkins | зонд
131 | Стиллуотер |  | MV89551 (28,41) | 0.997 | 20.096 | 37.343 | 8.2289 |  | 24.3017 | 0.392 | 7.046 | 0.098 |  |  | 98.5155 | 31.706 | 0.65928 | 0.23353 | 0.10422 | 0.49712 | 0.39866 | 0.55496 | Jenkins | зонд
132 | Стиллуотер |  | MV89551 (28,41) | 0.592 | 20.21 | 37.246 | 8.6795 |  | 24.8482 | 0.43 | 6.47 | 0.077 |  |  | 98.5777 | 32.658 | 0.68301 | 0.23914 | 0.1092 | 0.49254 | 0.39826 | 0.55292 | Jenkins | зонд
133 | Стиллуотер |  | MV89551 (28,41) | 1.155 | 19.316 | 37.225 | 8.4111 |  | 25.1557 | 0.407 | 6.399 | 0.112 |  |  | 98.1808 | 32.724 | 0.68804 | 0.23128 | 0.10812 | 0.50296 | 0.38892 | 0.56393 | Jenkins | зонд
134 | Стиллуотер |  | MV89551 (28,41) | 0.743 | 21.308 | 37.188 | 8.0449 |  | 22.7832 | 0.372 | 8.031 | 0.091 |  |  | 98.5611 | 30.022 | 0.61414 | 0.24112 | 0.099928 | 0.48551 | 0.41456 | 0.53942 | Jenkins | зонд
135 | Стиллуотер |  | MV89551 (28,41) | 0.632 | 20.675 | 37.136 | 8.1242 |  | 24.0569 | 0.399 | 6.943 | 0.095 |  |  | 98.061 | 31.367 | 0.66032 | 0.23305 | 0.10214 | 0.49073 | 0.40713 | 0.54655 | Jenkins | зонд
136 | Стиллуотер |  | MV89551 (28,41) | 0.701 | 20.845 | 37.037 | 8.1845 |  | 25.1536 | 0.416 | 6.472 | 0.09 |  |  | 98.9181 | 32.518 | 0.68558 | 0.22647 | 0.10261 | 0.48806 | 0.40933 | 0.54386 | Jenkins | зонд
137 | Стиллуотер |  | MV89551 (28,41) | 0.769 | 21.118 | 36.838 | 8.1815 |  | 24.2773 | 0.414 | 7.053 | 0.107 |  |  | 98.7578 | 31.639 | 0.65884 | 0.23268 | 0.1023 | 0.48413 | 0.41358 | 0.53929 | Jenkins | зонд
138 | Стиллуотер |  | MV89551 (28,41) | 0.65 | 21.817 | 36.506 | 8.0915 |  | 23.7773 | 0.386 | 7.406 | 0.099 |  |  | 98.7378 | 31.058 | 0.64301 | 0.23443 | 0.10035 | 0.47586 | 0.42379 | 0.52894 | Jenkins | зонд
139 | Стиллуотер |  | MV89551 (28,41) | 1 | 20.609 | 36.009 | 9.0034 |  | 26.1358 | 0.418 | 6.061 | 0.102 |  |  | 99.3611 | 34.237 | 0.70754 | 0.23662 | 0.11378 | 0.47829 | 0.40793 | 0.5397 | Jenkins | зонд
140 | Стиллуотер |  | MV89551 (28,41) | 1.059 | 20.555 | 35.927 | 8.4791 |  | 25.6325 | 0.425 | 6.193 | 0.106 |  |  | 98.3786 | 33.262 | 0.69898 | 0.22938 | 0.1081 | 0.48143 | 0.41046 | 0.53979 | Jenkins | зонд
141 | Стиллуотер |  | MV89551 (29,26) | 0.544 | 22.466 | 39.116 | 6.9898 |  | 19.7826 | 0.355 | 10.215 | 0.112 |  |  | 99.5804 | 26.072 | 0.52073 | 0.24123 | 0.083919 | 0.49361 | 0.42247 | 0.53883 | Jenkins | зонд
142 | Стиллуотер |  | MV89551 (29,26) | 0.537 | 21.886 | 38.686 | 6.8567 |  | 20.5623 | 0.328 | 9.451 | 0.101 |  |  | 98.435 | 26.732 | 0.54968 | 0.2308 | 0.083825 | 0.4971 | 0.41908 | 0.54258 | Jenkins | зонд
143 | Стиллуотер |  | MV89551 (29,26) | 0.508 | 22.031 | 38.631 | 6.8712 |  | 20.9533 | 0.359 | 9.239 | 0.074 |  |  | 98.6885 | 27.136 | 0.55993 | 0.22784 | 0.083813 | 0.49528 | 0.42091 | 0.54059 | Jenkins | зонд
144 | Стиллуотер |  | MV89551 (29,26) | 0.43 | 20.459 | 39.993 | 6.571 |  | 20.4974 | 0.339 | 9.122 | 0.132 |  |  | 97.6114 | 26.41 | 0.55765 | 0.22388 | 0.081474 | 0.5212 | 0.39733 | 0.56743 | Jenkins | зонд
145 | Стиллуотер |  | MV89551 (29,26) | 0.528 | 21.689 | 39.984 | 6.8183 |  | 20.2979 | 0.35 | 9.794 | 0.119 |  |  | 99.5842 | 26.433 | 0.53762 | 0.2321 | 0.08233 | 0.50746 | 0.41021 | 0.55299 | Jenkins | зонд
146 | Стиллуотер |  | MV89551 (29,26) | 0.548 | 21.558 | 39.139 | 7.2655 |  | 19.7825 | 0.331 | 9.982 | 0.109 |  |  | 98.738 | 26.32 | 0.52648 | 0.24839 | 0.088421 | 0.50065 | 0.41093 | 0.54921 | Jenkins | зонд
147 | Стиллуотер |  | MV89551 (29,26) | 0.559 | 21.211 | 39.095 | 7.0765 |  | 20.0236 | 0.348 | 9.661 | 0.094 |  |  | 98.0921 | 26.391 | 0.53764 | 0.24128 | 0.086944 | 0.50487 | 0.40819 | 0.55294 | Jenkins | зонд
148 | Стиллуотер |  | MV89551 (29,26) | 0.484 | 23.877 | 37.738 | 6.1098 |  | 19.9874 | 0.326 | 10.038 | 0.132 |  |  | 98.7092 | 25.485 | 0.52766 | 0.21572 | 0.073458 | 0.4769 | 0.44964 | 0.51471 | Jenkins | зонд
149 | Стиллуотер |  | MV89551 (29,57) | 0.763 | 19.956 | 40.338 | 6.5713 |  | 21.3101 | 0.352 | 8.827 | 0.077 |  |  | 98.1954 | 27.223 | 0.57527 | 0.2172 | 0.081909 | 0.52848 | 0.38961 | 0.57563 | Jenkins | зонд
150 | Стиллуотер |  | MV89551 (29,57) | 0.718 | 20.405 | 40.215 | 6.5371 |  | 21.8469 | 0.38 | 8.633 | 0.082 |  |  | 98.844 | 27.729 | 0.58674 | 0.21213 | 0.080939 | 0.52335 | 0.39571 | 0.56944 | Jenkins | зонд
151 | Стиллуотер |  | MV89551 (29,57) | 0.707 | 20.428 | 40.138 | 6.9161 |  | 20.9039 | 0.359 | 9.204 | 0.105 |  |  | 98.765 | 27.127 | 0.56028 | 0.22941 | 0.085278 | 0.52019 | 0.39453 | 0.56869 | Jenkins | зонд
152 | Стиллуотер |  | MV89551 (29,57) | 0.685 | 20.511 | 40.115 | 6.3932 |  | 20.8674 | 0.372 | 9.103 | 0.085 |  |  | 98.1376 | 26.62 | 0.56257 | 0.2161 | 0.079238 | 0.52258 | 0.39818 | 0.56756 | Jenkins | зонд
153 | Стиллуотер |  | MV89551 (29,57) | 0.687 | 20.519 | 40.025 | 6.7928 |  | 21.2939 | 0.367 | 8.949 | 0.122 |  |  | 98.7766 | 27.406 | 0.57173 | 0.22302 | 0.083861 | 0.51937 | 0.39677 | 0.56691 | Jenkins | зонд
154 | Стиллуотер |  | MV89551 (29,57) | 0.696 | 20.305 | 39.999 | 6.8348 |  | 21.4381 | 0.384 | 8.78 | 0.082 |  |  | 98.5188 | 27.588 | 0.57803 | 0.22292 | 0.084714 | 0.52109 | 0.39419 | 0.56932 | Jenkins | зонд
155 | Стиллуотер |  | MV89551 (29,57) | 0.665 | 20.16 | 39.905 | 7.0173 |  | 21.2268 | 0.371 | 8.853 | 0.09 |  |  | 98.3021 | 27.541 | 0.57359 | 0.22927 | 0.087132 | 0.52079 | 0.39208 | 0.5705 | Jenkins | зонд
156 | Стиллуотер |  | MV89551 (29,57) | 0.666 | 19.653 | 39.634 | 7.5757 |  | 21.4923 | 0.398 | 8.535 | 0.101 |  |  | 98.0561 | 28.309 | 0.58554 | 0.2408 | 0.094677 | 0.52062 | 0.3847 | 0.57507 | Jenkins | зонд
157 | Стиллуотер |  | MV89551 (29,57) | 0.727 | 20.076 | 39.315 | 7.4913 |  | 22.5903 | 0.389 | 8.045 | 0.102 |  |  | 98.7356 | 29.331 | 0.61171 | 0.22982 | 0.093339 | 0.51487 | 0.39179 | 0.56787 | Jenkins | зонд
158 | Стиллуотер |  | MV89551 (29,93) | 0.692 | 20.748 | 40.137 | 6.431 |  | 21.1294 | 0.368 | 9.08 | 0.107 |  |  | 98.7114 | 26.916 | 0.56626 | 0.21499 | 0.079282 | 0.52008 | 0.40063 | 0.56487 | Jenkins | зонд
159 | Стиллуотер |  | MV89551 (29,93) | 0.624 | 20.738 | 40.051 | 6.7563 |  | 21.1277 | 0.372 | 9.061 | 0.098 |  |  | 98.84 | 27.207 | 0.56675 | 0.22345 | 0.083068 | 0.51757 | 0.39936 | 0.56446 | Jenkins | зонд
160 | Стиллуотер |  | MV89551 (29,93) | 0.651 | 19.992 | 39.808 | 7.0707 |  | 21.9558 | 0.372 | 8.327 | 0.099 |  |  | 98.2755 | 28.318 | 0.59665 | 0.22467 | 0.088136 | 0.52155 | 0.39032 | 0.57195 | Jenkins | зонд
161 | Стиллуотер |  | MV89551 (29,93) | 0.756 | 19.959 | 39.742 | 7.0411 |  | 21.2294 | 0.374 | 8.838 | 0.093 |  |  | 98.0575 | 27.565 | 0.57404 | 0.22984 | 0.087932 | 0.52166 | 0.39041 | 0.57195 | Jenkins | зонд
162 | Стиллуотер |  | MV89551 (29,93) | 0.675 | 20.257 | 39.697 | 6.9575 |  | 20.7136 | 0.363 | 9.123 | 0.101 |  |  | 97.9051 | 26.974 | 0.56021 | 0.23209 | 0.086525 | 0.51889 | 0.39458 | 0.56804 | Jenkins | зонд
163 | Стиллуотер |  | MV89551 (29,93) | 0.694 | 20.855 | 39.295 | 6.6222 |  | 21.4273 | 0.384 | 8.765 | 0.077 |  |  | 98.1205 | 27.386 | 0.57833 | 0.21758 | 0.082172 | 0.5125 | 0.40533 | 0.55838 | Jenkins | зонд
164 | Стиллуотер |  | MV89551 (29,93) | 0.638 | 21.647 | 39.271 | 6.7663 |  | 20.4737 | 0.353 | 9.603 | 0.077 |  |  | 98.829 | 26.562 | 0.54465 | 0.22921 | 0.082568 | 0.50369 | 0.41374 | 0.54902 | Jenkins | зонд
165 | Стиллуотер |  | MV89551 (29,93) | 0.628 | 21.581 | 38.758 | 6.6488 |  | 20.8364 | 0.353 | 9.191 | 0.089 |  |  | 98.0852 | 26.819 | 0.55984 | 0.22307 | 0.081893 | 0.50176 | 0.41634 | 0.54652 | Jenkins | зонд
166 | Стиллуотер |  | MV89551 (30,27) | 0.692 | 20.742 | 38.112 | 6.8285 |  | 20.1967 | 0.358 | 9.211 | 0.095 |  |  | 96.2802 | 26.341 | 0.5516 | 0.23326 | 0.086028 | 0.50467 | 0.4093 | 0.55218 | Jenkins | зонд
167 | Стиллуотер |  | MV89551 (30,27) | 0.646 | 20.649 | 38.097 | 7.0588 |  | 20.4515 | 0.381 | 9.017 | 0.077 |  |  | 96.4083 | 26.803 | 0.55995 | 0.23697 | 0.088853 | 0.50404 | 0.40711 | 0.55319 | Jenkins | зонд
168 | Стиллуотер |  | MV89551 (30,27) | 0.754 | 20.203 | 38.008 | 7.209 |  | 21.0713 | 0.386 | 8.597 | 0.06 |  |  | 96.3003 | 27.558 | 0.57896 | 0.23539 | 0.091483 | 0.50696 | 0.40156 | 0.558 | Jenkins | зонд
169 | Стиллуотер |  | MV89551 (30,27) | 0.652 | 19.719 | 37.947 | 7.3786 |  | 21.4827 | 0.371 | 8.106 | 0.087 |  |  | 95.7653 | 28.122 | 0.59789 | 0.23609 | 0.094417 | 0.51037 | 0.39522 | 0.56358 | Jenkins | зонд
170 | Стиллуотер |  | MV89551 (30,27) | 0.71 | 20.576 | 37.649 | 7.1655 |  | 21.0195 | 0.374 | 8.598 | 0.089 |  |  | 96.181 | 27.467 | 0.57833 | 0.23474 | 0.090742 | 0.50113 | 0.40813 | 0.55114 | Jenkins | зонд
171 | Стиллуотер |  | MV89551 (30,27) | 0.696 | 20.79 | 37.425 | 7.1786 |  | 20.6457 | 0.366 | 8.84 | 0.094 |  |  | 96.0473 | 27.105 | 0.56715 | 0.23831 | 0.090778 | 0.49744 | 0.41179 | 0.5471 | Jenkins | зонд
172 | Стиллуотер |  | MV89551 (30,33) | 0.481 | 21.641 | 41.573 | 5.7309 |  | 17.2234 | 0.297 | 11.65 | 0.131 |  |  | 98.7512 | 22.38 | 0.45338 | 0.23042 | 0.068779 | 0.52442 | 0.4068 | 0.56315 | Jenkins | зонд
173 | Стиллуотер |  | MV89551 (30,33) | 0.474 | 21.139 | 41.274 | 6.2714 |  | 17.216 | 0.323 | 11.483 | 0.111 |  |  | 98.3014 | 22.859 | 0.45686 | 0.24686 | 0.075774 | 0.52417 | 0.40006 | 0.56714 | Jenkins | зонд
174 | Стиллуотер |  | MV89551 (30,33) | 0.396 | 19.804 | 41.212 | 6.8921 |  | 18.1435 | 0.342 | 10.481 | 0.095 |  |  | 97.3656 | 24.345 | 0.49269 | 0.25474 | 0.084849 | 0.53327 | 0.38188 | 0.58272 | Jenkins | зонд
175 | Стиллуотер |  | MV89551 (30,33) | 0.465 | 21.4 | 41.175 | 6.2605 |  | 17.3658 | 0.307 | 11.471 | 0.115 |  |  | 98.5693 | 22.999 | 0.45927 | 0.24493 | 0.075376 | 0.52106 | 0.40356 | 0.56354 | Jenkins | зонд
176 | Стиллуотер |  | MV89551 (30,33) | 0.44 | 21.353 | 41.116 | 5.9404 |  | 17.1708 | 0.314 | 11.438 | 0.114 |  |  | 97.8972 | 22.516 | 0.45718 | 0.2374 | 0.071916 | 0.52319 | 0.4049 | 0.56373 | Jenkins | зонд
177 | Стиллуотер |  | MV89551 (30,33) | 0.481 | 21.617 | 41.004 | 6.0314 |  | 17.2839 | 0.317 | 11.496 | 0.116 |  |  | 98.3464 | 22.711 | 0.45755 | 0.23897 | 0.072678 | 0.51933 | 0.40799 | 0.56003 | Jenkins | зонд
178 | Стиллуотер |  | MV89551 (30,33) | 0.458 | 21.324 | 40.758 | 6.3276 |  | 16.7014 | 0.301 | 11.697 | 0.126 |  |  | 97.693 | 22.395 | 0.44477 | 0.25424 | 0.076636 | 0.51885 | 0.40452 | 0.56191 | Jenkins | зонд
179 | Стиллуотер |  | MV89551 (30,33) | 0.354 | 20.269 | 40.344 | 6.5946 |  | 20.1852 | 0.334 | 9.178 | 0.094 |  |  | 97.3538 | 26.119 | 0.55235 | 0.22719 | 0.081671 | 0.52516 | 0.39317 | 0.57186 | Jenkins | зонд
180 | Стиллуотер |  | MV89551 (30,33) | 0.391 | 20.143 | 40.282 | 6.8584 |  | 19.3368 | 0.346 | 9.706 | 0.092 |  |  | 97.1712 | 25.508 | 0.52779 | 0.24193 | 0.084936 | 0.52434 | 0.39072 | 0.57301 | Jenkins | зонд
181 | Стиллуотер |  | MV89551 (30,33) | 0.433 | 21.169 | 40.205 | 6.094 |  | 19.3636 | 0.339 | 9.926 | 0.071 |  |  | 97.6056 | 24.847 | 0.52255 | 0.22069 | 0.074765 | 0.51845 | 0.40679 | 0.56034 | Jenkins | зонд
182 | Стиллуотер |  | MV89551 (30,33) | 0.414 | 20.85 | 40.169 | 6.2755 |  | 19.8703 | 0.347 | 9.534 | 0.095 |  |  | 97.5738 | 25.517 | 0.53902 | 0.22129 | 0.077329 | 0.52026 | 0.40242 | 0.56386 | Jenkins | зонд
183 | Стиллуотер |  | MV89551 (30,33) | 0.354 | 20.464 | 40.149 | 7.064 |  | 20.6098 | 0.367 | 9.08 | 0.076 |  |  | 98.1688 | 26.966 | 0.56014 | 0.23571 | 0.086871 | 0.51896 | 0.39417 | 0.56833 | Jenkins | зонд
184 | Стиллуотер |  | MV89551 (30,33) | 0.466 | 20.384 | 39.707 | 4.5898 |  | 17.5891 | 0.293 | 12.169 | 0.12 |  |  | 96.8409 | 21.719 | 0.44779 | 0.19015 | 0.058654 | 0.53334 | 0.40801 | 0.56657 | Jenkins | зонд
185 | Стиллуотер |  | MV89551 (30,33) | 0.357 | 20.636 | 39.649 | 7.2832 |  | 20.5946 | 0.359 | 9.072 | 0.091 |  |  | 98.0418 | 27.148 | 0.56017 | 0.2414 | 0.089607 | 0.51273 | 0.39767 | 0.56319 | Jenkins | зонд
186 | Стиллуотер |  | MV89551 (33,68) | 0.54 | 20.733 | 40.679 | 6.8481 |  | 19.3051 | 0.353 | 10.194 | 0.087 |  |  | 98.7442 | 25.467 | 0.51514 | 0.24196 | 0.083433 | 0.52092 | 0.39565 | 0.56834 | Jenkins | зонд
187 | Стиллуотер |  | MV89551 (33,68) | 0.572 | 20.428 | 40.089 | 7.2031 |  | 19.9206 | 0.343 | 9.686 | 0.099 |  |  | 98.3408 | 26.402 | 0.53571 | 0.24549 | 0.08856 | 0.51805 | 0.39339 | 0.56839 | Jenkins | зонд
188 | Стиллуотер |  | MV89551 (33,68) | 0.535 | 20.84 | 39.92 | 6.9143 |  | 19.8435 | 0.345 | 9.767 | 0.101 |  |  | 98.2898 | 26.065 | 0.53268 | 0.23869 | 0.084822 | 0.51474 | 0.40044 | 0.56245 | Jenkins | зонд
189 | Стиллуотер |  | MV89551 (33,68) | 0.506 | 20.809 | 39.884 | 6.6568 |  | 22.1932 | 0.389 | 8.291 | 0.122 |  |  | 98.871 | 28.183 | 0.60028 | 0.21254 | 0.08201 | 0.51645 | 0.40154 | 0.56259 | Jenkins | зонд
190 | Стиллуотер |  | MV89551 (33,68) | 0.472 | 20.771 | 39.862 | 6.783 |  | 18.3157 | 0.333 | 10.483 | 0.112 |  |  | 97.1537 | 24.419 | 0.49501 | 0.24994 | 0.083519 | 0.51589 | 0.40059 | 0.56291 | Jenkins | зонд
191 | Стиллуотер |  | MV89551 (33,68) | 0.489 | 20.97 | 39.861 | 7.5124 |  | 18.3013 | 0.312 | 10.761 | 0.13 |  |  | 98.3497 | 25.061 | 0.48827 | 0.26973 | 0.091331 | 0.50936 | 0.39931 | 0.56055 | Jenkins | зонд
192 | Стиллуотер |  | MV89551 (33,68) | 0.522 | 20.746 | 39.628 | 6.4857 |  | 19.8112 | 0.33 | 9.548 | 0.104 |  |  | 97.1929 | 25.647 | 0.53791 | 0.22755 | 0.080436 | 0.51657 | 0.403 | 0.56175 | Jenkins | зонд
193 | Стиллуотер |  | MV89551 (33,68) | 0.24 | 21.145 | 38.326 | 7.0892 |  | 18.9242 | 0.343 | 9.71 | 0.095 |  |  | 95.8803 | 25.303 | 0.52231 | 0.2521 | 0.088073 | 0.50046 | 0.41146 | 0.5488 | Jenkins | зонд
194 | Стиллуотер |  | MV89551 (34,44) | 0.279 | 17.677 | 41.401 | 8.454 |  | 23.2381 | 0.407 | 7.083 | 0.074 |  |  | 98.6131 | 30.845 | 0.64797 | 0.24662 | 0.10613 | 0.54629 | 0.34758 | 0.61115 | Jenkins | зонд
195 | Стиллуотер |  | MV89551 (34,44) | 0.604 | 20.183 | 41.043 | 7.1602 |  | 19.8192 | 0.362 | 9.941 | 0.071 |  |  | 99.1955 | 26.262 | 0.52797 | 0.24533 | 0.087413 | 0.52665 | 0.38593 | 0.5771 | Jenkins | зонд
196 | Стиллуотер |  | MV89551 (34,44) | 0.648 | 20.638 | 40.921 | 6.5627 |  | 19.8849 | 0.342 | 9.94 | 0.104 |  |  | 99.0536 | 25.79 | 0.52882 | 0.22897 | 0.080131 | 0.52517 | 0.3947 | 0.57092 | Jenkins | зонд
197 | Стиллуотер |  | MV89551 (34,44) | 0.629 | 20.227 | 40.889 | 6.9101 |  | 19.5883 | 0.324 | 9.999 | 0.1 |  |  | 98.6664 | 25.806 | 0.5236 | 0.24094 | 0.084715 | 0.52688 | 0.3884 | 0.57565 | Jenkins | зонд
198 | Стиллуотер |  | MV89551 (34,44) | 0.283 | 18.025 | 40.86 | 8.1425 |  | 22.9624 | 0.4 | 7.215 | 0.061 |  |  | 97.9839 | 30.289 | 0.641 | 0.24189 | 0.10265 | 0.54142 | 0.35592 | 0.60336 | Jenkins | зонд
199 | Стиллуотер |  | MV89551 (34,44) | 0.605 | 20.081 | 40.537 | 7.1804 |  | 19.9891 | 0.347 | 9.679 | 0.091 |  |  | 98.5245 | 26.45 | 0.53675 | 0.24427 | 0.088385 | 0.52446 | 0.38716 | 0.57531 | Jenkins | зонд
200 | Стиллуотер |  | MV89551 (34,44) | 0.461 | 20.854 | 40.432 | 6.4301 |  | 21.1632 | 0.382 | 8.934 | 0.096 |  |  | 98.7623 | 26.949 | 0.57063 | 0.2147 | 0.078809 | 0.52086 | 0.40034 | 0.56542 | Jenkins | зонд
201 | Стиллуотер |  | MV89551 (34,44) | 0.563 | 19.799 | 39.74 | 7.4988 |  | 22.6325 | 0.388 | 7.866 | 0.094 |  |  | 98.5814 | 29.38 | 0.61748 | 0.22966 | 0.093409 | 0.5203 | 0.38629 | 0.57391 | Jenkins | зонд
202 | Стиллуотер |  | MV89551 (34,44) | 0.476 | 20.334 | 39.609 | 6.6658 |  | 22.3051 | 0.376 | 7.945 | 0.103 |  |  | 97.8249 | 28.303 | 0.61166 | 0.21192 | 0.08317 | 0.51945 | 0.39738 | 0.56657 | Jenkins | зонд
203 | Стиллуотер |  | MV89551 (34,44) | 0.526 | 19.899 | 39.525 | 7.7894 |  | 22.6001 | 0.376 | 7.933 | 0.083 |  |  | 98.7445 | 29.609 | 0.61513 | 0.23672 | 0.096762 | 0.51606 | 0.38717 | 0.57135 | Jenkins | зонд
204 | Стиллуотер |  | MV89551 (34,44) | 0.563 | 20.086 | 39.337 | 7.157 |  | 23.7082 | 0.387 | 7.226 | 0.077 |  |  | 98.5661 | 30.148 | 0.64798 | 0.21361 | 0.089503 | 0.51706 | 0.39344 | 0.56789 | Jenkins | зонд
205 | Стиллуотер |  | MV89551 (34,44) | 0.568 | 21.021 | 39.263 | 6.6027 |  | 21.8149 | 0.38 | 8.556 | 0.081 |  |  | 98.3496 | 27.756 | 0.58855 | 0.21405 | 0.08172 | 0.51077 | 0.40751 | 0.55623 | Jenkins | зонд
206 | Стиллуотер |  | MV89551 (34,44) | 0.588 | 19.496 | 39.885 | 7.967 |  | 21.9593 | 0.385 | 8.343 | 0.083 |  |  | 98.7283 | 29.128 | 0.59623 | 0.24611 | 0.09906 | 0.52125 | 0.37969 | 0.57857 | Jenkins | зонд
207 | Стиллуотер |  | MV89551 (34,44) | 0.607 | 19.789 | 39.854 | 7.7839 |  | 22.3601 | 0.38 | 8.165 | 0.096 |  |  | 99.0349 | 29.364 | 0.60574 | 0.23852 | 0.096492 | 0.51928 | 0.38423 | 0.57473 | Jenkins | зонд
208 | Стиллуотер |  | MV89551 (30,30) | 0.411 | 19.784 | 41.161 | 6.35 |  | 21.6623 | 0.381 | 8.349 | 0.081 |  |  | 98.1793 | 27.376 | 0.59278 | 0.20872 | 0.078783 | 0.53676 | 0.38446 | 0.58266 | Jenkins | зонд
209 | Стиллуотер |  | MV89551 (30,30) | 0.384 | 19.736 | 41.146 | 6.0787 |  | 21.8394 | 0.348 | 8.204 | 0.035 |  |  | 97.7931 | 27.309 | 0.59895 | 0.20029 | 0.075758 | 0.53899 | 0.38526 | 0.58316 | Jenkins | зонд
210 | Стиллуотер |  | MV89551 (30,30) | 0.442 | 21.646 | 40.827 | 6.35 |  | 17.4023 | 0.31 | 11.455 | 0.124 |  |  | 98.5713 | 23.116 | 0.46013 | 0.24718 | 0.076353 | 0.51598 | 0.40767 | 0.55863 | Jenkins | зонд
211 | Стиллуотер |  | MV89551 (30,30) | 0.403 | 20.232 | 40.616 | 6.3536 |  | 21.224 | 0.364 | 8.653 | 0.068 |  |  | 97.9256 | 26.941 | 0.57914 | 0.21221 | 0.078699 | 0.52878 | 0.39252 | 0.57395 | Jenkins | зонд
212 | Стиллуотер |  | MV89551 (30,30) | 0.428 | 21.558 | 40.416 | 6.3814 |  | 17.816 | 0.326 | 11.098 | 0.088 |  |  | 98.1374 | 23.558 | 0.47386 | 0.24374 | 0.077231 | 0.51411 | 0.40865 | 0.55714 | Jenkins | зонд
213 | Стиллуотер |  | MV89551 (30,30) | 0.547 | 21.277 | 39.6 | 6.5043 |  | 19.4965 | 0.333 | 9.923 | 0.119 |  |  | 97.7997 | 25.349 | 0.52433 | 0.23088 | 0.079853 | 0.511 | 0.40915 | 0.55535 | Jenkins | зонд
214 | Стиллуотер |  | MV89551 (30,30) | 0.555 | 21.548 | 39.593 | 6.3674 |  | 19.7716 | 0.341 | 9.872 | 0.065 |  |  | 98.113 | 25.501 | 0.52911 | 0.22468 | 0.077905 | 0.50916 | 0.41294 | 0.55218 | Jenkins | зонд
215 | Стиллуотер |  | MV89551 (30,30) | 0.628 | 21.578 | 38.553 | 6.828 |  | 20.7412 | 0.35 | 9.275 | 0.091 |  |  | 98.0742 | 26.885 | 0.55646 | 0.22852 | 0.084143 | 0.49936 | 0.4165 | 0.54524 | Jenkins | зонд
216 | Стиллуотер |  | MV89551 (30,30) | 0.607 | 21.56 | 38.223 | 6.7109 |  | 21.3716 | 0.368 | 8.745 | 0.092 |  |  | 97.6924 | 27.41 | 0.57825 | 0.2203 | 0.083204 | 0.49811 | 0.41869 | 0.54331 | Jenkins | зонд
217 | Стиллуотер |  | MV89551 (30,30) | 0.59 | 21.83 | 37.292 | 6.7773 |  | 22.7178 | 0.383 | 7.828 | 0.078 |  |  | 97.4961 | 28.816 | 0.61951 | 0.21163 | 0.084541 | 0.48894 | 0.42652 | 0.53409 | Jenkins | зонд
218 | Стиллуотер |  | MV89551 (32,92) | 0.503 | 21.375 | 40.684 | 6.448 |  | 18.0751 | 0.328 | 11.004 | 0.11 |  |  | 98.5331 | 23.877 | 0.47958 | 0.24299 | 0.077979 | 0.51714 | 0.40488 | 0.56087 | Jenkins | зонд
219 | Стиллуотер |  | MV89551 (32,92) | 0.417 | 20.755 | 40.632 | 6.8354 |  | 18.0905 | 0.307 | 10.756 | 0.124 |  |  | 97.9259 | 24.241 | 0.48549 | 0.25373 | 0.083307 | 0.52049 | 0.3962 | 0.5678 | Jenkins | зонд
220 | Стиллуотер |  | MV89551 (32,92) | 0.366 | 19.999 | 39.542 | 7.0785 |  | 23.0808 | 0.39 | 7.351 | 0.067 |  |  | 97.8753 | 29.45 | 0.63788 | 0.21628 | 0.088521 | 0.51975 | 0.39173 | 0.57023 | Jenkins | зонд
221 | Стиллуотер |  | MV89551 (32,92) | 0.361 | 19.592 | 39.025 | 7.5053 |  | 24.4047 | 0.449 | 6.451 | 0.081 |  |  | 97.929 | 31.158 | 0.67974 | 0.21675 | 0.094752 | 0.51784 | 0.38741 | 0.57204 | Jenkins | зонд
222 | Стиллуотер |  | MV89551 (32,92) | 0.44 | 20.754 | 39.006 | 7.1896 |  | 21.8908 | 0.37 | 8.28 | 0.091 |  |  | 98.0254 | 28.36 | 0.5973 | 0.22811 | 0.089096 | 0.50806 | 0.40284 | 0.55776 | Jenkins | зонд
223 | Стиллуотер |  | MV89551 (32,92) | 0.388 | 21.031 | 38.809 | 6.9676 |  | 22.3435 | 0.381 | 7.99 | 0.076 |  |  | 98.0002 | 28.613 | 0.61073 | 0.21912 | 0.08634 | 0.50547 | 0.40819 | 0.55323 | Jenkins | зонд
224 | Стиллуотер |  | MV89551 (32,92) | 0.4 | 21.234 | 38.376 | 6.7544 |  | 23.2984 | 0.397 | 7.364 | 0.065 |  |  | 97.8948 | 29.376 | 0.63964 | 0.20689 | 0.084063 | 0.50201 | 0.41393 | 0.54808 | Jenkins | зонд
225 | Стиллуотер |  | MV89551 (34,44) | 0.648 | 19.551 | 40.738 | 7.506 |  | 19.6051 | 0.332 | 9.868 | 0.104 |  |  | 98.3691 | 26.359 | 0.5271 | 0.25623 | 0.092727 | 0.52897 | 0.3783 | 0.58303 | Jenkins | зонд
226 | Стиллуотер |  | MV89551 (34,44) | 0.671 | 19.453 | 40.729 | 7.4668 |  | 19.6004 | 0.34 | 9.809 | 0.116 |  |  | 98.1852 | 26.319 | 0.52854 | 0.25528 | 0.092474 | 0.53018 | 0.37735 | 0.5842 | Jenkins | зонд
227 | Стиллуотер |  | MV89551 (34,44) | 0.629 | 20.251 | 40.574 | 7.3664 |  | 18.5657 | 0.329 | 10.611 | 0.1 |  |  | 98.4261 | 25.194 | 0.49536 | 0.26309 | 0.090129 | 0.52178 | 0.38809 | 0.57347 | Jenkins | зонд
228 | Стиллуотер |  | MV89551 (34,44) | 0.672 | 19.111 | 40.469 | 7.3945 |  | 22.5215 | 0.367 | 7.942 | 0.1 |  |  | 98.5769 | 29.175 | 0.61404 | 0.22806 | 0.092588 | 0.5326 | 0.37481 | 0.58695 | Jenkins | зонд
229 | Стиллуотер |  | MV89551 (34,44) | 0.68 | 18.752 | 40.355 | 7.1736 |  | 22.0432 | 0.4 | 7.973 | 0.1 |  |  | 97.4778 | 28.498 | 0.60801 | 0.2265 | 0.09085 | 0.53718 | 0.37197 | 0.59086 | Jenkins | зонд
230 | Стиллуотер |  | MV89551 (34,44) | 0.654 | 19 | 40.355 | 7.2351 |  | 23.1329 | 0.409 | 7.61 | 0.103 |  |  | 98.625 | 29.643 | 0.63037 | 0.21962 | 0.091109 | 0.53413 | 0.37476 | 0.58768 | Jenkins | зонд
231 | Стиллуотер |  | MV89551 (34,44) | 0.612 | 20.123 | 40.191 | 7.085 |  | 21.0109 | 0.351 | 8.998 | 0.098 |  |  | 98.4769 | 27.386 | 0.56711 | 0.23279 | 0.087634 | 0.52251 | 0.38985 | 0.5727 | Jenkins | зонд
232 | Стиллуотер |  | MV89551 (34,44) | 0.64 | 18.894 | 39.939 | 7.2952 |  | 23.4468 | 0.399 | 7.143 | 0.079 |  |  | 97.844 | 30.011 | 0.64808 | 0.21873 | 0.0925 | 0.53227 | 0.37523 | 0.58652 | Jenkins | зонд
233 | Стиллуотер |  | MV89551 (34,44) | 0.612 | 20.022 | 39.728 | 7.2182 |  | 22.362 | 0.377 | 8.102 | 0.097 |  |  | 98.5303 | 28.857 | 0.60761 | 0.22508 | 0.089851 | 0.51978 | 0.39037 | 0.57109 | Jenkins | зонд
234 | Стиллуотер |  | MV89551 (35,02) | 0.431 | 19.429 | 43.374 | 6.2473 |  | 16.7877 | 0.293 | 11.581 | 0.107 |  |  | 98.265 | 22.409 | 0.44851 | 0.25085 | 0.075938 | 0.55415 | 0.36991 | 0.59969 | Jenkins | зонд
235 | Стиллуотер |  | MV89551 (35,02) | 0.431 | 19.364 | 42.466 | 6.8796 |  | 17.2608 | 0.292 | 11.202 | 0.098 |  |  | 97.9993 | 23.451 | 0.46365 | 0.26397 | 0.084057 | 0.54536 | 0.37058 | 0.59541 | Jenkins | зонд
236 | Стиллуотер |  | MV89551 (35,02) | 0.429 | 19.355 | 42.382 | 6.7571 |  | 17.718 | 0.313 | 10.879 | 0.11 |  |  | 97.9571 | 23.798 | 0.47746 | 0.25549 | 0.082787 | 0.54578 | 0.37143 | 0.59505 | Jenkins | зонд
237 | Стиллуотер |  | MV89551 (35,02) | 0.434 | 18.481 | 45.198 | 6.2993 |  | 16.1639 | 0.299 | 12.019 | 0.14 |  |  | 99.0372 | 21.832 | 0.43004 | 0.25963 | 0.076122 | 0.57408 | 0.3498 | 0.62138 | Jenkins | зонд
238 | Стиллуотер |  | MV89551 (35,02) | 0.458 | 18.768 | 44.392 | 6.5434 |  | 15.8123 | 0.296 | 12.221 | 0.1 |  |  | 98.5906 | 21.7 | 0.42059 | 0.27133 | 0.079219 | 0.56489 | 0.35589 | 0.61349 | Jenkins | зонд
239 | Стиллуотер |  | MV89551 (35,02) | 0.409 | 18.461 | 44.229 | 6.6573 |  | 15.8087 | 0.303 | 12.038 | 0.117 |  |  | 98.0331 | 21.799 | 0.42422 | 0.2748 | 0.081127 | 0.56651 | 0.35237 | 0.61652 | Jenkins | зонд
240 | Стиллуотер |  | MV89551 (35,02) | 0.414 | 18.315 | 44.217 | 6.5922 |  | 15.7263 | 0.287 | 12.021 | 0.117 |  |  | 97.6995 | 21.658 | 0.42329 | 0.27388 | 0.080634 | 0.56848 | 0.35089 | 0.61833 | Jenkins | зонд
241 | Стиллуотер |  | MV89551 (35,02) | 0.46 | 19.015 | 44.207 | 6.4903 |  | 15.8601 | 0.295 | 12.233 | 0.098 |  |  | 98.6583 | 21.7 | 0.42109 | 0.26912 | 0.078443 | 0.56159 | 0.35997 | 0.60939 | Jenkins | зонд
242 | Стиллуотер |  | MV89551 (35,02) | 0.446 | 18.871 | 44.051 | 6.1596 |  | 15.6356 | 0.296 | 12.147 | 0.139 |  |  | 97.7502 | 21.178 | 0.41933 | 0.26171 | 0.075101 | 0.56452 | 0.36038 | 0.61036 | Jenkins | зонд
243 | Стиллуотер |  | MV89551 (35,02) | 0.457 | 18.887 | 43.848 | 6.6338 |  | 15.9159 | 0.274 | 12.078 | 0.143 |  |  | 98.2377 | 21.885 | 0.42506 | 0.27275 | 0.080601 | 0.55997 | 0.35943 | 0.60906 | Jenkins | зонд
244 | Стиллуотер |  | MV89551 (35,02) | 0.466 | 19.06 | 43.507 | 6.3503 |  | 15.829 | 0.283 | 12.08 | 0.123 |  |  | 97.7233 | 21.543 | 0.42368 | 0.26524 | 0.077506 | 0.55813 | 0.36437 | 0.60502 | Jenkins | зонд
245 | Стиллуотер |  | MV89551 (35,97) | 0.43 | 18.364 | 45.328 | 6.4143 |  | 15.7744 | 0.28 | 12.303 | 0.118 |  |  | 99.0367 | 21.546 | 0.41838 | 0.26788 | 0.077448 | 0.57525 | 0.3473 | 0.62355 | Jenkins | зонд
246 | Стиллуотер |  | MV89551 (35,97) | 0.442 | 18.166 | 44.947 | 6.8772 |  | 15.7099 | 0.297 | 12.241 | 0.129 |  |  | 98.8101 | 21.898 | 0.41861 | 0.28259 | 0.083286 | 0.57213 | 0.34458 | 0.62411 | Jenkins | зонд
247 | Стиллуотер |  | MV89551 (35,97) | 0.429 | 18.274 | 44.886 | 6.6656 |  | 15.7153 | 0.282 | 12.228 | 0.109 |  |  | 98.5979 | 21.713 | 0.41895 | 0.27623 | 0.080828 | 0.57209 | 0.34708 | 0.6224 | Jenkins | зонд
248 | Стиллуотер |  | MV89551 (35,97) | 0.431 | 18.344 | 44.822 | 6.632 |  | 15.5275 | 0.302 | 12.317 | 0.126 |  |  | 98.5105 | 21.495 | 0.41427 | 0.27762 | 0.080412 | 0.57122 | 0.34837 | 0.62116 | Jenkins | зонд
249 | Стиллуотер |  | MV89551 (35,97) | 0.433 | 18.121 | 44.736 | 6.463 |  | 15.4506 | 0.3 | 12.222 | 0.138 |  |  | 97.8866 | 21.266 | 0.41494 | 0.27346 | 0.078946 | 0.57436 | 0.3467 | 0.62359 | Jenkins | зонд
250 | Стиллуотер |  | MV89551 (35,97) | 0.44 | 17.891 | 44.325 | 6.5163 |  | 15.2336 | 0.313 | 12.14 | 0.112 |  |  | 96.9709 | 21.097 | 0.41314 | 0.27793 | 0.080321 | 0.57426 | 0.34541 | 0.62442 | Jenkins | зонд
251 | Стиллуотер |  | MV89551 (35,97) | 0.429 | 19.092 | 43.168 | 6.8169 |  | 18.6281 | 0.326 | 10.47 | 0.1 |  |  | 99.0321 | 24.762 | 0.49954 | 0.24772 | 0.083039 | 0.5527 | 0.36427 | 0.60275 | Jenkins | зонд
252 | Стиллуотер |  | MV89551 (35,97) | 0.439 | 19.337 | 43.136 | 6.6112 |  | 18.4422 | 0.32 | 10.653 | 0.079 |  |  | 99.0324 | 24.391 | 0.49271 | 0.2439 | 0.080392 | 0.55132 | 0.36829 | 0.59951 | Jenkins | зонд
253 | Стиллуотер |  | MV89551 (35,97) | 0.423 | 19.134 | 43.012 | 6.854 |  | 18.4397 | 0.321 | 10.571 | 0.109 |  |  | 98.8798 | 24.607 | 0.4946 | 0.25063 | 0.083553 | 0.55111 | 0.36534 | 0.60135 | Jenkins | зонд
254 | Стиллуотер |  | MV89551 (35,97) | 0.434 | 19.152 | 42.999 | 7.1643 |  | 18.7506 | 0.34 | 10.5 | 0.065 |  |  | 99.4189 | 25.197 | 0.50047 | 0.25584 | 0.08699 | 0.54877 | 0.36424 | 0.60106 | Jenkins | зонд
255 | Стиллуотер |  | MV89551 (35,97) | 0.411 | 19.243 | 42.943 | 6.9182 |  | 18.407 | 0.315 | 10.612 | 0.112 |  |  | 98.9712 | 24.632 | 0.49319 | 0.25272 | 0.084168 | 0.54914 | 0.36669 | 0.59961 | Jenkins | зонд
256 | Стиллуотер |  | MV89551 (35,97) | 0.411 | 19.02 | 42.88 | 7.1713 |  | 18.6013 | 0.34 | 10.449 | 0.085 |  |  | 98.9576 | 25.054 | 0.49969 | 0.25756 | 0.08742 | 0.54942 | 0.36316 | 0.60205 | Jenkins | зонд
257 | Стиллуотер |  | MV89551 (35,97) | 0.419 | 19.171 | 42.79 | 7.1963 |  | 19.0368 | 0.345 | 10.252 | 0.09 |  |  | 99.3021 | 25.512 | 0.51023 | 0.25381 | 0.087547 | 0.54715 | 0.3653 | 0.59965 | Jenkins | зонд
258 | Стиллуотер |  | MV89551 (35,97) | 0.422 | 19.021 | 42.572 | 7.0876 |  | 18.5845 | 0.332 | 10.357 | 0.112 |  |  | 98.4882 | 24.962 | 0.50167 | 0.25549 | 0.08683 | 0.54818 | 0.36499 | 0.60031 | Jenkins | зонд
259 | Стиллуотер |  | MV89551 (35,97) | 0.415 | 18.886 | 42.566 | 6.8836 |  | 18.7391 | 0.336 | 10.213 | 0.098 |  |  | 98.1747 | 24.933 | 0.50724 | 0.24842 | 0.084769 | 0.55095 | 0.36428 | 0.60198 | Jenkins | зонд
260 | Стиллуотер |  | MV89551 (35,97) | 0.416 | 19.241 | 42.393 | 6.6782 |  | 18.426 | 0.334 | 10.442 | 0.087 |  |  | 98.0572 | 24.435 | 0.49749 | 0.24592 | 0.082068 | 0.54758 | 0.37036 | 0.59653 | Jenkins | зонд
261 | Стиллуотер |  | MV89551 (35,97) | 0.421 | 18.814 | 42.363 | 7.3002 |  | 18.9853 | 0.332 | 10.076 | 0.114 |  |  | 98.4275 | 25.554 | 0.51388 | 0.25705 | 0.089799 | 0.54772 | 0.36249 | 0.60175 | Jenkins | зонд
262 | Стиллуотер |  | MV89551 (35,97) | 0.433 | 19.152 | 42.297 | 7.0549 |  | 18.372 | 0.333 | 10.485 | 0.088 |  |  | 98.2259 | 24.72 | 0.49573 | 0.2568 | 0.086552 | 0.54542 | 0.36803 | 0.5971 | Jenkins | зонд

## Огненное кольцо
| Массив | Месторождение, зона, рудный горизонт (пласт) | №№ образца | TiO2 | Al2O3 | Cr2O3 | Fe2O3 | V2O3 | FeO | MnO | MgO | NiO | ZnO | CoO | Сумма | FeOобщ | Fe2+/(Mg+Fe2+) | Fe3+/(Fe3++Fe2+) | Fe3+/(Cr+Al+Fe3+) | Cr/(Cr+Al+Fe3+) | Al/(Cr+Al+Fe3+) | Cr/(Cr+Al) | Источник
1 | Огненное кольцо | Big Label |  | 1 | 15.33 | 43.5 | 7.0615 |  | 26.8801 | 0.59 | 4.67 | 0.13 | 0.26 |  | 99.4316 | 33.234 | 0.76355 | 0.19119 | 0.091953 | 0.59538 | 0.31267 | 0.65567 | Laarman, 2014
2 | Огненное кольцо | Big Label |  | 0.91 | 15.56 | 42.41 | 7.2326 |  | 26.4151 | 0.4 | 4.84 | 0 | 0.27 |  | 98.0377 | 32.923 | 0.75381 | 0.19767 | 0.094941 | 0.58514 | 0.31992 | 0.64652 | Laarman, 2014
3 | Огненное кольцо | Big Label |  | 0.88 | 15.67 | 42.48 | 7.2422 |  | 26.2985 | 0.55 | 4.94 | 0.04 | 0.16 |  | 98.2607 | 32.815 | 0.74917 | 0.19859 | 0.094749 | 0.58415 | 0.32111 | 0.64529 | Laarman, 2014
4 | Огненное кольцо | Big Label |  | 0.99 | 15.91 | 42.78 | 7.6366 |  | 27.9356 | 0.41 | 4.36 | 0.1 | 0.27 |  | 100.4022 | 34.807 | 0.78236 | 0.19742 | 0.098509 | 0.58003 | 0.32146 | 0.64342 | Laarman, 2014
5 | Огненное кольцо | Big Label |  | 0.88 | 15.42 | 43.37 | 7.2582 |  | 28.47 | 0.56 | 3.85 | 0.02 | 0.22 |  | 100.0783 | 35.001 | 0.80578 | 0.1866 | 0.094268 | 0.59205 | 0.31368 | 0.65367 | Laarman, 2014
6 | Огненное кольцо | Big Label |  | 0.96 | 15.9 | 43.45 | 6.5161 |  | 27.7598 | 0.45 | 4.35 | 0.03 | 0.24 |  | 99.6559 | 33.623 | 0.78167 | 0.17438 | 0.084526 | 0.59242 | 0.32306 | 0.64712 | Laarman, 2014
7 | Огненное кольцо | Big Label |  | 0.87 | 14.74 | 42.85 | 8.0463 |  | 28.4079 | 0.52 | 3.67 | 0 | 0.21 |  | 99.3142 | 35.648 | 0.81283 | 0.2031 | 0.10563 | 0.59127 | 0.30309 | 0.66111 | Laarman, 2014
8 | Огненное кольцо | Big Label |  | 0.97 | 15.57 | 43.1 | 7.4042 |  | 28.2207 | 0.5 | 3.9 | 0.1 | 0.38 |  | 100.1449 | 34.883 | 0.80236 | 0.19099 | 0.096043 | 0.58762 | 0.31634 | 0.65005 | Laarman, 2014
9 | Огненное кольцо | Big Label |  | 0.89 | 15.76 | 43.24 | 7.4833 |  | 28.4015 | 0.48 | 4.04 | 0.04 | 0.23 |  | 100.5648 | 35.135 | 0.79774 | 0.19165 | 0.096414 | 0.58555 | 0.31804 | 0.64803 | Laarman, 2014
10 | Огненное кольцо | Big Label |  | 0.93 | 15.09 | 43.51 | 7.4803 |  | 28.1062 | 0.59 | 3.97 | 0.04 | 0.25 |  | 99.9665 | 34.837 | 0.79887 | 0.19321 | 0.097339 | 0.5951 | 0.30756 | 0.65927 | Laarman, 2014
11 | Огненное кольцо | Big Label |  | 0.84 | 17.35 | 42.66 | 6.4997 |  | 27.2686 | 0.44 | 4.82 | 0.05 | 0.28 |  | 100.2083 | 33.117 | 0.76042 | 0.1766 | 0.082784 | 0.57109 | 0.34612 | 0.62264 | Laarman, 2014
12 | Огненное кольцо | Big Label |  | 0.81 | 17.46 | 41.29 | 6.219 |  | 27.6521 | 0.45 | 4.4 | 0.02 | 0.11 |  | 98.4411 | 33.248 | 0.77905 | 0.16831 | 0.080803 | 0.56387 | 0.35532 | 0.61344 | Laarman, 2014
13 | Огненное кольцо | Big Label |  | 0.81 | 17.32 | 42.28 | 6.2604 |  | 27.7299 | 0.51 | 4.35 | 0 | 0.33 |  | 99.6303 | 33.363 | 0.78149 | 0.16885 | 0.080439 | 0.57099 | 0.34857 | 0.62094 | Laarman, 2014
14 | Огненное кольцо | Big Label |  | 0.9 | 16.97 | 42.25 | 7.3294 |  | 27.338 | 0.5 | 4.73 | 0.12 | 0.27 |  | 100.4074 | 33.933 | 0.76429 | 0.19436 | 0.093586 | 0.56702 | 0.33939 | 0.62557 | Laarman, 2014
15 | Огненное кольцо | Big Label |  | 0.9 | 17.63 | 42.06 | 6.823 |  | 27.6316 | 0.57 | 4.76 | 0.08 | 0.15 |  | 100.6147 | 33.771 | 0.76508 | 0.1818 | 0.086757 | 0.56212 | 0.35112 | 0.61552 | Laarman, 2014
16 | Огненное кольцо | Big Label |  | 0.8 | 16.11 | 42.34 | 6.7115 |  | 26.837 | 0.53 | 4.51 | 0.12 | 0.22 |  | 98.2085 | 32.876 | 0.7695 | 0.18369 | 0.087793 | 0.58213 | 0.33007 | 0.63816 | Laarman, 2014
17 | Огненное кольцо | Big Label |  | 0.87 | 16.39 | 42.39 | 7.7632 |  | 27.8326 | 0.54 | 4.33 | 0.15 | 0.24 |  | 100.5059 | 34.818 | 0.7829 | 0.20063 | 0.099542 | 0.57129 | 0.32917 | 0.63445 | Laarman, 2014
18 | Огненное кольцо | Big Label |  | 0.86 | 16.45 | 44.01 | 5.8434 |  | 27.7781 | 0.41 | 4.5 | 0.06 | 0.18 |  | 100.0915 | 33.036 | 0.77595 | 0.15916 | 0.075043 | 0.59406 | 0.33089 | 0.64226 | Laarman, 2014
19 | Огненное кольцо | Big Label |  | 0.85 | 15.33 | 42.71 | 7.7511 |  | 27.5926 | 0.14 | 4.38 | 0.12 | 0.21 |  | 99.0837 | 34.567 | 0.77946 | 0.20177 | 0.10112 | 0.58564 | 0.31324 | 0.65152 | Laarman, 2014
20 | Огненное кольцо | Big Label |  | 0.77 | 15.41 | 43.18 | 7.8408 |  | 28.7499 | 0.25 | 3.88 | 0 | 0.16 |  | 100.2406 | 35.805 | 0.80609 | 0.19705 | 0.10135 | 0.58666 | 0.31199 | 0.65282 | Laarman, 2014
21 | Огненное кольцо | Big Label |  | 1 | 15.33 | 43.5 | 7.0615 |  | 26.8801 | 0.59 | 4.67 | 0.13 | 0.26 |  | 99.4316 | 33.234 | 0.76355 | 0.19119 | 0.091953 | 0.59538 | 0.31267 | 0.65567 | Laarman, 2014
22 | Огненное кольцо | Big Label |  | 0.87 | 15.18 | 43.54 | 7.7448 |  | 27.5852 | 0.5 | 4.44 | 0.11 | 0.16 |  | 100.15 | 34.554 | 0.77707 | 0.20168 | 0.10021 | 0.59214 | 0.30765 | 0.65809 | Laarman, 2014
23 | Огненное кольцо | Big Label |  | 0.86 | 14.1 | 44.35 | 7.8606 |  | 27.971 | 0.51 | 4.01 | 0.07 | 0.17 |  | 99.9016 | 35.044 | 0.79647 | 0.20183 | 0.10267 | 0.60887 | 0.28846 | 0.67853 | Laarman, 2014
24 | Огненное кольцо | Big Label |  | 0.88 | 15.34 | 43.39 | 7.7164 |  | 27.7067 | 0.62 | 4.32 | 0.07 | 0.22 |  | 100.3032 | 34.65 | 0.78252 | 0.20038 | 0.099761 | 0.58961 | 0.31063 | 0.65495 | Laarman, 2014
25 | Огненное кольцо | Big Label |  | 0.72 | 15.56 | 44.24 | 7.0977 |  | 27.6225 | 0.13 | 4.51 | 0.05 | 0.31 |  | 100.2402 | 34.009 | 0.77458 | 0.18779 | 0.091032 | 0.59639 | 0.31258 | 0.65611 | Laarman, 2014
26 | Огненное кольцо | Big Label |  | 0.62 | 15.7 | 46.03 | 4.7422 |  | 28.4069 | 0.09 | 4.11 | 0 | 0.15 |  | 99.8492 | 32.674 | 0.79498 | 0.1306 | 0.061022 | 0.62255 | 0.31643 | 0.66301 | Laarman, 2014
27 | Огненное кольцо | Big Label |  | 0.66 | 15.64 | 43.38 | 8.1326 |  | 28.2543 | 0.24 | 4.06 | 0.09 | 0.34 |  | 100.8069 | 35.572 | 0.7961 | 0.20572 | 0.10396 | 0.58288 | 0.31316 | 0.65051 | Laarman, 2014
28 | Огненное кольцо | Big Label |  | 0.57 | 16.06 | 45.16 | 5.292 |  | 28.5453 | 0.06 | 4.03 | 0.09 | 0.12 |  | 99.9273 | 33.307 | 0.79895 | 0.14297 | 0.067921 | 0.60922 | 0.32286 | 0.65362 | Laarman, 2014
29 | Огненное кольцо | Big Label |  | 0.56 | 15.09 | 44.38 | 7.8175 |  | 27.9248 | 0.13 | 4.21 | 0 | 0.34 |  | 100.4523 | 34.959 | 0.78819 | 0.20121 | 0.1001 | 0.59727 | 0.30263 | 0.66371 | Laarman, 2014
30 | Огненное кольцо | Big Label |  | 0.5 | 15.87 | 45.15 | 6.5545 |  | 26.5473 | 0.17 | 5.25 | 0.03 | 0.19 |  | 100.2818 | 32.445 | 0.73937 | 0.18178 | 0.083107 | 0.60172 | 0.31518 | 0.65626 | Laarman, 2014
31 | Огненное кольцо | Big Label |  | 0.68 | 16.07 | 45.34 | 5.2747 |  | 26.7958 | 0.21 | 5.25 | 0 | 0 |  | 99.6205 | 31.542 | 0.74117 | 0.15047 | 0.067537 | 0.61018 | 0.32228 | 0.65438 | Laarman, 2014
32 | Огненное кольцо | Big Label |  | 0.62 | 16.49 | 42.81 | 7.3643 |  | 27.0356 | 0.06 | 4.85 | 0.02 | 0.31 |  | 99.5599 | 33.662 | 0.75772 | 0.19685 | 0.094186 | 0.57548 | 0.33033 | 0.63532 | Laarman, 2014
33 | Огненное кольцо | Big Label |  | 0.72 | 15.49 | 43.45 | 7.9723 |  | 27.6425 | 0.08 | 4.75 | 0.04 | 0.07 |  | 100.2148 | 34.816 | 0.76553 | 0.20604 | 0.10234 | 0.58623 | 0.31144 | 0.65306 | Laarman, 2014
34 | Огненное кольцо | Big Label |  | 0.56 | 16.43 | 42.48 | 7.7829 |  | 28.259 | 0.08 | 4.03 | 0.07 | 0.34 |  | 100.0318 | 35.262 | 0.79733 | 0.1986 | 0.099567 | 0.57121 | 0.32922 | 0.63437 | Laarman, 2014
35 | Огненное кольцо | Big Label |  | 0.78 | 16.09 | 43.23 | 8.0009 |  | 26.8528 | 0.16 | 5.22 | 0.11 | 0.21 |  | 100.6537 | 34.052 | 0.74267 | 0.21142 | 0.10174 | 0.57779 | 0.32047 | 0.64323 | Laarman, 2014
36 | Огненное кольцо | Big Label |  | 0.82 | 15.61 | 43.33 | 7.8637 |  | 26.5793 | 0.2 | 5.1 | 0.03 | 0.35 |  | 99.8829 | 33.655 | 0.74515 | 0.21025 | 0.101 | 0.58496 | 0.31404 | 0.65068 | Laarman, 2014
37 | Огненное кольцо | Big Label |  | 0.96 | 16.09 | 42.71 | 7.9231 |  | 24.9858 | 0.24 | 6.34 | 0.08 | 0.13 |  | 99.4589 | 32.115 | 0.68857 | 0.22199 | 0.10156 | 0.57541 | 0.32303 | 0.64045 | Laarman, 2014
38 | Огненное кольцо | Big Label |  | 0.88 | 16.05 | 43.31 | 7.5937 |  | 26.2822 | 0.23 | 5.68 | 0 | 0.09 |  | 100.1159 | 33.115 | 0.72191 | 0.20634 | 0.097038 | 0.58172 | 0.32125 | 0.64423 | Laarman, 2014
39 | Огненное кольцо | Big Label |  | 0.98 | 14.45 | 44.22 | 7.912 |  | 25.6118 | 0.17 | 5.86 | 0.11 | 0.05 |  | 99.3638 | 32.731 | 0.71032 | 0.21751 | 0.10272 | 0.60343 | 0.29385 | 0.67251 | Laarman, 2014
40 | Огненное кольцо | Big Label |  | 0.59 | 16.81 | 44.33 | 7.1525 |  | 23.4962 | 0.25 | 7.36 | 0 | 0.13 |  | 100.1187 | 29.932 | 0.64171 | 0.21502 | 0.089322 | 0.58187 | 0.32881 | 0.63894 | Laarman, 2014
41 | Огненное кольцо | Big Label |  | 0.56 | 15.78 | 45.15 | 7.1395 |  | 22.6539 | 0.14 | 7.54 | 0.1 | 0.21 |  | 99.2734 | 29.078 | 0.62765 | 0.22093 | 0.090018 | 0.59835 | 0.31163 | 0.65754 | Laarman, 2014
42 | Огненное кольцо | Big Label |  | 0.73 | 16.85 | 44.22 | 7.3413 |  | 24.0493 | 0.13 | 7.42 | 0 | 0 |  | 100.7406 | 30.655 | 0.64519 | 0.21549 | 0.091524 | 0.57945 | 0.32903 | 0.63782 | Laarman, 2014
43 | Огненное кольцо | Big Label |  | 0.4 | 17.92 | 45.84 | 4.4443 |  | 25.223 | 0.2 | 6.63 | 0.04 | 0.02 |  | 100.8373 | 29.222 | 0.68096 | 0.13685 | 0.055076 | 0.59709 | 0.34784 | 0.63189 | Laarman, 2014
44 | Огненное кольцо | Big Label |  | 0.53 | 17.13 | 45 | 5.9195 |  | 24.1746 | 0.09 | 7.06 | 0.02 | 0.06 |  | 99.9841 | 29.501 | 0.65766 | 0.18055 | 0.073949 | 0.59087 | 0.33518 | 0.63805 | Laarman, 2014
45 | Огненное кольцо | Big Label |  | 0.82 | 17.91 | 44.72 | 5.4667 |  | 24.664 | 0.12 | 7.24 | 0 | 0.01 |  | 100.9508 | 29.583 | 0.6565 | 0.16628 | 0.06789 | 0.58373 | 0.34838 | 0.62625 | Laarman, 2014
46 | Огненное кольцо | Big Label |  | 0.66 | 16.95 | 45.33 | 5.5581 |  | 24.0259 | 0.1 | 7.14 | 0.12 | 0.06 |  | 99.9439 | 29.027 | 0.65372 | 0.17229 | 0.069692 | 0.59742 | 0.33289 | 0.64217 | Laarman, 2014
47 | Огненное кольцо | Big Label |  | 0.51 | 17.41 | 44.27 | 6.2694 |  | 24.6188 | 0.17 | 6.65 | 0.08 | 0.13 |  | 100.1082 | 30.26 | 0.67501 | 0.18643 | 0.078299 | 0.58113 | 0.34057 | 0.6305 | Laarman, 2014
48 | Огненное кольцо | Big Label |  | 0.79 | 17.65 | 44.51 | 6.1264 |  | 23.9975 | 0.16 | 7.3 | 0 | 0.3 |  | 100.8439 | 29.51 | 0.64842 | 0.1868 | 0.076052 | 0.58076 | 0.34319 | 0.62857 | Laarman, 2014
49 | Огненное кольцо | Big Label |  | 0.56 | 18.12 | 43.92 | 6.4661 |  | 24.6568 | 0.12 | 6.92 | 0 | 0.2 |  | 100.9629 | 30.475 | 0.66656 | 0.19092 | 0.079818 | 0.56984 | 0.35034 | 0.61927 | Laarman, 2014
50 | Огненное кольцо | Big Label |  | 0.87 | 17.12 | 44.01 | 6.903 |  | 25.4437 | 0.61 | 6.28 | 0.04 | 0.19 |  | 101.4967 | 31.655 | 0.69447 | 0.19622 | 0.086314 | 0.5784 | 0.33529 | 0.63304 | Laarman, 2014
51 | Огненное кольцо | Big Label |  | 0.84 | 16.67 | 43.26 | 6.6797 |  | 25.5676 | 0.45 | 6.03 | 0 | 0.07 |  | 99.6373 | 31.578 | 0.70404 | 0.19034 | 0.085354 | 0.58101 | 0.33364 | 0.63523 | Laarman, 2014
52 | Огненное кольцо | Big Label |  | 0.95 | 17.16 | 43.31 | 7.1292 |  | 25.2171 | 0.49 | 6.34 | 0.08 | 0.26 |  | 100.9564 | 31.632 | 0.69054 | 0.2028 | 0.089643 | 0.5724 | 0.33796 | 0.62876 | Laarman, 2014
53 | Огненное кольцо | Big Label |  | 0.82 | 15.75 | 43.57 | 7.0567 |  | 25.7734 | 0.53 | 5.48 | 0.02 | 0.15 |  | 99.1501 | 32.123 | 0.72517 | 0.19767 | 0.091029 | 0.59075 | 0.31823 | 0.64991 | Laarman, 2014
54 | Огненное кольцо | Big Label |  | 0.94 | 15.87 | 43.99 | 6.292 |  | 25.9725 | 0.67 | 5.42 | 0.1 | 0.06 |  | 99.3145 | 31.634 | 0.72888 | 0.17897 | 0.081307 | 0.59748 | 0.32121 | 0.65036 | Laarman, 2014
55 | Огненное кольцо | Big Label |  | 0.92 | 16.33 | 44.65 | 5.5658 |  | 25.6069 | 0.47 | 5.89 | 0.14 | 0.04 |  | 99.6127 | 30.615 | 0.70923 | 0.16358 | 0.071289 | 0.6011 | 0.32761 | 0.64724 | Laarman, 2014
56 | Огненное кольцо | Big Label |  | 0.92 | 16.14 | 43.77 | 6.4427 |  | 25.9769 | 0.53 | 5.48 | 0.11 | 0.14 |  | 99.5096 | 31.774 | 0.72674 | 0.18245 | 0.082887 | 0.59188 | 0.32524 | 0.64537 | Laarman, 2014
57 | Огненное кольцо | Big Label |  | 0.76 | 15.72 | 44.8 | 5.7961 |  | 25.7677 | 0.59 | 5.44 | 0.08 | 0.06 |  | 99.0138 | 30.983 | 0.72658 | 0.16833 | 0.074782 | 0.60754 | 0.31768 | 0.65664 | Laarman, 2014
58 | Огненное кольцо | Big Label |  | 0.69 | 14.12 | 47.52 | 6.1469 |  | 25.95 | 0.63 | 5.25 | 0.02 | 0.27 |  | 100.5969 | 31.481 | 0.73497 | 0.17569 | 0.078595 | 0.63863 | 0.28278 | 0.6931 | Laarman, 2014
59 | Огненное кольцо | Big Label |  | 0.64 | 13.96 | 47.98 | 5.1103 |  | 26.0598 | 0.56 | 5.2 | 0.09 | 0 |  | 99.6001 | 30.658 | 0.73764 | 0.14999 | 0.066019 | 0.6515 | 0.28248 | 0.69756 | Laarman, 2014
60 | Огненное кольцо | Big Label |  | 0.89 | 16.18 | 43.3 | 7.701 |  | 25.8677 | 0.47 | 5.78 | 0.08 | 0.13 |  | 100.3986 | 32.797 | 0.71517 | 0.21128 | 0.098033 | 0.57936 | 0.32261 | 0.64233 | Laarman, 2014
61 | Огненное кольцо | Big Label |  | 0.85 | 15.98 | 43.44 | 7.3072 |  | 25.87 | 0.51 | 5.48 | 0.02 | 0.26 |  | 99.7172 | 32.445 | 0.72592 | 0.20265 | 0.093688 | 0.5854 | 0.32091 | 0.64592 | Laarman, 2014
62 | Огненное кольцо | Big Label |  | 0.96 | 15.72 | 43.81 | 7.7166 |  | 26.4176 | 0.64 | 5.47 | 0.1 | 0.05 |  | 100.8842 | 33.361 | 0.73042 | 0.20813 | 0.098443 | 0.58744 | 0.31411 | 0.65159 | Laarman, 2014
63 | Огненное кольцо | Big Label |  | 0.98 | 15.81 | 44.43 | 6.9309 |  | 26.4516 | 0.49 | 5.4 | 0.14 | 0.19 |  | 100.8225 | 32.688 | 0.7332 | 0.19079 | 0.088412 | 0.5957 | 0.31588 | 0.65348 | Laarman, 2014
64 | Огненное кольцо | Big Label |  | 1 | 15.13 | 44.28 | 7.0291 |  | 26.3052 | 0.53 | 5.33 | 0.02 | 0.16 |  | 99.8143 | 32.63 | 0.73467 | 0.19384 | 0.09097 | 0.60233 | 0.3067 | 0.66261 | Laarman, 2014
65 | Огненное кольцо | Big Label |  | 0.98 | 15.64 | 44.07 | 7.3681 |  | 26.1002 | 0.58 | 5.52 | 0.08 | 0.21 |  | 100.5583 | 32.73 | 0.72623 | 0.20256 | 0.094238 | 0.59245 | 0.31332 | 0.65408 | Laarman, 2014
66 | Огненное кольцо | Big Label |  | 0.96 | 16.06 | 44.47 | 6.7049 |  | 25.873 | 0.66 | 5.75 | 0.1 | 0.12 |  | 100.6978 | 31.906 | 0.71627 | 0.18909 | 0.085303 | 0.59467 | 0.32003 | 0.65012 | Laarman, 2014
67 | Огненное кольцо | Big Label |  | 0.99 | 15.59 | 43.97 | 7.1142 |  | 25.8296 | 0.49 | 5.62 | 0.06 | 0.21 |  | 99.8738 | 32.231 | 0.72055 | 0.19861 | 0.091503 | 0.59443 | 0.31407 | 0.6543 | Laarman, 2014
68 | Огненное кольцо | Big Label |  | 0.96 | 16.07 | 44.3 | 7.0199 |  | 26.3375 | 0.58 | 5.61 | 0.05 | 0.11 |  | 101.0374 | 32.654 | 0.72481 | 0.19344 | 0.089139 | 0.59125 | 0.31961 | 0.64911 | Laarman, 2014
69 | Огненное кольцо | Big Label |  | 0.96 | 16.06 | 43.92 | 6.7343 |  | 26.0515 | 0.57 | 5.65 | 0.01 | 0.08 |  | 100.0358 | 32.111 | 0.7212 | 0.18871 | 0.086279 | 0.59144 | 0.32228 | 0.64729 | Laarman, 2014
70 | Огненное кольцо | Big Label |  | 0.98 | 13.8 | 44.04 | 7.3473 |  | 26.4349 | 0.62 | 4.72 | 0.1 | 0.03 |  | 98.0722 | 33.046 | 0.75858 | 0.20006 | 0.097637 | 0.61513 | 0.28724 | 0.68168 | Laarman, 2014
71 | Огненное кольцо | Big Label |  | 0.93 | 15.06 | 45.13 | 5.9979 |  | 26.7951 | 0.44 | 5.04 | 0.02 | 0.05 |  | 99.463 | 32.192 | 0.74891 | 0.16765 | 0.077874 | 0.61587 | 0.30626 | 0.66788 | Laarman, 2014
72 | Огненное кольцо | Big Label |  | 0.91 | 14.73 | 44.24 | 7.4703 |  | 26.1442 | 0.52 | 5.19 | 0 | 0.22 |  | 99.4245 | 32.866 | 0.73864 | 0.20452 | 0.096965 | 0.60356 | 0.29947 | 0.66837 | Laarman, 2014
73 | Огненное кольцо | Big Label |  | 0.95 | 16.31 | 44.08 | 6.6221 |  | 27.0214 | 0.56 | 5.05 | 0.08 | 0.21 |  | 100.8835 | 32.98 | 0.75012 | 0.18068 | 0.084359 | 0.59021 | 0.32543 | 0.64459 | Laarman, 2014
74 | Огненное кольцо | Big Label |  | 0.97 | 15.6 | 44.06 | 5.774 |  | 27.0146 | 0.65 | 4.58 | 0.1 | 0.14 |  | 98.8886 | 32.21 | 0.76794 | 0.1613 | 0.075459 | 0.60522 | 0.31933 | 0.65461 | Laarman, 2014
75 | Огненное кольцо | Big Label |  | 0.96 | 14.87 | 44.55 | 6.8151 |  | 28.2598 | 0.49 | 4.05 | 0 | 0.24 |  | 100.2549 | 34.392 | 0.79653 | 0.1783 | 0.088586 | 0.60866 | 0.30275 | 0.66782 | Laarman, 2014
76 | Огненное кольцо | Big Label |  | 0.95 | 16.2 | 43.46 | 6.2627 |  | 27.7649 | 0.52 | 4.44 | 0.12 | 0.13 |  | 99.8675 | 33.4 | 0.77819 | 0.16872 | 0.081 | 0.59081 | 0.32819 | 0.64289 | Laarman, 2014
77 | Огненное кольцо | Big Label |  | 0.97 | 14.44 | 44.49 | 7.414 |  | 28.1609 | 0.62 | 3.99 | 0 | 0.23 |  | 100.3149 | 34.832 | 0.79837 | 0.19152 | 0.096545 | 0.60893 | 0.29452 | 0.67401 | Laarman, 2014
78 | Огненное кольцо | Big Label |  | 0.93 | 15.11 | 44.57 | 7.0645 |  | 28.1154 | 0.6 | 4.1 | 0.03 | 0.3 |  | 100.8199 | 34.472 | 0.7937 | 0.1844 | 0.091063 | 0.60386 | 0.30507 | 0.66436 | Laarman, 2014
79 | Огненное кольцо | Big Label |  | 0.93 | 15 | 44.63 | 6.4821 |  | 28.3654 | 0.5 | 4 | 0.08 | 0.11 |  | 100.0975 | 34.198 | 0.79913 | 0.17056 | 0.084308 | 0.61012 | 0.30558 | 0.66629 | Laarman, 2014
80 | Огненное кольцо | Big Label |  | 0.89 | 16.36 | 43.81 | 5.7098 |  | 27.4913 | 0.53 | 4.65 | 0.09 | 0.01 |  | 99.5411 | 32.629 | 0.76835 | 0.15746 | 0.073787 | 0.59507 | 0.33115 | 0.64247 | Laarman, 2014
81 | Огненное кольцо | Big Label |  | 0.92 | 16.32 | 43.98 | 6.2606 |  | 27.6397 | 0.64 | 4.6 | 0.01 | 0.16 |  | 100.5303 | 33.273 | 0.77122 | 0.16931 | 0.080214 | 0.59227 | 0.32751 | 0.64392 | Laarman, 2014
82 | Огненное кольцо | Big Label |  | 0.96 | 15.81 | 43.14 | 6.0495 |  | 27.0247 | 0.56 | 4.43 | 0.01 | 0.3 |  | 98.2942 | 32.468 | 0.77388 | 0.16765 | 0.079435 | 0.5954 | 0.32516 | 0.64678 | Laarman, 2014
83 | Огненное кольцо | Big Label |  | 0.91 | 16.26 | 43.82 | 5.6969 |  | 27.172 | 0.53 | 4.69 | 0.02 | 0.24 |  | 99.3888 | 32.298 | 0.76473 | 0.15871 | 0.073772 | 0.59643 | 0.3298 | 0.64393 | Laarman, 2014
84 | Огненное кольцо | Big Label |  | 0.82 | 15.09 | 43.97 | 6.6349 |  | 26.909 | 0.61 | 4.43 | 0.14 | 0.22 |  | 98.8438 | 32.879 | 0.77313 | 0.18158 | 0.086746 | 0.60424 | 0.30902 | 0.66163 | Laarman, 2014
85 | Огненное кольцо | Big Label |  | 0.68 | 15.14 | 43.92 | 6.8053 |  | 26.5396 | 0.51 | 4.41 | 0.14 | 0.39 |  | 98.5349 | 32.663 | 0.7715 | 0.18747 | 0.088747 | 0.60201 | 0.30925 | 0.66063 | Laarman, 2014
86 | Огненное кольцо | Big Label |  | 0.66 | 16.11 | 44.03 | 7.2968 |  | 26.8163 | 0.56 | 4.81 | 0.07 | 0.36 |  | 100.7131 | 33.382 | 0.75774 | 0.19669 | 0.092589 | 0.58723 | 0.32018 | 0.64715 | Laarman, 2014
87 | Огненное кольцо | Big Label |  | 0.78 | 15.82 | 43.72 | 6.5844 |  | 26.9134 | 0.71 | 4.59 | 0.09 | 0.21 |  | 99.4478 | 32.838 | 0.76688 | 0.18042 | 0.085161 | 0.59435 | 0.32049 | 0.64968 | Laarman, 2014
88 | Огненное кольцо | Big Label |  | 0.83 | 17.12 | 43.47 | 5.285 |  | 25.3096 | 0.5 | 5.73 | 0.07 | 0.23 |  | 98.5446 | 30.065 | 0.71249 | 0.15817 | 0.067939 | 0.58735 | 0.34471 | 0.63016 | Laarman, 2014
89 | Огненное кольцо | Big Label |  | 0.76 | 17.24 | 43.89 | 5.3162 |  | 25.4405 | 0.54 | 5.69 | 0.09 | 0.26 |  | 99.2267 | 30.224 | 0.71497 | 0.15827 | 0.067765 | 0.58803 | 0.3442 | 0.63078 | Laarman, 2014
90 | Огненное кольцо | Big Label |  | 0.84 | 17.02 | 43.96 | 4.9574 |  | 26.6864 | 0.44 | 5.03 | 0.05 | 0.22 |  | 99.2037 | 31.147 | 0.74852 | 0.14321 | 0.063702 | 0.59374 | 0.34256 | 0.63413 | Laarman, 2014
91 | Огненное кольцо | Big Label |  | 0.75 | 17.43 | 42.38 | 6.6534 |  | 26.4783 | 0.53 | 5.07 | 0.03 | 0.34 |  | 99.6617 | 32.465 | 0.74555 | 0.18441 | 0.084758 | 0.56746 | 0.34779 | 0.62001 | Laarman, 2014
92 | Огненное кольцо | Big Label |  | 0.88 | 17.23 | 44.28 | 4.572 |  | 26.4471 | 0.41 | 5.4 | 0.04 | 0.17 |  | 99.4691 | 30.561 | 0.73317 | 0.13461 | 0.05854 | 0.59592 | 0.34554 | 0.63297 | Laarman, 2014
93 | Огненное кольцо | Big Label |  | 0.73 | 15.43 | 47.36 | 4.2454 |  | 23.291 | 0.44 | 7.04 | 0.04 | 0.1 |  | 98.6764 | 27.111 | 0.64987 | 0.1409 | 0.054294 | 0.63662 | 0.30908 | 0.67317 | Laarman, 2014
94 | Огненное кольцо | Big Label |  | 0.74 | 15.28 | 48.02 | 3.943 |  | 23.2421 | 0.55 | 7.12 | 0 | 0.11 |  | 99.0451 | 26.79 | 0.64682 | 0.13244 | 0.050326 | 0.6442 | 0.30547 | 0.67834 | Laarman, 2014
95 | Огненное кольцо | Big Label |  | 0.71 | 16.13 | 46.5 | 4.9804 |  | 24.7227 | 0.53 | 6.47 | 0 | 0.05 |  | 100.093 | 29.204 | 0.68191 | 0.15345 | 0.062947 | 0.61773 | 0.31932 | 0.65923 | Laarman, 2014
96 | Огненное кольцо | Big Label |  | 0.73 | 16.22 | 46.88 | 5.4378 |  | 23.9921 | 0.45 | 7.23 | 0.03 | 0 |  | 100.9699 | 28.885 | 0.65056 | 0.1694 | 0.067873 | 0.61503 | 0.3171 | 0.65981 | Laarman, 2014
97 | Огненное кольцо | Big Label |  | 0.78 | 15.95 | 46.02 | 4.4616 |  | 23.7335 | 0.55 | 6.72 | 0.01 | 0.08 |  | 98.3051 | 27.748 | 0.66459 | 0.14468 | 0.057336 | 0.62161 | 0.32105 | 0.65942 | Laarman, 2014
98 | Огненное кольцо | Big Label |  | 0.69 | 16.23 | 46.85 | 5.0141 |  | 23.6273 | 0.48 | 7.21 | 0.08 | 0.03 |  | 100.2114 | 28.139 | 0.6477 | 0.16034 | 0.062929 | 0.61802 | 0.31905 | 0.65953 | Laarman, 2014
99 | Огненное кольцо | Big Label |  | 0.71 | 16.03 | 47.33 | 4.3259 |  | 24.1066 | 0.56 | 6.76 | 0.1 | 0.05 |  | 99.9725 | 27.999 | 0.66674 | 0.13902 | 0.054633 | 0.62827 | 0.31709 | 0.66458 | Laarman, 2014
100 | Огненное кольцо | Big Label |  | 0.85 | 16.26 | 45.45 | 6.5079 |  | 24.8242 | 0.59 | 6.51 | 0.06 | 0.19 |  | 101.2421 | 30.68 | 0.68146 | 0.19087 | 0.081607 | 0.59903 | 0.31936 | 0.65226 | Laarman, 2014
101 | Огненное кольцо | Big Label |  | 0.69 | 15.71 | 45.33 | 5.6185 |  | 24.8365 | 0.57 | 6.07 | 0 | 0.11 |  | 98.995 | 29.892 | 0.69656 | 0.16913 | 0.072152 | 0.61185 | 0.31599 | 0.65943 | Laarman, 2014
102 | Огненное кольцо | Big Label |  | 0.77 | 15.73 | 46.1 | 5.0607 |  | 24.3073 | 0.5 | 6.55 | 0 | 0.05 |  | 99.0781 | 28.861 | 0.67554 | 0.15778 | 0.064754 | 0.61999 | 0.31525 | 0.66292 | Laarman, 2014
103 | Огненное кольцо | Big Label |  | 0.69 | 16.35 | 46.73 | 5.2844 |  | 25.0251 | 0.47 | 6.55 | 0.07 | 0 |  | 101.1695 | 29.78 | 0.68188 | 0.15967 | 0.066047 | 0.61388 | 0.32007 | 0.65729 | Laarman, 2014
104 | Огненное кольцо | Big Label |  | 0.66 | 15.9 | 45.29 | 5.005 |  | 24.3025 | 0.57 | 6.11 | 0.09 | 0.12 |  | 98.0475 | 28.806 | 0.69055 | 0.15634 | 0.06457 | 0.61414 | 0.32129 | 0.65653 | Laarman, 2014
105 | Огненное кольцо | Big Label |  | 0.7 | 16 | 45.09 | 5.1279 |  | 24.3709 | 0.47 | 6.21 | 0.01 | 0.14 |  | 98.1188 | 28.985 | 0.68767 | 0.15919 | 0.066097 | 0.61088 | 0.32303 | 0.65411 | Laarman, 2014
106 | Огненное кольцо | Big Label |  | 0.68 | 16.23 | 45.68 | 5.9488 |  | 24.4703 | 0.46 | 6.6 | 0 | 0.14 |  | 100.2091 | 29.823 | 0.67533 | 0.17948 | 0.074938 | 0.60483 | 0.32023 | 0.65382 | Laarman, 2014
107 | Огненное кольцо | Big Label |  | 0.73 | 16.3 | 45.13 | 5.2215 |  | 24.4817 | 0.5 | 6.38 | 0.05 | 0.05 |  | 98.8432 | 29.18 | 0.68282 | 0.16101 | 0.066782 | 0.60668 | 0.32653 | 0.6501 | Laarman, 2014
108 | Огненное кольцо | Big Label |  | 0.44 | 14.1 | 50.09 | 4.5864 |  | 24.9572 | 0.19 | 6.23 | 0.13 | 0.06 |  | 100.7836 | 29.084 | 0.69207 | 0.14189 | 0.057821 | 0.66375 | 0.27843 | 0.70448 | Laarman, 2014
109 | Огненное кольцо | Big Label |  | 0.51 | 14.15 | 49.87 | 4.0158 |  | 24.9136 | 0.19 | 6.06 | 0.12 | 0.15 |  | 99.9794 | 28.527 | 0.69756 | 0.12667 | 0.051094 | 0.66692 | 0.28199 | 0.70283 | Laarman, 2014
110 | Огненное кольцо | Big Label |  | 0.59 | 14.31 | 49.94 | 4.2337 |  | 25.2375 | 0.21 | 6.12 | 0 | 0.18 |  | 100.8212 | 29.047 | 0.69821 | 0.13115 | 0.053498 | 0.66328 | 0.28322 | 0.70077 | Laarman, 2014
111 | Огненное кольцо | Big Label |  | 0.46 | 14.48 | 50.04 | 4.093 |  | 25.3441 | 0.13 | 5.93 | 0.01 | 0.28 |  | 100.7671 | 29.027 | 0.70569 | 0.12688 | 0.05157 | 0.66267 | 0.28576 | 0.69871 | Laarman, 2014
112 | Огненное кольцо | Big Label |  | 0.58 | 14.63 | 49.67 | 3.4792 |  | 24.6654 | 0.15 | 6.26 | 0.02 | 0.24 |  | 99.6946 | 27.796 | 0.68853 | 0.11263 | 0.044264 | 0.6642 | 0.29154 | 0.69496 | Laarman, 2014
113 | Огненное кольцо | Big Label |  | 0.49 | 14.15 | 49.89 | 3.5842 |  | 24.7759 | 0.17 | 6.07 | 0 | 0.17 |  | 99.3001 | 28.001 | 0.69604 | 0.11518 | 0.045842 | 0.67069 | 0.28347 | 0.70291 | Laarman, 2014
114 | Огненное кольцо | Big Label |  | 0.53 | 14.05 | 50.1 | 4.3383 |  | 25.5914 | 0.21 | 5.97 | 0.06 | 0 |  | 100.8497 | 29.495 | 0.70631 | 0.13235 | 0.054912 | 0.66654 | 0.27855 | 0.70526 | Laarman, 2014
115 | Огненное кольцо | Big Label |  | 0.51 | 14.09 | 50.52 | 3.6527 |  | 25.0333 | 0.08 | 6.07 | 0 | 0.26 |  | 100.216 | 28.32 | 0.69823 | 0.11606 | 0.046341 | 0.67367 | 0.27999 | 0.70641 | Laarman, 2014
116 | Огненное кольцо | Big Label |  | 0.43 | 14.12 | 50.52 | 3.3292 |  | 24.9904 | 0.18 | 6.14 | 0 | 0 |  | 99.7096 | 27.986 | 0.69544 | 0.10704 | 0.042385 | 0.67604 | 0.28157 | 0.70597 | Laarman, 2014
117 | Огненное кольцо | Big Label |  | 0.77 | 17.28 | 46.9 | 3.8601 |  | 24.3417 | 0.09 | 7.27 | 0.04 | 0.03 |  | 100.5818 | 27.815 | 0.65259 | 0.12487 | 0.048119 | 0.61449 | 0.33739 | 0.64556 | Laarman, 2014
118 | Огненное кольцо | Big Label |  | 0.75 | 17.12 | 45.77 | 5.4281 |  | 23.7118 | 0.14 | 7.61 | 0.09 | 0 |  | 100.6199 | 28.596 | 0.63611 | 0.1708 | 0.067555 | 0.59872 | 0.33373 | 0.6421 | Laarman, 2014
119 | Огненное кольцо | Big Label |  | 0.61 | 16.45 | 46.36 | 5.1821 |  | 23.7881 | 0.2 | 7.27 | 0 | 0 |  | 99.8602 | 28.451 | 0.64736 | 0.16389 | 0.06504 | 0.61158 | 0.32338 | 0.65412 | Laarman, 2014
120 | Огненное кольцо | Big Label |  | 0.74 | 17.3 | 46.33 | 4.0786 |  | 24.2671 | 0.19 | 7.09 | 0 | 0.1 |  | 100.0957 | 27.937 | 0.65756 | 0.13137 | 0.051064 | 0.60968 | 0.33926 | 0.64249 | Laarman, 2014
121 | Огненное кольцо | Big Label |  | 0.65 | 18.01 | 46.44 | 3.8272 |  | 23.4753 | 0.14 | 7.74 | 0.05 | 0.05 |  | 100.3825 | 26.919 | 0.62985 | 0.12793 | 0.047338 | 0.60375 | 0.34891 | 0.63375 | Laarman, 2014
122 | Огненное кольцо | Big Label |  | 0.59 | 17.3 | 46.38 | 4.7967 |  | 23.559 | 0.11 | 7.43 | 0 | 0.25 |  | 100.4156 | 27.875 | 0.64015 | 0.15484 | 0.059481 | 0.60451 | 0.33601 | 0.64274 | Laarman, 2014
123 | Огненное кольцо | Big Label |  | 0.69 | 17.67 | 46.45 | 3.9908 |  | 24.6601 | 0.16 | 7.07 | 0 | 0.02 |  | 100.7109 | 28.251 | 0.6618 | 0.12711 | 0.049581 | 0.60657 | 0.34385 | 0.63821 | Laarman, 2014
124 | Огненное кольцо | Big Label |  | 0.44 | 17.3 | 46.24 | 5.0294 |  | 24.0985 | 0.21 | 7.02 | 0.07 | 0.13 |  | 100.5379 | 28.624 | 0.65823 | 0.1581 | 0.062301 | 0.60204 | 0.33566 | 0.64204 | Laarman, 2014
125 | Огненное кольцо | Big Label |  | 0.82 | 17.18 | 46.44 | 4.0626 |  | 24.4294 | 0.08 | 6.99 | 0.06 | 0.2 |  | 100.2621 | 28.085 | 0.66225 | 0.13016 | 0.050921 | 0.6118 | 0.33728 | 0.64463 | Laarman, 2014
126 | Огненное кольцо | Big Label |  | 0.5 | 16.48 | 48.67 | 2.4828 |  | 23.9269 | 0.08 | 7.06 | 0.06 | 0 |  | 99.2598 | 26.161 | 0.65534 | 0.085398 | 0.03125 | 0.64386 | 0.32489 | 0.66463 | Laarman, 2014
127 | Огненное кольцо | Big Label |  | 0.84 | 16.6 | 47.45 | 3.7754 |  | 24.2939 | 0.22 | 7.2 | 0 | 0 |  | 100.3793 | 27.691 | 0.65434 | 0.12268 | 0.0474 | 0.62616 | 0.32644 | 0.65732 | Laarman, 2014
128 | Огненное кольцо | Big Label |  | 0.64 | 16.96 | 47.36 | 3.2577 |  | 24.0847 | 0.13 | 7.04 | 0.14 | 0.04 |  | 99.6524 | 27.016 | 0.65746 | 0.1085 | 0.040925 | 0.62535 | 0.33372 | 0.65204 | Laarman, 2014
129 | Огненное кольцо | Big Label |  | 0.77 | 16.3 | 48.06 | 3.7523 |  | 23.9077 | 0.15 | 7.31 | 0.21 | 0 |  | 100.46 | 27.284 | 0.64725 | 0.12375 | 0.047023 | 0.63303 | 0.31994 | 0.66427 | Laarman, 2014
130 | Огненное кольцо | Big Label |  | 0.76 | 17.09 | 47.93 | 3.2651 |  | 24.294 | 0.11 | 7.32 | 0.1 | 0 |  | 100.8692 | 27.232 | 0.65059 | 0.10789 | 0.040605 | 0.6265 | 0.33289 | 0.65302 | Laarman, 2014
131 | Огненное кольцо | Big Label |  | 0.65 | 17.02 | 46.66 | 4.0959 |  | 24.0535 | 0.16 | 7.15 | 0.12 | 0 |  | 99.9094 | 27.739 | 0.65366 | 0.13286 | 0.051329 | 0.61459 | 0.33408 | 0.64785 | Laarman, 2014
132 | Огненное кольцо | Big Label |  | 0.9 | 17.41 | 46.18 | 3.5687 |  | 24.0009 | 0.16 | 7.39 | 0 | 0 |  | 99.6096 | 27.212 | 0.64565 | 0.118 | 0.044959 | 0.6115 | 0.34354 | 0.64028 | Laarman, 2014
133 | Огненное кольцо | Big Label |  | 0.79 | 17.24 | 47.41 | 2.9234 |  | 23.9405 | 0.2 | 7.13 | 0.06 | 0.23 |  | 99.9239 | 26.571 | 0.65323 | 0.099 | 0.036654 | 0.62478 | 0.33856 | 0.64856 | Laarman, 2014
134 | Огненное кольцо | Big Label |  | 0.81 | 17.51 | 47.74 | 2.5372 |  | 24.463 | 0.06 | 7.28 | 0 | 0.01 |  | 100.4102 | 26.746 | 0.65341 | 0.085359 | 0.031659 | 0.62612 | 0.34222 | 0.64659 | Laarman, 2014
135 | Огненное кольцо | Big Label |  | 0.7 | 14.95 | 45.81 | 6.0527 |  | 23.0138 | 0.45 | 6.87 | 0.02 | 0.26 |  | 98.1265 | 28.46 | 0.6527 | 0.19137 | 0.07798 | 0.62034 | 0.30168 | 0.6728 | Laarman, 2014
136 | Огненное кольцо | Big Label |  | 0.66 | 16.58 | 46.93 | 3.1865 |  | 23.4278 | 0.12 | 7.28 | 0 | 0 |  | 98.1943 | 26.295 | 0.64355 | 0.10904 | 0.040601 | 0.62851 | 0.33089 | 0.6551 | Laarman, 2014
137 | Огненное кольцо | Big Label |  | 0.66 | 16.79 | 46.63 | 4.097 |  | 23.1815 | 0 | 7.57 | 0 | 0.14 |  | 99.0685 | 26.868 | 0.63209 | 0.13721 | 0.051595 | 0.61722 | 0.33118 | 0.6508 | Laarman, 2014
138 | Огненное кольцо | Big Label |  | 0.56 | 15.91 | 47.4 | 5.1168 |  | 22.4859 | 0.14 | 7.83 | 0.01 | 0.2 |  | 99.6527 | 27.09 | 0.61703 | 0.16996 | 0.064074 | 0.62387 | 0.31205 | 0.66658 | Laarman, 2014
139 | Огненное кольцо | Big Label |  | 0.64 | 15.58 | 47.33 | 6.2288 |  | 21.7263 | 0.15 | 8.51 | 0.02 | 0.16 |  | 100.3551 | 27.331 | 0.58887 | 0.20507 | 0.077493 | 0.61891 | 0.3036 | 0.6709 | Laarman, 2014
140 | Огненное кольцо | Big Label |  | 0.71 | 15.16 | 47.07 | 5.7298 |  | 22.3603 | 0.18 | 8 | 0 | 0 |  | 99.2101 | 27.516 | 0.61061 | 0.18737 | 0.072576 | 0.62666 | 0.30077 | 0.6757 | Laarman, 2014
141 | Огненное кольцо | Big Label |  | 0.7 | 16.72 | 46.48 | 5.0948 |  | 22.7087 | 0.17 | 7.89 | 0.01 | 0.21 |  | 99.9835 | 27.293 | 0.61755 | 0.16797 | 0.063576 | 0.60963 | 0.3268 | 0.65102 | Laarman, 2014
142 | Огненное кольцо | Big Label |  | 0.62 | 15.83 | 46.72 | 5.873 |  | 22.6145 | 0.06 | 7.78 | 0 | 0.27 |  | 99.7675 | 27.899 | 0.61988 | 0.18942 | 0.07362 | 0.61557 | 0.31081 | 0.66449 | Laarman, 2014
143 | Огненное кольцо | Big Label |  | 0.7 | 16.31 | 46.92 | 5.6399 |  | 22.6342 | 0.24 | 7.98 | 0 | 0.22 |  | 100.6441 | 27.709 | 0.61409 | 0.18315 | 0.070059 | 0.61261 | 0.31734 | 0.65876 | Laarman, 2014
144 | Огненное кольцо | Big Label |  | 0.73 | 15.38 | 46.29 | 6.6772 |  | 22.7229 | 0.11 | 7.82 | 0 | 0.16 |  | 99.8901 | 28.731 | 0.6198 | 0.20912 | 0.084073 | 0.61261 | 0.30332 | 0.66884 | Laarman, 2014
145 | Огненное кольцо | Big Label |  | 0.62 | 16.49 | 46.49 | 5.3288 |  | 22.6211 | 0.15 | 7.83 | 0.12 | 0.16 |  | 99.8099 | 27.416 | 0.61844 | 0.1749 | 0.066593 | 0.61064 | 0.32277 | 0.65421 | Laarman, 2014
146 | Огненное кольцо | Big Label |  | 0.54 | 16.48 | 47.22 | 4.3945 |  | 22.5478 | 0.15 | 7.77 | 0 | 0.2 |  | 99.3023 | 26.502 | 0.61949 | 0.14921 | 0.055043 | 0.62165 | 0.32331 | 0.65786 | Laarman, 2014
147 | Огненное кольцо | Big Label |  | 0.56 | 16.33 | 47.3 | 5.1752 |  | 23.5364 | 0.15 | 7.57 | 0 | 0.02 |  | 100.6416 | 28.193 | 0.63561 | 0.16517 | 0.064313 | 0.61783 | 0.31786 | 0.66029 | Laarman, 2014
148 | Огненное кольцо | Big Label |  | 0.69 | 15.03 | 47.2 | 6.0714 |  | 22.28 | 0.16 | 8.07 | 0.03 | 0.02 |  | 99.5514 | 27.743 | 0.60768 | 0.19692 | 0.076636 | 0.62621 | 0.29715 | 0.67818 | Laarman, 2014
149 | Огненное кольцо | Big Label |  | 0.6 | 16.6 | 46.49 | 5.4322 |  | 22.9751 | 0.14 | 7.8 | 0 | 0.11 |  | 100.1473 | 27.863 | 0.623 | 0.17543 | 0.067652 | 0.60854 | 0.3238 | 0.6527 | Laarman, 2014
150 | Огненное кольцо | Big Label |  | 0.66 | 16.38 | 47.26 | 4.7653 |  | 22.3271 | 0.15 | 8.23 | 0.01 | 0.04 |  | 99.8225 | 26.615 | 0.60349 | 0.16111 | 0.059496 | 0.62018 | 0.32032 | 0.65942 | Laarman, 2014
151 | Огненное кольцо | Big Label |  | 0.58 | 16.74 | 47.03 | 4.4273 |  | 21.9373 | 0.24 | 8.15 | 0.12 | 0.16 |  | 99.3946 | 25.921 | 0.60161 | 0.15369 | 0.055287 | 0.61729 | 0.32742 | 0.65341 | Laarman, 2014
152 | Огненное кольцо | Big Label |  | 0.83 | 17.04 | 47.05 | 3.6214 |  | 24.0084 | 0.08 | 7.41 | 0.09 | 0 |  | 100.1299 | 27.267 | 0.64511 | 0.11951 | 0.045402 | 0.61999 | 0.33461 | 0.64948 | Laarman, 2014
153 | Огненное кольцо | Big Label |  | 0.7 | 16.84 | 47.13 | 4.5747 |  | 23.1287 | 0.07 | 7.79 | 0.01 | 0.22 |  | 100.4634 | 27.245 | 0.62487 | 0.15109 | 0.056837 | 0.61546 | 0.32771 | 0.65255 | Laarman, 2014
154 | Огненное кольцо | Big Label |  | 0.8 | 16.76 | 47.1 | 4.2384 |  | 23.2533 | 0.17 | 7.83 | 0 | 0.03 |  | 100.1817 | 27.067 | 0.62492 | 0.1409 | 0.052983 | 0.61886 | 0.32816 | 0.65348 | Laarman, 2014
155 | Огненное кольцо | Big Label |  | 0.86 | 16.05 | 47.98 | 3.2898 |  | 23.5138 | 0.2 | 7.25 | 0.01 | 0.22 |  | 99.3736 | 26.474 | 0.64534 | 0.11181 | 0.041717 | 0.6395 | 0.31878 | 0.66734 | Laarman, 2014
156 | Огненное кольцо | Big Label |  | 0.77 | 15.65 | 47.59 | 5.4482 |  | 23.1017 | 0.17 | 7.9 | 0.02 | 0 |  | 100.6499 | 28.004 | 0.6213 | 0.17506 | 0.068118 | 0.6254 | 0.30648 | 0.67112 | Laarman, 2014
157 | Огненное кольцо | Big Label |  | 0.6 | 16.18 | 47.91 | 4.738 |  | 23.1977 | 0.2 | 7.54 | 0 | 0.25 |  | 100.6157 | 27.461 | 0.63317 | 0.15525 | 0.058903 | 0.62604 | 0.31506 | 0.66522 | Laarman, 2014
158 | Огненное кольцо | Big Label |  | 0.6 | 16.85 | 46.8 | 4.6445 |  | 23.1979 | 0.12 | 7.57 | 0.02 | 0.2 |  | 100.0024 | 27.377 | 0.63225 | 0.15265 | 0.057892 | 0.61314 | 0.32897 | 0.65082 | Laarman, 2014
159 | Огненное кольцо | Big Label |  | 0.86 | 16.76 | 47.34 | 3.3115 |  | 23.7483 | 0.12 | 7.5 | 0 | 0 |  | 99.6398 | 26.728 | 0.63983 | 0.11148 | 0.041749 | 0.6273 | 0.33095 | 0.65463 | Laarman, 2014
160 | Огненное кольцо | Big Label |  | 0.7 | 16.88 | 47.13 | 4.628 |  | 23.5218 | 0.12 | 7.79 | 0 | 0 |  | 100.7697 | 27.686 | 0.62881 | 0.15041 | 0.057416 | 0.61457 | 0.32801 | 0.65201 | Laarman, 2014
161 | Огненное кольцо | Big Label |  | 0.61 | 16.99 | 47.09 | 4.6516 |  | 23.4775 | 0.22 | 7.56 | 0 | 0.15 |  | 100.7491 | 27.663 | 0.63534 | 0.15131 | 0.057599 | 0.61288 | 0.32952 | 0.65034 | Laarman, 2014
162 | Огненное кольцо | Big Label |  | 0.59 | 16.84 | 48.29 | 3.7054 |  | 23.6258 | 0.16 | 7.46 | 0.04 | 0.18 |  | 100.8913 | 26.96 | 0.63987 | 0.12367 | 0.045838 | 0.62787 | 0.32629 | 0.65804 | Laarman, 2014
163 | Огненное кольцо | Big Label |  | 0.66 | 17 | 47.36 | 4.0043 |  | 22.94 | 0.09 | 7.82 | 0 | 0.23 |  | 100.1042 | 26.543 | 0.62204 | 0.13575 | 0.049798 | 0.61906 | 0.33114 | 0.6515 | Laarman, 2014
164 | Огненное кольцо | Big Label |  | 0.69 | 16.45 | 46.56 | 4.84 |  | 22.691 | 0.09 | 7.82 | 0 | 0.18 |  | 99.321 | 27.046 | 0.61947 | 0.16102 | 0.060847 | 0.61523 | 0.32392 | 0.65509 | Laarman, 2014
165 | Огненное кольцо | Big Label |  | 0.87 | 17.2 | 46.64 | 3.6337 |  | 23.7754 | 0.18 | 7.3 | 0.1 | 0.25 |  | 99.9991 | 27.045 | 0.6463 | 0.1209 | 0.045652 | 0.61588 | 0.33846 | 0.64535 | Laarman, 2014
166 | Огненное кольцо | Big Label |  | 0.76 | 17.36 | 46.53 | 4.2743 |  | 23.21 | 0.16 | 7.51 | 0.1 | 0.39 |  | 100.2943 | 27.056 | 0.63422 | 0.14215 | 0.053181 | 0.6085 | 0.33832 | 0.64268 | Laarman, 2014
167 | Огненное кольцо | Big Label |  | 0.81 | 16.56 | 46.8 | 4.2946 |  | 23.9297 | 0.11 | 7.15 | 0.01 | 0.23 |  | 99.8943 | 27.794 | 0.6525 | 0.13903 | 0.054073 | 0.61935 | 0.32658 | 0.65475 | Laarman, 2014
168 | Огненное кольцо | Big Label |  | 0.76 | 16.14 | 46.59 | 5.3792 |  | 22.9438 | 0.25 | 7.66 | 0 | 0.2 |  | 99.923 | 27.784 | 0.62693 | 0.17421 | 0.067554 | 0.61497 | 0.31747 | 0.65953 | Laarman, 2014
169 | Огненное кольцо | Big Label |  | 0.75 | 16.28 | 47.71 | 4.2854 |  | 23.581 | 0.16 | 7.33 | 0.04 | 0.27 |  | 100.4064 | 27.437 | 0.64348 | 0.14054 | 0.053613 | 0.62737 | 0.31902 | 0.66291 | Laarman, 2014
170 | Огненное кольцо | Big Label |  | 0.63 | 16.93 | 46.42 | 5.2213 |  | 24.1378 | 0.16 | 7.17 | 0.03 | 0.15 |  | 100.8492 | 28.836 | 0.65382 | 0.16293 | 0.064837 | 0.60587 | 0.32929 | 0.64788 | Laarman, 2014
171 | Огненное кольцо | Big Label |  | 0.75 | 16.65 | 46.98 | 4.5842 |  | 24.2751 | 0.19 | 7.22 | 0.03 | 0 |  | 100.6793 | 28.4 | 0.65354 | 0.14524 | 0.057272 | 0.61691 | 0.32581 | 0.65439 | Laarman, 2014
172 | Огненное кольцо | Big Label |  | 0.65 | 16.87 | 47.09 | 4.2698 |  | 23.9461 | 0.09 | 7.17 | 0 | 0.25 |  | 100.3358 | 27.788 | 0.65202 | 0.13826 | 0.053247 | 0.61724 | 0.32952 | 0.65195 | Laarman, 2014
173 | Огненное кольцо | Big Label |  | 0.83 | 17.01 | 47.02 | 3.8182 |  | 24.0824 | 0.1 | 7.27 | 0 | 0.17 |  | 100.3006 | 27.518 | 0.65016 | 0.12485 | 0.047798 | 0.61868 | 0.33352 | 0.64973 | Laarman, 2014
174 | Огненное кольцо | Big Label |  | 0.7 | 16.84 | 47.25 | 3.9281 |  | 24.6815 | 0.15 | 6.94 | 0.04 | 0 |  | 100.5296 | 28.216 | 0.66614 | 0.12527 | 0.049122 | 0.62104 | 0.32984 | 0.65312 | Laarman, 2014
175 | Огненное кольцо | Big Label |  | 0.94 | 16.42 | 47.23 | 4.0186 |  | 23.8611 | 0.12 | 7.5 | 0.06 | 0 |  | 100.1497 | 27.477 | 0.64092 | 0.1316 | 0.050625 | 0.62538 | 0.324 | 0.65873 | Laarman, 2014
176 | Огненное кольцо | Big Label |  | 0.81 | 15.58 | 47.55 | 4.7005 |  | 21.2825 | 0.55 | 8.48 | 0 | 0.05 |  | 99.003 | 25.512 | 0.58472 | 0.16579 | 0.059438 | 0.63198 | 0.30858 | 0.67192 | Laarman, 2014
177 | Огненное кольцо | Big Label |  | 0.53 | 15.21 | 46.29 | 6.8294 |  | 23.6529 | 0.45 | 6.84 | 0.01 | 0.19 |  | 100.0023 | 29.798 | 0.65987 | 0.20623 | 0.086114 | 0.61349 | 0.30039 | 0.6713 | Laarman, 2014
178 | Огненное кольцо | Big Label |  | 0.72 | 14.75 | 49.68 | 5.0862 |  | 19.0615 | 0.5 | 9.93 | 0 | 0.12 |  | 99.8476 | 23.638 | 0.51852 | 0.19361 | 0.063256 | 0.64942 | 0.28733 | 0.69327 | Laarman, 2014
179 | Огненное кольцо | Big Label |  | 0.69 | 15.26 | 48.78 | 5.7701 |  | 19.6421 | 0.46 | 9.82 | 0 | 0.03 |  | 100.4522 | 24.834 | 0.52879 | 0.20907 | 0.071286 | 0.63342 | 0.29529 | 0.68204 | Laarman, 2014
180 | Огненное кольцо | Big Label |  | 0.78 | 15.33 | 49.05 | 5.1748 |  | 19.8047 | 0.38 | 9.8 | 0.08 | 0 |  | 100.3995 | 24.461 | 0.53135 | 0.19036 | 0.064092 | 0.63852 | 0.29739 | 0.68225 | Laarman, 2014
181 | Огненное кольцо | Big Label |  | 0.76 | 15.4 | 49.59 | 4.5245 |  | 19.8689 | 0.53 | 9.65 | 0 | 0.06 |  | 100.3834 | 23.94 | 0.53599 | 0.17006 | 0.056018 | 0.64534 | 0.29864 | 0.68363 | Laarman, 2014
182 | Огненное кольцо | Big Label |  | 0.7 | 15.2 | 48.91 | 5.7643 |  | 19.4303 | 0.52 | 9.87 | 0.01 | 0.08 |  | 100.4846 | 24.617 | 0.52482 | 0.2107 | 0.071181 | 0.63482 | 0.294 | 0.68347 | Laarman, 2014
183 | Огненное кольцо | Big Label |  | 0.64 | 15.01 | 49.6 | 5.1449 |  | 19.8046 | 0.51 | 9.64 | 0 | 0 |  | 100.3495 | 24.434 | 0.53544 | 0.18947 | 0.063683 | 0.64531 | 0.29101 | 0.6892 | Laarman, 2014
184 | Огненное кольцо | Big Label |  | 0.61 | 14.79 | 49.9 | 5.2589 |  | 19.844 | 0.34 | 9.63 | 0.05 | 0.05 |  | 100.4729 | 24.576 | 0.5362 | 0.19255 | 0.065027 | 0.64853 | 0.28644 | 0.69363 | Laarman, 2014
185 | Огненное кольцо | Big Label |  | 0.63 | 14.75 | 50 | 4.825 |  | 19.8144 | 0.46 | 9.57 | 0.01 | 0 |  | 100.0595 | 24.156 | 0.53738 | 0.17973 | 0.059952 | 0.65299 | 0.28706 | 0.69463 | Laarman, 2014
186 | Огненное кольцо | Big Label |  | 0.71 | 14.65 | 49.34 | 5.6256 |  | 19.434 | 0.49 | 9.84 | 0 | 0 |  | 100.0897 | 24.496 | 0.52562 | 0.20665 | 0.069943 | 0.64477 | 0.28529 | 0.69326 | Laarman, 2014
187 | Огненное кольцо | Big Label |  | 0.58 | 14.17 | 50.5 | 4.9862 |  | 20.9564 | 0.49 | 8.74 | 0.06 | 0.04 |  | 100.5226 | 25.443 | 0.5736 | 0.17634 | 0.062126 | 0.66134 | 0.27653 | 0.70515 | Laarman, 2014
188 | Огненное кольцо | Big Label |  | 0.6 | 14.6 | 49.38 | 5.1447 |  | 20.6798 | 0.44 | 8.85 | 0 | 0.08 |  | 99.7745 | 25.309 | 0.56728 | 0.18291 | 0.064377 | 0.64947 | 0.28616 | 0.69416 | Laarman, 2014
189 | Огненное кольцо | Big Label |  | 0.66 | 14.1 | 49.79 | 5.9347 |  | 20.68 | 0.57 | 8.93 | 0.05 | 0.07 |  | 100.7847 | 26.02 | 0.56507 | 0.20523 | 0.073858 | 0.65129 | 0.27485 | 0.70323 | Laarman, 2014
190 | Огненное кольцо | Big Label |  | 0.61 | 14.53 | 49.19 | 5.6381 |  | 20.7718 | 0.46 | 8.9 | 0.04 | 0 |  | 100.1399 | 25.845 | 0.56699 | 0.19629 | 0.07039 | 0.64548 | 0.28413 | 0.69436 | Laarman, 2014
191 | Огненное кольцо | Big Label |  | 0.65 | 14.67 | 50.41 | 4.3593 |  | 21.0965 | 0.51 | 8.71 | 0 | 0.1 |  | 100.5058 | 25.019 | 0.57607 | 0.15678 | 0.054273 | 0.65966 | 0.28607 | 0.69751 | Laarman, 2014
192 | Огненное кольцо | Big Label |  | 0.57 | 14.76 | 49.44 | 5.3575 |  | 20.9903 | 0.51 | 8.69 | 0 | 0.13 |  | 100.4478 | 25.811 | 0.5754 | 0.18677 | 0.066602 | 0.646 | 0.2874 | 0.6921 | Laarman, 2014
193 | Огненное кольцо | Big Label |  | 0.64 | 14.8 | 50.1 | 4.4916 |  | 21.1434 | 0.44 | 8.73 | 0.01 | 0.08 |  | 100.4351 | 25.185 | 0.57605 | 0.16048 | 0.055914 | 0.65552 | 0.28857 | 0.69434 | Laarman, 2014
194 | Огненное кольцо | Big Label |  | 0.59 | 14.99 | 49.73 | 5.4211 |  | 20.3451 | 0.43 | 9.32 | 0.02 | 0.1 |  | 100.9462 | 25.223 | 0.5505 | 0.19339 | 0.066787 | 0.64396 | 0.28926 | 0.69004 | Laarman, 2014
195 | Огненное кольцо | Big Label |  | 0.52 | 14.42 | 49.76 | 5.4885 |  | 21.1014 | 0.45 | 8.7 | 0.04 | 0 |  | 100.48 | 26.04 | 0.57641 | 0.18966 | 0.068286 | 0.65071 | 0.28101 | 0.6984 | Laarman, 2014
196 | Огненное кольцо | Big Label |  | 0.85 | 14.71 | 48.68 | 5.0174 |  | 22.2553 | 0.48 | 8.06 | 0 | 0.04 |  | 100.0927 | 26.77 | 0.60771 | 0.16865 | 0.063332 | 0.64584 | 0.29082 | 0.68951 | Laarman, 2014
197 | Огненное кольцо | Big Label |  | 0.98 | 15.81 | 46.74 | 5.2375 |  | 22.7523 | 0.48 | 7.9 | 0.05 | 0 |  | 99.9498 | 27.465 | 0.61771 | 0.17159 | 0.066191 | 0.62086 | 0.31295 | 0.66487 | Laarman, 2014
198 | Огненное кольцо | Big Label |  | 0.9 | 17.07 | 47.11 | 3.8828 |  | 22.9982 | 0.45 | 7.96 | 0 | 0.02 |  | 100.3911 | 26.492 | 0.61846 | 0.13188 | 0.048453 | 0.6179 | 0.33364 | 0.64937 | Laarman, 2014
199 | Огненное кольцо | Big Label |  | 0.78 | 16.13 | 47.83 | 4.4641 |  | 23.2262 | 0.48 | 7.67 | 0 | 0.01 |  | 100.5903 | 27.243 | 0.62948 | 0.14744 | 0.0558 | 0.6284 | 0.3158 | 0.66554 | Laarman, 2014
200 | Огненное кольцо | Big Label |  | 0.87 | 16.46 | 46.83 | 5.2356 |  | 22.881 | 0.5 | 7.91 | 0.01 | 0.1 |  | 100.7966 | 27.592 | 0.61874 | 0.17074 | 0.06525 | 0.61344 | 0.32131 | 0.65626 | Laarman, 2014
201 | Огненное кольцо | Big Label |  | 0.76 | 16.47 | 47.11 | 5.1871 |  | 22.9467 | 0.43 | 7.88 | 0.06 | 0.06 |  | 100.9037 | 27.614 | 0.62031 | 0.16902 | 0.064435 | 0.61511 | 0.32046 | 0.65747 | Laarman, 2014
202 | Огненное кольцо | Big Label |  | 0.82 | 17.05 | 47.01 | 4.3247 |  | 23.1137 | 0.43 | 7.77 | 0.03 | 0.14 |  | 100.6883 | 27.005 | 0.62532 | 0.1441 | 0.053762 | 0.61425 | 0.33199 | 0.64915 | Laarman, 2014
203 | Огненное кольцо | Big Label |  | 0.84 | 16.63 | 46.58 | 4.7823 |  | 23.3899 | 0.44 | 7.53 | 0.09 | 0.04 |  | 100.3222 | 27.693 | 0.63539 | 0.15539 | 0.059937 | 0.61361 | 0.32646 | 0.65273 | Laarman, 2014
204 | Огненное кольцо | Big Label |  | 0.82 | 16.95 | 46.93 | 4.5435 |  | 23.2697 | 0.44 | 7.76 | 0.01 | 0.06 |  | 100.7833 | 27.358 | 0.62719 | 0.14944 | 0.056498 | 0.61337 | 0.33013 | 0.6501 | Laarman, 2014
205 | Огненное кольцо | Big Label |  | 0.75 | 15.83 | 49 | 3.8021 |  | 22.0078 | 0.4 | 8.36 | 0.08 | 0 |  | 100.23 | 25.429 | 0.59627 | 0.13454 | 0.047468 | 0.64298 | 0.30955 | 0.67503 | Laarman, 2014
206 | Огненное кольцо | Big Label |  | 0.84 | 15.7 | 48.11 | 5.028 |  | 21.7438 | 0.6 | 8.36 | 0.01 | 0.19 |  | 100.5818 | 26.268 | 0.59336 | 0.17223 | 0.062704 | 0.63062 | 0.30667 | 0.67281 | Laarman, 2014
207 | Огненное кольцо | Big Label |  | 0.88 | 14.94 | 50.33 | 2.9001 |  | 22.8795 | 0.5 | 7.74 | 0.04 | 0 |  | 100.2096 | 25.489 | 0.62384 | 0.10238 | 0.036617 | 0.66793 | 0.29546 | 0.69331 | Laarman, 2014
208 | Огненное кольцо | Big Label |  | 0.77 | 15.54 | 48.57 | 3.917 |  | 21.9075 | 0.49 | 8.14 | 0.02 | 0.08 |  | 99.4345 | 25.432 | 0.60158 | 0.13859 | 0.049389 | 0.6437 | 0.30691 | 0.67715 | Laarman, 2014
209 | Огненное кольцо | Big Label |  | 0.87 | 15.78 | 48.17 | 4.3351 |  | 22.1293 | 0.44 | 8.25 | 0 | 0.08 |  | 100.0544 | 26.03 | 0.60078 | 0.14986 | 0.054405 | 0.63541 | 0.31019 | 0.67197 | Laarman, 2014
210 | Огненное кольцо | Big Label |  | 0.82 | 14.42 | 49.03 | 4.1048 |  | 22.2855 | 0.6 | 7.7 | 0.04 | 0.01 |  | 99.0103 | 25.979 | 0.61886 | 0.14218 | 0.052475 | 0.65879 | 0.28873 | 0.69528 | Laarman, 2014
211 | Огненное кольцо | Big Label |  | 0.78 | 15.52 | 48.76 | 3.7995 |  | 22.5742 | 0.51 | 7.77 | 0.07 | 0.06 |  | 99.8437 | 25.993 | 0.61977 | 0.13153 | 0.047877 | 0.64581 | 0.30632 | 0.67828 | Laarman, 2014
212 | Огненное кольцо | Big Label |  | 0.82 | 15.59 | 49.06 | 4.1868 |  | 22.2017 | 0.5 | 8.19 | 0 | 0.14 |  | 100.6885 | 25.969 | 0.60331 | 0.14507 | 0.052224 | 0.64319 | 0.30458 | 0.67864 | Laarman, 2014
213 | Огненное кольцо | Big Label |  | 0.62 | 13.23 | 52.13 | 3.449 |  | 21.8856 | 0.49 | 8.26 | 0.08 | 0.05 |  | 100.4546 | 24.989 | 0.59783 | 0.12419 | 0.043679 | 0.69389 | 0.26243 | 0.72559 | Laarman, 2014
214 | Огненное кольцо | Big Label |  | 0.5 | 13.63 | 51.24 | 4.8923 |  | 21.2859 | 0.51 | 8.34 | 0.05 | 0.13 |  | 100.5782 | 25.688 | 0.5888 | 0.17137 | 0.061079 | 0.67239 | 0.26653 | 0.71613 | Laarman, 2014
215 | Огненное кольцо | Big Label |  | 0.59 | 13.52 | 50.64 | 4.7414 |  | 21.7697 | 0.49 | 8.01 | 0.1 | 0.02 |  | 99.8811 | 26.036 | 0.60393 | 0.16386 | 0.059908 | 0.67252 | 0.26757 | 0.71538 | Laarman, 2014
216 | Огненное кольцо | Big Label |  | 0.53 | 13.6 | 51.38 | 4.4276 |  | 21.622 | 0.41 | 8.3 | 0 | 0 |  | 100.2696 | 25.606 | 0.59375 | 0.15559 | 0.05553 | 0.67731 | 0.26716 | 0.71713 | Laarman, 2014
217 | Огненное кольцо | Big Label |  | 0.56 | 13.96 | 50.48 | 5.0963 |  | 21.5634 | 0.5 | 8.18 | 0.09 | 0.16 |  | 100.5896 | 26.149 | 0.5966 | 0.17537 | 0.063687 | 0.66306 | 0.27325 | 0.70816 | Laarman, 2014
218 | Огненное кольцо | Big Label |  | 0.56 | 13.92 | 51.03 | 4.2599 |  | 21.5649 | 0.39 | 8.26 | 0.05 | 0.08 |  | 100.1148 | 25.398 | 0.59427 | 0.15092 | 0.05345 | 0.67298 | 0.27357 | 0.71099 | Laarman, 2014
219 | Огненное кольцо | Big Label |  | 0.54 | 14.3 | 50.29 | 4.8871 |  | 22.0466 | 0.54 | 8 | 0.08 | 0.06 |  | 100.7437 | 26.444 | 0.60724 | 0.16629 | 0.060979 | 0.65955 | 0.27947 | 0.70238 | Laarman, 2014
220 | Огненное кольцо | Big Label |  | 0.59 | 13.87 | 50.84 | 4.9852 |  | 21.8263 | 0.45 | 8.11 | 0.06 | 0.19 |  | 100.9215 | 26.312 | 0.60158 | 0.17048 | 0.062201 | 0.66674 | 0.27106 | 0.71096 | Laarman, 2014
221 | Огненное кольцо | Big Label |  | 0.54 | 13.72 | 50.48 | 5.3822 |  | 22.1721 | 0.51 | 7.91 | 0.03 | 0.07 |  | 100.8143 | 27.015 | 0.61129 | 0.17927 | 0.067336 | 0.66381 | 0.26886 | 0.71173 | Laarman, 2014
222 | Огненное кольцо | Big Label |  | 0.53 | 13.92 | 51 | 4.0451 |  | 21.7092 | 0.5 | 8.05 | 0.02 | 0.07 |  | 99.8443 | 25.349 | 0.60207 | 0.14359 | 0.050912 | 0.67467 | 0.27441 | 0.71087 | Laarman, 2014
223 | Огненное кольцо | Big Label |  | 0.65 | 17.4 | 46.31 | 3.2735 |  | 24.8835 | 0.22 | 6.47 | 0.11 | 0.05 |  | 99.377 | 27.829 | 0.68331 | 0.10584 | 0.041331 | 0.61457 | 0.3441 | 0.64106 | Laarman, 2014
224 | Огненное кольцо | Big Label |  | 0.75 | 17.09 | 45.2 | 4.5446 |  | 25.1568 | 0.22 | 6.23 | 0.02 | 0.18 |  | 99.3914 | 29.246 | 0.69376 | 0.13982 | 0.057657 | 0.60274 | 0.33961 | 0.63962 | Laarman, 2014
225 | Огненное кольцо | Big Label |  | 0.72 | 17.56 | 43.77 | 5.575 |  | 25.2206 | 0.11 | 6.5 | 0 | 0.02 |  | 99.5056 | 30.237 | 0.68522 | 0.1659 | 0.070494 | 0.58172 | 0.34778 | 0.62584 | Laarman, 2014
226 | Огненное кольцо | Big Label |  | 0.75 | 17.29 | 44 | 5.431 |  | 24.9062 | 0.07 | 6.46 | 0.11 | 0.11 |  | 99.1272 | 29.793 | 0.68385 | 0.16403 | 0.068957 | 0.5872 | 0.34385 | 0.63068 | Laarman, 2014
227 | Огненное кольцо | Big Label |  | 0.68 | 17.53 | 45.18 | 4.1244 |  | 25.0009 | 0.25 | 6.38 | 0.02 | 0.09 |  | 99.2553 | 28.712 | 0.68735 | 0.12925 | 0.052162 | 0.60058 | 0.34726 | 0.63363 | Laarman, 2014
228 | Огненное кольцо | Big Label |  | 0.8 | 17.29 | 45.33 | 4.7843 |  | 24.881 | 0.14 | 6.71 | 0.08 | 0.09 |  | 100.1054 | 29.186 | 0.67536 | 0.1475 | 0.060172 | 0.59923 | 0.3406 | 0.63759 | Laarman, 2014
229 | Огненное кольцо | Big Label |  | 0.8 | 17.49 | 45.26 | 4.5132 |  | 24.917 | 0.24 | 6.6 | 0 | 0.16 |  | 99.9802 | 28.978 | 0.67929 | 0.14014 | 0.056785 | 0.59854 | 0.34468 | 0.63457 | Laarman, 2014
230 | Огненное кольцо | Big Label |  | 0.65 | 17.58 | 45.41 | 4.2982 |  | 25.0315 | 0.18 | 6.52 | 0.14 | 0 |  | 99.8097 | 28.899 | 0.68293 | 0.13383 | 0.054023 | 0.59989 | 0.34609 | 0.63415 | Laarman, 2014
231 | Огненное кольцо | Big Label |  | 0.65 | 17.62 | 46.23 | 3.4515 |  | 25.0883 | 0.08 | 6.64 | 0 | 0 |  | 99.7598 | 28.194 | 0.67946 | 0.11016 | 0.043339 | 0.61013 | 0.34653 | 0.63777 | Laarman, 2014
232 | Огненное кольцо | Big Label |  | 0.78 | 16.9 | 44.76 | 5.3782 |  | 24.8777 | 0.2 | 6.54 | 0.01 | 0.09 |  | 99.5359 | 29.717 | 0.68093 | 0.16285 | 0.06817 | 0.59631 | 0.33552 | 0.63994 | Laarman, 2014
233 | Огненное кольцо | Big Label |  | 0.83 | 17.64 | 44.8 | 4.5348 |  | 25.3636 | 0.19 | 6.38 | 0 | 0.13 |  | 99.8684 | 29.444 | 0.69044 | 0.13858 | 0.057219 | 0.59415 | 0.34863 | 0.63021 | Laarman, 2014
234 | Огненное кольцо | Big Label |  | 0.86 | 17.4 | 45.96 | 4.1729 |  | 24.8912 | 0.08 | 6.88 | 0.07 | 0.07 |  | 100.3841 | 28.646 | 0.66994 | 0.13108 | 0.052336 | 0.60586 | 0.34181 | 0.63932 | Laarman, 2014
235 | Огненное кольцо | Big Label |  | 0.76 | 13.92 | 45.6 | 6.4721 |  | 27.8154 | 0.18 | 4.19 | 0 | 0.11 |  | 99.0475 | 33.639 | 0.78833 | 0.17312 | 0.084931 | 0.62896 | 0.28611 | 0.68733 | Laarman, 2014
236 | Огненное кольцо | Big Label |  | 0.57 | 16.35 | 44.9 | 6.2124 |  | 25.8981 | 0.08 | 5.77 | 0.04 | 0.16 |  | 99.9805 | 31.488 | 0.71576 | 0.17753 | 0.078624 | 0.59727 | 0.3241 | 0.64824 | Laarman, 2014
237 | Огненное кольцо | Big Label |  | 0.58 | 15.29 | 44.86 | 7.9265 |  | 25.6047 | 0.09 | 6.11 | 0 | 0.01 |  | 100.4712 | 32.737 | 0.70159 | 0.21787 | 0.1003 | 0.59665 | 0.30305 | 0.66317 | Laarman, 2014
238 | Огненное кольцо | Big Label |  | 0.66 | 16.97 | 43.68 | 6.5804 |  | 26.6629 | 0.04 | 5.42 | 0.04 | 0.21 |  | 100.2634 | 32.584 | 0.73404 | 0.18172 | 0.083221 | 0.58063 | 0.33615 | 0.63333 | Laarman, 2014
239 | Огненное кольцо | Big Label |  | 0.46 | 16.58 | 43.02 | 7.596 |  | 25.7741 | 0.18 | 5.78 | 0.02 | 0 |  | 99.4101 | 32.609 | 0.71443 | 0.2096 | 0.096417 | 0.57395 | 0.32963 | 0.63519 | Laarman, 2014
240 | Огненное кольцо | Big Label |  | 0.62 | 16.79 | 43.47 | 7.1752 |  | 25.0798 | 0.29 | 5.99 | 0.01 | 0.39 |  | 99.815 | 31.536 | 0.7014 | 0.20473 | 0.090637 | 0.57716 | 0.3322 | 0.63469 | Laarman, 2014
241 | Огненное кольцо | Big Label |  | 0.44 | 16.81 | 44.3 | 6.2662 |  | 26.3207 | 0.15 | 5.42 | 0.09 | 0.11 |  | 99.9069 | 31.959 | 0.73151 | 0.17643 | 0.079161 | 0.58822 | 0.33262 | 0.63879 | Laarman, 2014
242 | Огненное кольцо | Big Label |  | 0.63 | 16.72 | 43.73 | 6.7277 |  | 26.2624 | 0.14 | 5.73 | 0.01 | 0 |  | 99.9501 | 32.316 | 0.72 | 0.18733 | 0.08529 | 0.5827 | 0.33201 | 0.63704 | Laarman, 2014
243 | Огненное кольцо | Big Label |  | 0.69 | 16.12 | 43.92 | 7.3784 |  | 25.4439 | 0.2 | 5.97 | 0 | 0.4 |  | 100.2423 | 32.083 | 0.70511 | 0.20694 | 0.093646 | 0.5859 | 0.32046 | 0.64643 | Laarman, 2014
244 | Огненное кольцо | Big Label |  | 0.76 | 16.51 | 43.68 | 6.8806 |  | 26.4028 | 0.16 | 5.67 | 0 | 0.05 |  | 100.1134 | 32.594 | 0.72318 | 0.18995 | 0.087483 | 0.58373 | 0.32879 | 0.63969 | Laarman, 2014
245 | Огненное кольцо | Big Label |  | 0.71 | 16.23 | 43.49 | 7.4377 |  | 25.9575 | 0.23 | 5.78 | 0 | 0.08 |  | 99.9153 | 32.65 | 0.71587 | 0.20498 | 0.094664 | 0.58179 | 0.32355 | 0.64262 | Laarman, 2014
246 | Огненное кольцо | Big Label |  | 0.7 | 15.23 | 44.4 | 7.5628 |  | 26.828 | 0.12 | 5.29 | 0 | 0.01 |  | 100.1408 | 33.633 | 0.73994 | 0.20233 | 0.096853 | 0.59765 | 0.3055 | 0.66174 | Laarman, 2014
247 | Огненное кольцо | Big Label |  | 0.89 | 15.82 | 43.23 | 7.5924 |  | 26.0544 | 0.24 | 5.69 | 0 | 0.1 |  | 99.6168 | 32.886 | 0.71981 | 0.20774 | 0.097577 | 0.58397 | 0.31846 | 0.64711 | Laarman, 2014
248 | Огненное кольцо | Big Label |  | 0.8 | 15.66 | 46.67 | 6.2847 |  | 22.392 | 0.51 | 8.01 | 0 | 0.11 |  | 100.4367 | 28.047 | 0.61065 | 0.20163 | 0.07869 | 0.61419 | 0.30712 | 0.66665 | Laarman, 2014
249 | Огненное кольцо | Big Label |  | 0.68 | 15.88 | 47.4 | 5.2754 |  | 23.0982 | 0.47 | 7.59 | 0 | 0.06 |  | 100.4536 | 27.845 | 0.63063 | 0.17047 | 0.065968 | 0.623 | 0.31103 | 0.667 | Laarman, 2014
250 | Огненное кольцо | Big Label |  | 0.73 | 15.07 | 46.78 | 6.3141 |  | 22.7826 | 0.44 | 7.53 | 0.08 | 0.1 |  | 99.8267 | 28.464 | 0.62928 | 0.1996 | 0.079837 | 0.62171 | 0.29846 | 0.67565 | Laarman, 2014
251 | Огненное кольцо | Big Label |  | 0.81 | 15.83 | 47.36 | 5.059 |  | 23.1979 | 0.49 | 7.52 | 0 | 0.11 |  | 100.3769 | 27.75 | 0.63379 | 0.16404 | 0.063529 | 0.62511 | 0.31136 | 0.66751 | Laarman, 2014
252 | Огненное кольцо | Big Label |  | 0.79 | 15.86 | 46.75 | 5.8777 |  | 22.3292 | 0.52 | 8 | 0.05 | 0.11 |  | 100.2869 | 27.618 | 0.61028 | 0.1915 | 0.073603 | 0.61532 | 0.31108 | 0.66421 | Laarman, 2014
253 | Огненное кольцо | Big Label |  | 0.77 | 15.61 | 46.71 | 6.0898 |  | 23.1324 | 0.41 | 7.63 | 0.02 | 0.03 |  | 100.4022 | 28.612 | 0.62975 | 0.19152 | 0.076472 | 0.6165 | 0.30702 | 0.66755 | Laarman, 2014
254 | Огненное кольцо | Big Label |  | 0.74 | 16.29 | 46.7 | 5.805 |  | 22.6757 | 0.46 | 7.88 | 0.03 | 0.17 |  | 100.7507 | 27.899 | 0.61751 | 0.18722 | 0.072197 | 0.61047 | 0.31733 | 0.65798 | Laarman, 2014
255 | Огненное кольцо | Big Label |  | 0.63 | 16.27 | 47.62 | 4.9843 |  | 22.6092 | 0.44 | 7.97 | 0 | 0.06 |  | 100.5834 | 27.094 | 0.61413 | 0.16553 | 0.061901 | 0.62161 | 0.31649 | 0.66263 | Laarman, 2014
256 | Огненное кольцо | Big Label |  | 0.71 | 16.43 | 47.2 | 5.2162 |  | 22.7034 | 0.43 | 7.91 | 0.03 | 0.15 |  | 100.7797 | 27.397 | 0.6169 | 0.17132 | 0.064749 | 0.61581 | 0.31944 | 0.65845 | Laarman, 2014
257 | Огненное кольцо | Big Label |  | 0.82 | 16.3 | 46.79 | 5.6566 |  | 22.7462 | 0.45 | 8.06 | 0 | 0.04 |  | 100.8628 | 27.836 | 0.6129 | 0.18285 | 0.070385 | 0.61194 | 0.31768 | 0.65827 | Laarman, 2014
258 | Огненное кольцо | Big Label |  | 0.61 | 15.41 | 45.94 | 6.6658 |  | 23.8121 | 0.62 | 6.71 | 0.08 | 0.12 |  | 99.9679 | 29.81 | 0.66566 | 0.20121 | 0.084282 | 0.61053 | 0.30518 | 0.66673 | Laarman, 2014
259 | Огненное кольцо | Big Label |  | 0.79 | 16.73 | 44.27 | 6.825 |  | 24.5299 | 0.53 | 6.74 | 0.02 | 0.07 |  | 100.5049 | 30.671 | 0.67125 | 0.20023 | 0.085784 | 0.58485 | 0.32936 | 0.63973 | Laarman, 2014
260 | Огненное кольцо | Big Label |  | 0.76 | 16.21 | 46.42 | 5.801 |  | 23.7852 | 0.45 | 7.25 | 0.02 | 0.1 |  | 100.7963 | 29.005 | 0.64796 | 0.17996 | 0.072529 | 0.61003 | 0.31744 | 0.65773 | Laarman, 2014
261 | Огненное кольцо | Big Label |  | 0.8 | 17.19 | 43.84 | 6.7685 |  | 23.7597 | 0.54 | 7.02 | 0.03 | 0.28 |  | 100.2282 | 29.85 | 0.65504 | 0.20403 | 0.084848 | 0.57763 | 0.33752 | 0.63119 | Laarman, 2014
262 | Огненное кольцо | Big Label |  | 0.78 | 16.67 | 45.01 | 6.3905 |  | 24.7728 | 0.55 | 6.67 | 0.01 | 0.05 |  | 100.9033 | 30.523 | 0.67571 | 0.18839 | 0.080072 | 0.59277 | 0.32716 | 0.64437 | Laarman, 2014
263 | Огненное кольцо | Big Label |  | 0.78 | 17.05 | 44.8 | 6.2794 |  | 24.4058 | 0.47 | 6.91 | 0.1 | 0.08 |  | 100.8752 | 30.056 | 0.6646 | 0.18799 | 0.078421 | 0.58807 | 0.33351 | 0.63811 | Laarman, 2014
264 | Огненное кольцо | Big Label |  | 0.76 | 17.35 | 43.8 | 6.6027 |  | 24.6379 | 0.53 | 6.76 | 0.06 | 0 |  | 100.5006 | 30.579 | 0.67157 | 0.19429 | 0.082725 | 0.5768 | 0.34048 | 0.62881 | Laarman, 2014
265 | Огненное кольцо | Big Label |  | 0.7 | 17.35 | 44.18 | 6.4485 |  | 24.2116 | 0.47 | 7.04 | 0.05 | 0 |  | 100.4501 | 30.014 | 0.65864 | 0.19332 | 0.080546 | 0.58002 | 0.33944 | 0.63083 | Laarman, 2014
266 | Огненное кольцо | Big Label |  | 0.81 | 16.99 | 44 | 6.8688 |  | 24.5484 | 0.58 | 6.73 | 0.01 | 0.11 |  | 100.6473 | 30.729 | 0.67175 | 0.20113 | 0.086154 | 0.58007 | 0.33378 | 0.63475 | Laarman, 2014
267 | Огненное кольцо | Big Label |  | 0.82 | 16.46 | 44.76 | 6.9892 |  | 24.4321 | 0.6 | 6.76 | 0.02 | 0.19 |  | 101.0513 | 30.721 | 0.66971 | 0.20471 | 0.087566 | 0.58943 | 0.32301 | 0.64599 | Laarman, 2014
268 | Огненное кольцо | Big Label |  | 0.74 | 16.27 | 46.65 | 6.1911 |  | 21.4322 | 0.49 | 8.77 | 0 | 0.05 |  | 100.5933 | 27.003 | 0.57825 | 0.2063 | 0.076711 | 0.60754 | 0.31575 | 0.65801 | Laarman, 2014
269 | Огненное кольцо | Big Label |  | 0.69 | 17.39 | 45.08 | 6.4646 |  | 21.6721 | 0.49 | 8.61 | 0.04 | 0.1 |  | 100.5368 | 27.489 | 0.58543 | 0.21161 | 0.079727 | 0.58435 | 0.33592 | 0.63498 | Laarman, 2014
270 | Огненное кольцо | Big Label |  | 0.7 | 16.66 | 46.37 | 5.4139 |  | 22.1675 | 0.41 | 8.27 | 0.01 | 0.02 |  | 100.0215 | 27.039 | 0.60061 | 0.18017 | 0.067466 | 0.60735 | 0.32518 | 0.6513 | Laarman, 2014
271 | Огненное кольцо | Big Label |  | 0.71 | 16.55 | 46.13 | 6.3618 |  | 22.2057 | 0.45 | 8.26 | 0.03 | 0.12 |  | 100.8174 | 27.93 | 0.60131 | 0.20495 | 0.078764 | 0.6003 | 0.32094 | 0.65162 | Laarman, 2014
272 | Огненное кольцо | Big Label |  | 0.82 | 16.84 | 46.83 | 5.1928 |  | 21.9835 | 0.48 | 8.52 | 0.15 | 0.03 |  | 100.8563 | 26.656 | 0.59143 | 0.17529 | 0.064275 | 0.60925 | 0.32648 | 0.6511 | Laarman, 2014
273 | Огненное кольцо | Big Label |  | 0.8 | 17.02 | 46.37 | 5.5728 |  | 21.7546 | 0.38 | 8.71 | 0 | 0.12 |  | 100.7274 | 26.769 | 0.58355 | 0.18732 | 0.068826 | 0.60193 | 0.32924 | 0.64642 | Laarman, 2014
274 | Огненное кольцо | Big Label |  | 0.66 | 16.76 | 45.7 | 5.9362 |  | 22.0236 | 0.53 | 8.25 | 0.02 | 0 |  | 99.8798 | 27.365 | 0.59963 | 0.19519 | 0.073998 | 0.59877 | 0.32723 | 0.64662 | Laarman, 2014
275 | Огненное кольцо | Big Label |  | 0.69 | 17.17 | 46 | 5.5382 |  | 22.0638 | 0.49 | 8.36 | 0.08 | 0.03 |  | 100.4219 | 27.047 | 0.59688 | 0.18425 | 0.068558 | 0.59852 | 0.33292 | 0.64258 | Laarman, 2014
276 | Огненное кольцо | Big Label |  | 0.78 | 17.29 | 45.49 | 5.6139 |  | 21.7997 | 0.55 | 8.51 | 0 | 0.06 |  | 100.0935 | 26.851 | 0.58969 | 0.18813 | 0.06973 | 0.59389 | 0.33638 | 0.63841 | Laarman, 2014
277 | Огненное кольцо | Big Label |  | 0.69 | 17.23 | 45.81 | 5.6068 |  | 22.143 | 0.39 | 8.43 | 0.01 | 0 |  | 100.3098 | 27.188 | 0.59574 | 0.18556 | 0.069439 | 0.59633 | 0.33423 | 0.64082 | Laarman, 2014
278 | Огненное кольцо | Big Label |  | 0.72 | 16.84 | 44.95 | 5.667 |  | 23.2928 | 0.32 | 7.45 | 0.08 | 0 |  | 99.3198 | 28.392 | 0.6369 | 0.1796 | 0.071473 | 0.59587 | 0.33266 | 0.64173 | Laarman, 2014
279 | Огненное кольцо | Big Label |  | 0.7 | 17.51 | 44.04 | 5.773 |  | 23.1555 | 0.49 | 7.35 | 0.05 | 0.13 |  | 99.1985 | 28.35 | 0.63866 | 0.18323 | 0.072627 | 0.58234 | 0.34503 | 0.62795 | Laarman, 2014
280 | Огненное кольцо | Big Label |  | 0.61 | 17 | 44.56 | 4.9677 |  | 23.224 | 0.58 | 7 | 0.05 | 0.03 |  | 98.0218 | 27.694 | 0.65051 | 0.16141 | 0.063339 | 0.59716 | 0.3395 | 0.63754 | Laarman, 2014
281 | Огненное кольцо | Big Label |  | 0.59 | 17.2 | 44.91 | 4.5847 |  | 23.0346 | 0.47 | 7.28 | 0 | 0 |  | 98.0694 | 27.16 | 0.63966 | 0.15189 | 0.058235 | 0.59957 | 0.34219 | 0.63665 | Laarman, 2014
282 | Огненное кольцо | Big Label |  | 0.66 | 17.06 | 44.52 | 5.6947 |  | 23.2749 | 0.38 | 7.21 | 0.06 | 0.15 |  | 99.0096 | 28.399 | 0.64427 | 0.18043 | 0.071894 | 0.59076 | 0.33735 | 0.63652 | Laarman, 2014
283 | Огненное кольцо | Big Label |  | 0.63 | 14.64 | 45.53 | 7.463 |  | 24.1378 | 0.19 | 6.74 | 0 | 0 |  | 99.3308 | 30.853 | 0.66769 | 0.21765 | 0.095375 | 0.61158 | 0.29305 | 0.67606 | Laarman, 2014
284 | Огненное кольцо | Big Label |  | 0.62 | 16.38 | 45.2 | 6.5085 |  | 25.3956 | 0.15 | 6.31 | 0.07 | 0.06 |  | 100.6942 | 31.252 | 0.69306 | 0.18739 | 0.08169 | 0.59629 | 0.32202 | 0.64934 | Laarman, 2014
285 | Огненное кольцо | Big Label |  | 0.54 | 16.78 | 43.99 | 7.2238 |  | 25.156 | 0.1 | 6.36 | 0 | 0.15 |  | 100.2998 | 31.656 | 0.68935 | 0.20533 | 0.090588 | 0.57982 | 0.32959 | 0.63758 | Laarman, 2014
286 | Огненное кольцо | Big Label |  | 0.76 | 16.48 | 45.49 | 5.6259 |  | 25.1458 | 0.16 | 6.53 | 0.03 | 0.03 |  | 100.2517 | 30.208 | 0.68359 | 0.16758 | 0.070988 | 0.60331 | 0.3257 | 0.64941 | Laarman, 2014
287 | Огненное кольцо | Big Label |  | 0.8 | 15.91 | 44.87 | 6.8382 |  | 25.656 | 0.11 | 6.06 | 0 | 0.22 |  | 100.4642 | 31.809 | 0.70372 | 0.19344 | 0.086648 | 0.59759 | 0.31576 | 0.65428 | Laarman, 2014
288 | Огненное кольцо | Big Label |  | 0.56 | 16.67 | 44.51 | 6.1308 |  | 25.1095 | 0.1 | 6.36 | 0.02 | 0 |  | 99.4603 | 30.626 | 0.68895 | 0.18013 | 0.077581 | 0.59201 | 0.33041 | 0.6418 | Laarman, 2014
289 | Огненное кольцо | Big Label |  | 0.7 | 16.26 | 44.38 | 7.241 |  | 25.9836 | 0.06 | 6.06 | 0 | 0.07 |  | 100.7545 | 32.499 | 0.70636 | 0.20048 | 0.091247 | 0.58782 | 0.32094 | 0.64684 | Laarman, 2014
290 | Огненное кольцо | Big Label |  | 0.64 | 15.66 | 44.74 | 6.9415 |  | 26.339 | 0.22 | 5.56 | 0 | 0 |  | 100.1005 | 32.585 | 0.72661 | 0.19168 | 0.088433 | 0.59908 | 0.31248 | 0.6572 | Laarman, 2014
291 | Огненное кольцо | Big Label |  | 0.84 | 16.97 | 44.82 | 4.6142 |  | 25.6391 | 0.2 | 5.88 | 0.06 | 0.21 |  | 99.2333 | 29.791 | 0.70983 | 0.13937 | 0.058927 | 0.60162 | 0.33945 | 0.63929 | Laarman, 2014
292 | Огненное кольцо | Big Label |  | 0.67 | 16.85 | 45.8 | 5.1507 |  | 25.3844 | 0.18 | 6.37 | 0 | 0.08 |  | 100.4851 | 30.019 | 0.69095 | 0.15439 | 0.064641 | 0.60414 | 0.33122 | 0.64589 | Laarman, 2014
293 | Огненное кольцо | Big Label |  | 0.72 | 15.6 | 44.84 | 7.3463 |  | 24.2328 | 0.2 | 6.77 | 0.06 | 0.14 |  | 99.9091 | 30.843 | 0.66757 | 0.21432 | 0.093096 | 0.59726 | 0.30964 | 0.65857 | Laarman, 2014
294 | Огненное кольцо | Big Label |  | 0.76 | 15.6 | 44.71 | 6.859 |  | 25.4513 | 0.16 | 5.94 | 0.12 | 0.16 |  | 99.7603 | 31.623 | 0.70622 | 0.19517 | 0.087613 | 0.60027 | 0.31211 | 0.65792 | Laarman, 2014
295 | Огненное кольцо | Big Label |  | 0.8 | 17.03 | 43.1 | 6.9195 |  | 26.8758 | 0.12 | 5.5 | 0 | 0.08 |  | 100.4253 | 33.102 | 0.73273 | 0.18809 | 0.087706 | 0.5742 | 0.3381 | 0.6294 | Laarman, 2014
296 | Огненное кольцо | Big Label |  | 0.66 | 15.56 | 45.17 | 6.5409 |  | 26.4055 | 0.13 | 5.47 | 0 | 0.1 |  | 100.0364 | 32.291 | 0.73033 | 0.18227 | 0.083441 | 0.60565 | 0.3109 | 0.66079 | Laarman, 2014
297 | Огненное кольцо | Big Label |  | 0.74 | 15.08 | 50 | 3.8434 |  | 22.0427 | 0.1 | 8.27 | 0 | 0.26 |  | 100.3361 | 25.501 | 0.59926 | 0.13562 | 0.048033 | 0.65678 | 0.29519 | 0.68992 | Laarman, 2014
298 | Огненное кольцо | Big Label |  | 0.48 | 15.04 | 50.98 | 3.3203 |  | 22.4204 | 0.09 | 7.97 | 0.04 | 0.18 |  | 100.5207 | 25.408 | 0.61214 | 0.11759 | 0.041265 | 0.66596 | 0.29278 | 0.69462 | Laarman, 2014
299 | Огненное кольцо | Big Label |  | 0.62 | 15.12 | 50.16 | 3.6239 |  | 22.0282 | 0.2 | 8.14 | 0.04 | 0.2 |  | 100.1321 | 25.289 | 0.6029 | 0.12894 | 0.045283 | 0.65879 | 0.29593 | 0.69004 | Laarman, 2014
300 | Огненное кольцо | Big Label |  | 0.41 | 15.56 | 49.7 | 4.1496 |  | 21.8672 | 0.13 | 8.24 | 0.19 | 0.12 |  | 100.3668 | 25.601 | 0.59821 | 0.14585 | 0.051382 | 0.64684 | 0.30178 | 0.68187 | Laarman, 2014
301 | Огненное кольцо | Big Label |  | 0.6 | 15.01 | 49.92 | 4.2286 |  | 21.7621 | 0.16 | 8.2 | 0.06 | 0.33 |  | 100.2707 | 25.567 | 0.59822 | 0.14882 | 0.052721 | 0.65417 | 0.29311 | 0.69057 | Laarman, 2014
302 | Огненное кольцо | Big Label |  | 0.69 | 15.09 | 49.74 | 3.9989 |  | 22.4608 | 0.21 | 8.15 | 0 | 0 |  | 100.3397 | 26.059 | 0.60725 | 0.13808 | 0.050039 | 0.6542 | 0.29576 | 0.68866 | Laarman, 2014
303 | Огненное кольцо | Big Label |  | 0.49 | 15.57 | 49.76 | 4.0523 |  | 21.9487 | 0.12 | 8.32 | 0 | 0.18 |  | 100.441 | 25.595 | 0.59678 | 0.14246 | 0.050189 | 0.64777 | 0.30204 | 0.682 | Laarman, 2014
304 | Огненное кольцо | Big Label |  | 0.55 | 15.17 | 49.43 | 3.5824 |  | 22.2976 | 0.13 | 7.99 | 0 | 0 |  | 99.15 | 25.521 | 0.61024 | 0.12631 | 0.045176 | 0.65518 | 0.29964 | 0.68618 | Laarman, 2014
305 | Огненное кольцо | Big Label |  | 0.48 | 15.43 | 50.18 | 3.9365 |  | 22.261 | 0.17 | 8.17 | 0.04 | 0.12 |  | 100.7874 | 25.803 | 0.60453 | 0.13727 | 0.04869 | 0.65238 | 0.29893 | 0.68577 | Laarman, 2014
306 | Огненное кольцо | Big Label |  | 0.48 | 16.02 | 49.68 | 3.2678 |  | 23.0666 | 0.1 | 7.75 | 0 | 0.08 |  | 100.4444 | 26.007 | 0.62544 | 0.11306 | 0.040555 | 0.64804 | 0.3114 | 0.67543 | Laarman, 2014
307 | Огненное кольцо | Big Label |  | 0.54 | 17.73 | 43.37 | 6.5985 |  | 26.6427 | 0.12 | 5.36 | 0.06 | 0.33 |  | 100.7512 | 32.58 | 0.73606 | 0.18224 | 0.082529 | 0.57014 | 0.34733 | 0.62143 | Laarman, 2014
308 | Огненное кольцо | Big Label |  | 0.6 | 17.91 | 43.58 | 5.4712 |  | 26.876 | 0.22 | 5.3 | 0.04 | 0.11 |  | 100.1072 | 31.799 | 0.73992 | 0.15482 | 0.068968 | 0.57741 | 0.35362 | 0.62019 | Laarman, 2014
309 | Огненное кольцо | Big Label |  | 0.74 | 15.25 | 46.2 | 6.2379 |  | 21.1561 | 0.53 | 8.36 | 0.04 | 0.06 |  | 98.574 | 26.769 | 0.58674 | 0.20968 | 0.079278 | 0.61715 | 0.30357 | 0.67029 | Laarman, 2014
310 | Огненное кольцо | Big Label |  | 0.75 | 15.8 | 47 | 5.8524 |  | 21.78 | 0.49 | 8.4 | 0.03 | 0.04 |  | 100.1424 | 27.046 | 0.59261 | 0.19471 | 0.073154 | 0.6175 | 0.30934 | 0.66624 | Laarman, 2014
311 | Огненное кольцо | Big Label |  | 0.72 | 16.08 | 46.96 | 5.7103 |  | 22.5299 | 0.54 | 8.04 | 0 | 0 |  | 100.5802 | 27.668 | 0.61122 | 0.18571 | 0.071152 | 0.61502 | 0.31383 | 0.66213 | Laarman, 2014
312 | Огненное кольцо | Big Label |  | 0.77 | 16.39 | 44.93 | 6.506 |  | 21.5839 | 0.48 | 8.37 | 0.13 | 0 |  | 99.1599 | 27.438 | 0.59129 | 0.21336 | 0.081937 | 0.59475 | 0.32331 | 0.64783 | Laarman, 2014
313 | Огненное кольцо | Big Label |  | 0.64 | 16.83 | 46.1 | 6.4645 |  | 21.9022 | 0.48 | 8.48 | 0.05 | 0.1 |  | 101.0467 | 27.719 | 0.59168 | 0.20985 | 0.079534 | 0.59614 | 0.32432 | 0.64765 | Laarman, 2014
314 | Огненное кольцо | Big Label |  | 0.64 | 16.61 | 47 | 5.8057 |  | 22.187 | 0.49 | 8.38 | 0.01 | 0.04 |  | 101.1627 | 27.411 | 0.59765 | 0.19058 | 0.071479 | 0.60821 | 0.32031 | 0.65503 | Laarman, 2014
315 | Огненное кольцо | Big Label |  | 0.71 | 15.34 | 46.88 | 6.4638 |  | 21.5248 | 0.49 | 8.33 | 0.06 | 0.14 |  | 99.9387 | 27.341 | 0.59179 | 0.21273 | 0.081036 | 0.61774 | 0.30122 | 0.67222 | Laarman, 2014
316 | Огненное кольцо | Big Label |  | 0.71 | 15.82 | 46.62 | 6.2003 |  | 21.93 | 0.5 | 8.32 | 0 | 0 |  | 100.1003 | 27.509 | 0.59657 | 0.20281 | 0.077523 | 0.61266 | 0.30981 | 0.66415 | Laarman, 2014
317 | Огненное кольцо | Big Label |  | 0.66 | 15.88 | 46.75 | 6.8002 |  | 22.1632 | 0.57 | 8.26 | 0 | 0.05 |  | 101.1334 | 28.282 | 0.60085 | 0.21635 | 0.08415 | 0.60806 | 0.30779 | 0.66393 | Laarman, 2014
318 | Огненное кольцо | Big Label |  | 0.63 | 15.94 | 46.02 | 6.4536 |  | 21.859 | 0.45 | 8.21 | 0.02 | 0.04 |  | 99.6227 | 27.666 | 0.599 | 0.2099 | 0.080882 | 0.60621 | 0.3129 | 0.65956 | Laarman, 2014
319 | Огненное кольцо | Big Label |  | 0.62 | 16.28 | 47.26 | 5.8885 |  | 21.9246 | 0.51 | 8.44 | 0.02 | 0.05 |  | 100.993 | 27.223 | 0.59306 | 0.19463 | 0.072642 | 0.61279 | 0.31457 | 0.66079 | Laarman, 2014
320 | Огненное кольцо | Big Label |  | 0.66 | 15.96 | 45.75 | 6.6608 |  | 21.8896 | 0.6 | 8.16 | 0.03 | 0 |  | 99.7104 | 27.883 | 0.6008 | 0.21495 | 0.083525 | 0.603 | 0.31347 | 0.65796 | Laarman, 2014
321 | Огненное кольцо | Big Label |  | 0.64 | 15.04 | 46.66 | 6.4915 |  | 25.658 | 0.52 | 5.76 | 0.03 | 0.15 |  | 100.9494 | 31.499 | 0.71421 | 0.18544 | 0.082075 | 0.62008 | 0.29785 | 0.67552 | Laarman, 2014
322 | Огненное кольцо | Big Label |  | 0.67 | 14.06 | 47.03 | 6.0144 |  | 25.4592 | 0.52 | 5.44 | 0 | 0.22 |  | 99.4136 | 30.871 | 0.72419 | 0.17531 | 0.077637 | 0.63809 | 0.28427 | 0.6918 | Laarman, 2014
323 | Огненное кольцо | Big Label |  | 0.68 | 14.67 | 46.45 | 6.6977 |  | 25.1404 | 0.4 | 5.85 | 0.09 | 0.28 |  | 100.2581 | 31.167 | 0.70683 | 0.19337 | 0.085324 | 0.62196 | 0.29272 | 0.67998 | Laarman, 2014
324 | Огненное кольцо | Big Label |  | 0.65 | 14.29 | 46.65 | 7.2852 |  | 25.9388 | 0.57 | 5.4 | 0.08 | 0.21 |  | 101.074 | 32.494 | 0.72936 | 0.20174 | 0.092568 | 0.62303 | 0.2844 | 0.68659 | Laarman, 2014
325 | Огненное кольцо | Big Label |  | 0.68 | 14.35 | 46.47 | 7.4043 |  | 26.3886 | 0.48 | 5.26 | 0.07 | 0.19 |  | 101.2929 | 33.051 | 0.73785 | 0.20158 | 0.094054 | 0.62044 | 0.28551 | 0.68485 | Laarman, 2014
326 | Огненное кольцо | Big Label |  | 0.64 | 13.68 | 46.6 | 7.2898 |  | 25.8076 | 0.4 | 5.27 | 0.04 | 0.27 |  | 99.9974 | 32.367 | 0.73315 | 0.20266 | 0.093824 | 0.6304 | 0.27578 | 0.69567 | Laarman, 2014
327 | Огненное кольцо | Big Label |  | 0.68 | 14.28 | 45.32 | 7.4582 |  | 25.3781 | 0.61 | 5.37 | 0.08 | 0.25 |  | 99.4263 | 32.089 | 0.72613 | 0.20914 | 0.096286 | 0.61496 | 0.28875 | 0.68048 | Laarman, 2014
328 | Огненное кольцо | Big Label |  | 0.71 | 15.06 | 45.94 | 6.2847 |  | 25.4781 | 0.33 | 5.75 | 0.04 | 0.2 |  | 99.7927 | 31.133 | 0.71313 | 0.18164 | 0.080408 | 0.61779 | 0.3018 | 0.67181 | Laarman, 2014
329 | Огненное кольцо | Big Label |  | 0.68 | 15.09 | 46.16 | 7.0816 |  | 25.961 | 0.54 | 5.6 | 0.06 | 0.19 |  | 101.3626 | 32.333 | 0.72229 | 0.19708 | 0.089375 | 0.61233 | 0.2983 | 0.67243 | Laarman, 2014
330 | Огненное кольцо | Big Label |  | 0.61 | 14.21 | 45.58 | 7.1577 |  | 25.4045 | 0.56 | 5.38 | 0 | 0.19 |  | 99.0922 | 31.845 | 0.72597 | 0.20225 | 0.092569 | 0.61958 | 0.28785 | 0.68279 | Laarman, 2014
331 | Огненное кольцо | Big Label |  | 0.63 | 13.95 | 46.76 | 6.7532 |  | 25.8395 | 0.48 | 5.3 | 0 | 0.2 |  | 99.9127 | 31.916 | 0.73228 | 0.19039 | 0.086856 | 0.63212 | 0.28102 | 0.69225 | Laarman, 2014
332 | Огненное кольцо | Big Label |  | 0.59 | 12.97 | 46.37 | 7.5393 |  | 25.2771 | 0.58 | 5.29 | 0.08 | 0.09 |  | 98.7864 | 32.061 | 0.72832 | 0.2116 | 0.098434 | 0.63633 | 0.26523 | 0.70581 | Laarman, 2014
333 | Огненное кольцо | Big Label |  | 0.75 | 14.13 | 46.65 | 6.3186 |  | 25.5045 | 0.57 | 5.49 | 0 | 0.2 |  | 99.6131 | 31.19 | 0.72271 | 0.18229 | 0.081548 | 0.63282 | 0.28563 | 0.689 | Laarman, 2014
334 | Огненное кольцо | Big Label |  | 0.4 | 15.47 | 43.33 | 7.6007 |  | 28.8129 | 0.12 | 3.45 | 0.11 | 0.2 |  | 99.4936 | 35.652 | 0.82411 | 0.19183 | 0.098233 | 0.58861 | 0.31316 | 0.65272 | Laarman, 2014
335 | Огненное кольцо | Big Label |  | 0.64 | 17.53 | 42.79 | 6.219 |  | 26.8461 | 0.14 | 5.25 | 0.06 | 0.08 |  | 99.5551 | 32.442 | 0.74153 | 0.17249 | 0.07907 | 0.57183 | 0.3491 | 0.62093 | Laarman, 2014
336 | Огненное кольцо | Big Label |  | 0.64 | 17.23 | 42.42 | 6.5002 |  | 27.2891 | 0.16 | 4.89 | 0.05 | 0.08 |  | 99.2893 | 33.138 | 0.75792 | 0.1765 | 0.083257 | 0.57108 | 0.34566 | 0.62294 | Laarman, 2014
337 | Огненное кольцо | Big Label |  | 0.74 | 16.69 | 42.79 | 7.2323 |  | 26.4944 | 0.22 | 5.09 | 0.07 | 0.42 |  | 99.7467 | 33.002 | 0.74492 | 0.19719 | 0.092308 | 0.57404 | 0.33365 | 0.63241 | Laarman, 2014
338 | Огненное кольцо | Big Label |  | 0.5 | 16.73 | 42.8 | 7.7359 |  | 28.0693 | 0.16 | 4.47 | 0.08 | 0.08 |  | 100.6251 | 35.03 | 0.77891 | 0.19871 | 0.098014 | 0.56998 | 0.33201 | 0.63191 | Laarman, 2014
339 | Огненное кольцо | Big Label |  | 0.64 | 16.85 | 42.05 | 7.5456 |  | 28.1685 | 0.17 | 4.23 | 0.05 | 0.22 |  | 99.9241 | 34.958 | 0.78885 | 0.19422 | 0.096571 | 0.56565 | 0.33777 | 0.62612 | Laarman, 2014
340 | Огненное кольцо | Big Label |  | 0.56 | 17.75 | 42.83 | 6.2313 |  | 27.5061 | 0.17 | 4.73 | 0 | 0.27 |  | 100.0474 | 33.113 | 0.7654 | 0.16933 | 0.078826 | 0.56948 | 0.3517 | 0.61821 | Laarman, 2014
341 | Огненное кольцо | Big Label |  | 0.64 | 17.82 | 41.62 | 7.6835 |  | 26.7464 | 0.14 | 5.03 | 0.19 | 0.47 |  | 100.3399 | 33.66 | 0.74895 | 0.2054 | 0.096841 | 0.55137 | 0.35179 | 0.61049 | Laarman, 2014
342 | Огненное кольцо | Big Label |  | 0.66 | 17.12 | 42.57 | 6.812 |  | 27.9086 | 0.16 | 4.67 | 0.06 | 0 |  | 99.9606 | 34.038 | 0.77026 | 0.18008 | 0.086919 | 0.57093 | 0.34215 | 0.62527 | Laarman, 2014
343 | Огненное кольцо | Big Label |  | 0.58 | 15.29 | 51.42 | 2.9873 |  | 21.022 | 0.14 | 9.15 | 0.01 | 0 |  | 100.5993 | 23.71 | 0.56312 | 0.11337 | 0.036889 | 0.66738 | 0.29573 | 0.69294 | Laarman, 2014
344 | Огненное кольцо | Big Label |  | 0.65 | 14.8 | 52.04 | 2.5496 |  | 20.7509 | 0.11 | 9.08 | 0 | 0.18 |  | 100.1605 | 23.045 | 0.56182 | 0.09955 | 0.0317 | 0.68008 | 0.28822 | 0.70234 | Laarman, 2014
345 | Огненное кольцо | Big Label |  | 0.46 | 14.91 | 51.07 | 3.8187 |  | 20.1299 | 0.15 | 9.35 | 0 | 0.15 |  | 100.0386 | 23.566 | 0.54707 | 0.14581 | 0.047232 | 0.66392 | 0.28885 | 0.69683 | Laarman, 2014
346 | Огненное кольцо | Big Label |  | 0.49 | 15.34 | 50.72 | 3.5246 |  | 21.1516 | 0.06 | 8.9 | 0 | 0.11 |  | 100.2962 | 24.323 | 0.57143 | 0.13039 | 0.043588 | 0.65928 | 0.29714 | 0.68932 | Laarman, 2014
347 | Огненное кольцо | Big Label |  | 0.42 | 15.42 | 50.16 | 4.6956 |  | 20.7039 | 0.15 | 9.31 | 0.01 | 0 |  | 100.8695 | 24.929 | 0.55509 | 0.16949 | 0.057565 | 0.64634 | 0.29609 | 0.68582 | Laarman, 2014
348 | Огненное кольцо | Big Label |  | 0.42 | 15.13 | 50.55 | 4.2156 |  | 20.5828 | 0.07 | 9.16 | 0 | 0.14 |  | 100.2684 | 24.376 | 0.55765 | 0.15561 | 0.052015 | 0.65558 | 0.29241 | 0.69155 | Laarman, 2014
349 | Огненное кольцо | Big Label |  | 0.53 | 14.66 | 50.48 | 4.9888 |  | 19.7601 | 0.09 | 9.54 | 0.03 | 0.3 |  | 100.3789 | 24.249 | 0.53748 | 0.18512 | 0.061583 | 0.65497 | 0.28345 | 0.69795 | Laarman, 2014
350 | Огненное кольцо | Big Label |  | 0.51 | 14.53 | 50.36 | 5.1059 |  | 20.4867 | 0.07 | 9.28 | 0.11 | 0.04 |  | 100.4926 | 25.081 | 0.55328 | 0.18318 | 0.063195 | 0.65513 | 0.28168 | 0.69932 | Laarman, 2014
351 | Огненное кольцо | Big Label |  | 0.54 | 14.84 | 50.86 | 4.2495 |  | 20.7703 | 0.12 | 9.26 | 0 | 0 |  | 100.6398 | 24.594 | 0.55721 | 0.15548 | 0.052495 | 0.66037 | 0.28714 | 0.69696 | Laarman, 2014
352 | Огненное кольцо | Big Label |  | 0.47 | 14.91 | 51.24 | 3.3222 |  | 20.5137 | 0.05 | 9.17 | 0 | 0.1 |  | 99.7759 | 23.503 | 0.55655 | 0.12719 | 0.041253 | 0.66876 | 0.28999 | 0.69753 | Laarman, 2014
353 | Огненное кольцо | Big Label |  | 0.72 | 15.2 | 49.7 | 3.776 |  | 21.0333 | 0.09 | 8.87 | 0 | 0.16 |  | 99.5494 | 24.431 | 0.57088 | 0.13907 | 0.047305 | 0.65443 | 0.29826 | 0.68693 | Laarman, 2014
354 | Огненное кольцо | Big Label |  | 0.5 | 15.15 | 50.65 | 4.1732 |  | 20.976 | 0.1 | 9.12 | 0.08 | 0 |  | 100.7492 | 24.731 | 0.56339 | 0.15184 | 0.051432 | 0.65612 | 0.29245 | 0.69169 | Laarman, 2014
355 | Огненное кольцо | Big Label |  | 0.61 | 15.36 | 50.99 | 3.1663 |  | 21.1079 | 0.1 | 9.1 | 0.06 | 0 |  | 100.5043 | 23.957 | 0.56547 | 0.11893 | 0.039178 | 0.66314 | 0.29768 | 0.69018 | Laarman, 2014
356 | Огненное кольцо | Big Label |  | 0.76 | 17.8 | 44.49 | 5.2267 |  | 21.9681 | 0.7 | 8.33 | 0.17 | 0 |  | 99.6047 | 26.671 | 0.5967 | 0.17633 | 0.06544 | 0.58549 | 0.34907 | 0.62648 | Laarman, 2014
357 | Огненное кольцо | Big Label |  | 0.69 | 17.37 | 44.67 | 6.3983 |  | 22.0208 | 0.54 | 8.47 | 0.29 | 0 |  | 100.6391 | 27.778 | 0.59326 | 0.20726 | 0.079427 | 0.58284 | 0.33773 | 0.63313 | Laarman, 2014
358 | Огненное кольцо | Big Label |  | 0.8 | 16.29 | 44.52 | 6.7768 |  | 22.1123 | 0.66 | 7.9 | 0.34 | 0.14 |  | 99.709 | 28.21 | 0.61095 | 0.21616 | 0.085689 | 0.59169 | 0.32263 | 0.64714 | Laarman, 2014
359 | Огненное кольцо | Big Label |  | 0.57 | 16.72 | 44.18 | 6.9557 |  | 22.1213 | 0.61 | 7.86 | 0.25 | 0.09 |  | 99.487 | 28.38 | 0.61225 | 0.22053 | 0.087404 | 0.58351 | 0.32908 | 0.6394 | Laarman, 2014
360 | Огненное кольцо | Big Label |  | 0.73 | 17.36 | 44.55 | 6.5062 |  | 22.4757 | 0.57 | 8.17 | 0.31 | 0.05 |  | 100.9119 | 28.33 | 0.60682 | 0.20665 | 0.0808 | 0.58152 | 0.33768 | 0.63264 | Laarman, 2014
361 | Огненное кольцо | Big Label |  | 0.46 | 17.61 | 44.73 | 5.6914 |  | 22.3539 | 0.7 | 7.89 | 0.22 | 0 |  | 99.8153 | 27.475 | 0.61383 | 0.18639 | 0.070887 | 0.58557 | 0.34354 | 0.63025 | Laarman, 2014
362 | Огненное кольцо | Big Label |  | 0.82 | 17.01 | 44.56 | 6.3269 |  | 22.6191 | 0.63 | 7.99 | 0.23 | 0 |  | 100.326 | 28.312 | 0.61364 | 0.20108 | 0.079279 | 0.58687 | 0.33385 | 0.63741 | Laarman, 2014
363 | Огненное кольцо | Big Label |  | 0.72 | 17.45 | 43.89 | 6.6174 |  | 22.2327 | 0.67 | 8.22 | 0.18 | 0 |  | 100.1501 | 28.187 | 0.60277 | 0.21125 | 0.082634 | 0.57606 | 0.3413 | 0.62795 | Laarman, 2014
364 | Огненное кольцо | Big Label |  | 0.71 | 17.44 | 45.18 | 6.4708 |  | 22.2026 | 0.49 | 8.43 | 0.07 | 0.06 |  | 101.0734 | 28.025 | 0.59639 | 0.20776 | 0.079616 | 0.58428 | 0.3361 | 0.63483 | Laarman, 2014
365 | Огненное кольцо | Big Label |  | 0.85 | 17.7 | 45.37 | 5.453 |  | 22.2024 | 0.45 | 8.46 | 0.04 | 0.08 |  | 100.6054 | 27.109 | 0.59553 | 0.181 | 0.067434 | 0.58972 | 0.34284 | 0.63237 | Laarman, 2014
366 | Огненное кольцо | Big Label |  | 0.73 | 17.69 | 44.82 | 5.3387 |  | 21.6863 | 0.49 | 8.54 | 0 | 0 |  | 99.3049 | 26.49 | 0.58757 | 0.18134 | 0.066604 | 0.58772 | 0.34568 | 0.62966 | Laarman, 2014
367 | Огненное кольцо | Big Label |  | 0.87 | 16.93 | 44.82 | 6.4544 |  | 22.0604 | 0.5 | 8.42 | 0.05 | 0 |  | 100.1147 | 27.868 | 0.59512 | 0.2084 | 0.080598 | 0.58827 | 0.33113 | 0.63984 | Laarman, 2014
368 | Огненное кольцо | Big Label |  | 0.76 | 17.08 | 44.87 | 6.5758 |  | 21.8761 | 0.57 | 8.47 | 0 | 0.02 |  | 100.2219 | 27.793 | 0.59167 | 0.21289 | 0.081697 | 0.58593 | 0.33237 | 0.63806 | Laarman, 2014
369 | Огненное кольцо | Big Label |  | 0.8 | 17.28 | 45.09 | 6.8411 |  | 22.3173 | 0.51 | 8.51 | 0 | 0.08 |  | 101.4785 | 28.473 | 0.59535 | 0.2162 | 0.084147 | 0.58294 | 0.33291 | 0.6365 | Laarman, 2014
370 | Огненное кольцо | Big Label |  | 0.77 | 17.72 | 45.78 | 5.871 |  | 22.0572 | 0.62 | 8.5 | 0.11 | 0.13 |  | 101.5583 | 27.34 | 0.59281 | 0.19323 | 0.071822 | 0.58864 | 0.33953 | 0.63419 | Laarman, 2014
371 | Огненное кольцо | Big Label |  | 0.79 | 17.28 | 44.72 | 6.3187 |  | 22.4015 | 0.34 | 8.33 | 0 | 0 |  | 100.1801 | 28.087 | 0.6014 | 0.20243 | 0.078602 | 0.58471 | 0.33669 | 0.63459 | Laarman, 2014
372 | Огненное кольцо | Big Label |  | 0.86 | 17.36 | 45.35 | 6.0317 |  | 22.2287 | 0.44 | 8.54 | 0.05 | 0 |  | 100.8604 | 27.656 | 0.59355 | 0.19624 | 0.074567 | 0.58928 | 0.33615 | 0.63676 | Laarman, 2014
373 | Огненное кольцо | Big Label |  | 0.81 | 17.08 | 44.77 | 6.1517 |  | 22.0787 | 0.37 | 8.39 | 0.03 | 0 |  | 99.6804 | 27.614 | 0.59618 | 0.20045 | 0.076934 | 0.5885 | 0.33457 | 0.63755 | Laarman, 2014
374 | Огненное кольцо | Big Label |  | 0.85 | 17.67 | 44.82 | 5.9927 |  | 22.2878 | 0.46 | 8.48 | 0.04 | 0.01 |  | 100.6305 | 27.68 | 0.59588 | 0.19481 | 0.074187 | 0.58319 | 0.34262 | 0.62992 | Laarman, 2014
375 | Огненное кольцо | Big Label |  | 0.85 | 17.22 | 45.72 | 6.1514 |  | 22.48 | 0.5 | 8.43 | 0.01 | 0.02 |  | 101.3814 | 28.015 | 0.59937 | 0.19757 | 0.075776 | 0.59197 | 0.33225 | 0.64051 | Laarman, 2014
376 | Огненное кольцо | Big Label |  | 0.83 | 16.87 | 45.5 | 5.7795 |  | 22.0316 | 0.47 | 8.42 | 0 | 0.02 |  | 99.9411 | 27.232 | 0.59481 | 0.19097 | 0.07222 | 0.5976 | 0.33018 | 0.64412 | Laarman, 2014
377 | Огненное кольцо | Big Label |  | 0.9 | 14.55 | 46.61 | 6.4665 |  | 24.2514 | 0.45 | 6.79 | 0.08 | 0.09 |  | 100.2779 | 30.07 | 0.66709 | 0.1935 | 0.082643 | 0.6261 | 0.29125 | 0.68251 | Laarman, 2014
378 | Огненное кольцо | Big Label |  | 0.81 | 14.94 | 45.85 | 6.1507 |  | 23.3836 | 0.55 | 7.02 | 0.06 | 0 |  | 98.7943 | 28.918 | 0.65142 | 0.19138 | 0.079116 | 0.61989 | 0.301 | 0.67314 | Laarman, 2014
379 | Огненное кольцо | Big Label |  | 0.85 | 16.08 | 45.72 | 5.8804 |  | 24.0898 | 0.58 | 6.93 | 0 | 0.1 |  | 100.2602 | 29.381 | 0.66104 | 0.18009 | 0.074322 | 0.60736 | 0.31832 | 0.65612 | Laarman, 2014
380 | Огненное кольцо | Big Label |  | 0.78 | 16.09 | 46.17 | 5.0864 |  | 24.1913 | 0.52 | 6.81 | 0.01 | 0.07 |  | 99.7777 | 28.768 | 0.66588 | 0.15909 | 0.064535 | 0.61571 | 0.31975 | 0.65819 | Laarman, 2014
381 | Огненное кольцо | Big Label |  | 0.83 | 15.2 | 45.72 | 6.0982 |  | 23.4878 | 0.61 | 7.04 | 0 | 0.05 |  | 99.106 | 28.975 | 0.65178 | 0.18938 | 0.078222 | 0.6164 | 0.30538 | 0.66871 | Laarman, 2014
382 | Огненное кольцо | Big Label |  | 0.76 | 15.44 | 46.64 | 4.9866 |  | 23.8491 | 0.53 | 6.82 | 0.03 | 0.03 |  | 99.1157 | 28.336 | 0.66238 | 0.15835 | 0.063773 | 0.62694 | 0.30928 | 0.66965 | Laarman, 2014
383 | Огненное кольцо | Big Label |  | 0.81 | 15.48 | 45.85 | 6.6737 |  | 23.83 | 0.64 | 6.83 | 0.04 | 0.21 |  | 100.3637 | 29.835 | 0.66187 | 0.20128 | 0.084358 | 0.60916 | 0.30648 | 0.66528 | Laarman, 2014
384 | Огненное кольцо | Big Label |  | 0.8 | 15.97 | 45.17 | 6.134 |  | 23.7977 | 0.59 | 6.91 | 0 | 0.13 |  | 99.5516 | 29.317 | 0.65895 | 0.18827 | 0.078016 | 0.60384 | 0.31814 | 0.65494 | Laarman, 2014
385 | Огненное кольцо | Big Label |  | 0.81 | 15.42 | 45.07 | 6.5986 |  | 23.2816 | 0.64 | 7.03 | 0.05 | 0.1 |  | 99.0302 | 29.219 | 0.6501 | 0.20321 | 0.084464 | 0.60638 | 0.30916 | 0.66232 | Laarman, 2014
386 | Огненное кольцо | Big Label |  | 0.68 | 15.94 | 45.62 | 6.5416 |  | 24.0248 | 0.82 | 6.76 | 0.3 | 0.11 |  | 100.9665 | 29.911 | 0.66599 | 0.19679 | 0.082328 | 0.60346 | 0.31421 | 0.6576 | Laarman, 2014
387 | Огненное кольцо | Big Label |  | 0.65 | 14.56 | 44.88 | 7.0296 |  | 23.8208 | 0.63 | 6.43 | 0.27 | 0 |  | 98.4204 | 30.146 | 0.67516 | 0.20982 | 0.091285 | 0.61257 | 0.29615 | 0.6741 | Laarman, 2014
388 | Огненное кольцо | Big Label |  | 0.7 | 15.11 | 45.63 | 6.526 |  | 24.1209 | 0.63 | 6.59 | 0.23 | 0.02 |  | 99.6969 | 29.993 | 0.67251 | 0.19578 | 0.083503 | 0.61367 | 0.30283 | 0.66958 | Laarman, 2014
389 | Огненное кольцо | Big Label |  | 0.78 | 15.08 | 45.73 | 6.5508 |  | 24.2836 | 0.7 | 6.64 | 0.25 | 0.01 |  | 100.2244 | 30.178 | 0.67232 | 0.19532 | 0.083731 | 0.61437 | 0.3019 | 0.67051 | Laarman, 2014
390 | Огненное кольцо | Big Label |  | 0.66 | 14.6 | 46.24 | 6.5789 |  | 24.0873 | 0.58 | 6.48 | 0.24 | 0.19 |  | 99.8562 | 30.007 | 0.6759 | 0.19728 | 0.084292 | 0.62271 | 0.293 | 0.68003 | Laarman, 2014
391 | Огненное кольцо | Big Label |  | 0.75 | 16.05 | 44.42 | 6.5302 |  | 23.8792 | 0.62 | 6.85 | 0.24 | 0.08 |  | 99.6193 | 29.755 | 0.66168 | 0.19748 | 0.083338 | 0.59584 | 0.32082 | 0.65001 | Laarman, 2014
392 | Огненное кольцо | Big Label |  | 0.71 | 16.28 | 44.26 | 5.9737 |  | 23.9208 | 0.66 | 6.66 | 0.25 | 0.1 |  | 99.0246 | 29.296 | 0.66833 | 0.18348 | 0.076593 | 0.59647 | 0.32694 | 0.64594 | Laarman, 2014
393 | Огненное кольцо | Big Label |  | 0.67 | 16.11 | 45.31 | 7.0733 |  | 24.4824 | 0.65 | 6.63 | 0.25 | 0.15 |  | 101.4457 | 30.847 | 0.67445 | 0.20633 | 0.088494 | 0.59582 | 0.31569 | 0.65366 | Laarman, 2014
394 | Огненное кольцо | Big Label |  | 0.73 | 14.81 | 44.75 | 6.6089 |  | 23.9923 | 0.53 | 6.47 | 0.24 | 0.03 |  | 98.3512 | 29.939 | 0.67537 | 0.19863 | 0.086007 | 0.61211 | 0.30188 | 0.66971 | Laarman, 2014
395 | Огненное кольцо | Big Label |  | 0.65 | 13.61 | 49.9 | 5.556 |  | 23.2907 | 0.71 | 7.23 | 0.22 | 0.12 |  | 101.4767 | 28.29 | 0.64379 | 0.17672 | 0.070044 | 0.66121 | 0.26874 | 0.71101 | Laarman, 2014
396 | Огненное кольцо | Big Label |  | 0.63 | 12.43 | 48.43 | 5.8603 |  | 22.9689 | 0.63 | 6.8 | 0.17 | 0 |  | 98.1092 | 28.242 | 0.65458 | 0.18671 | 0.076874 | 0.66774 | 0.25539 | 0.72334 | Laarman, 2014
397 | Огненное кольцо | Big Label |  | 0.59 | 13.53 | 48.39 | 6.2674 |  | 23.2426 | 0.59 | 7.13 | 0.2 | 0.01 |  | 100.14 | 28.882 | 0.6465 | 0.19526 | 0.080022 | 0.6494 | 0.27058 | 0.70588 | Laarman, 2014
398 | Огненное кольцо | Big Label |  | 0.57 | 13.84 | 48.5 | 5.7935 |  | 23.495 | 0.69 | 6.98 | 0.2 | 0 |  | 100.2785 | 28.708 | 0.65379 | 0.18159 | 0.073851 | 0.64982 | 0.27633 | 0.70163 | Laarman, 2014
399 | Огненное кольцо | Big Label |  | 0.62 | 13.21 | 49.48 | 6.1158 |  | 23.294 | 0.73 | 7.17 | 0.18 | 0 |  | 100.9698 | 28.797 | 0.64573 | 0.1911 | 0.077599 | 0.65987 | 0.26253 | 0.71539 | Laarman, 2014
400 | Огненное кольцо | Big Label |  | 0.63 | 12.87 | 48.79 | 5.5488 |  | 22.9212 | 0.58 | 7.02 | 0.2 | 0.01 |  | 98.76 | 27.914 | 0.64687 | 0.17887 | 0.072073 | 0.66609 | 0.26183 | 0.71783 | Laarman, 2014
401 | Огненное кольцо | Big Label |  | 0.53 | 13.52 | 49.24 | 5.9509 |  | 23.3964 | 0.64 | 7 | 0.25 | 0.04 |  | 100.7273 | 28.751 | 0.65219 | 0.18624 | 0.075441 | 0.6561 | 0.26846 | 0.70964 | Laarman, 2014
402 | Огненное кольцо | Big Label |  | 0.62 | 14.04 | 49.19 | 4.9542 |  | 23.3502 | 0.74 | 7.05 | 0.28 | 0 |  | 100.4044 | 27.808 | 0.65013 | 0.16031 | 0.062993 | 0.65739 | 0.27961 | 0.70159 | Laarman, 2014
403 | Огненное кольцо | Big Label |  | 0.62 | 13.51 | 47.58 | 6.6693 |  | 23.6189 | 0.71 | 6.78 | 0.23 | 0 |  | 99.9283 | 29.62 | 0.66152 | 0.2026 | 0.08568 | 0.64247 | 0.27185 | 0.70268 | Laarman, 2014
404 | Огненное кольцо | Big Label |  | 0.54 | 12.45 | 48.75 | 6.7982 |  | 23.243 | 0.76 | 6.72 | 0.19 | 0 |  | 99.5812 | 29.36 | 0.65992 | 0.20835 | 0.087675 | 0.66083 | 0.25149 | 0.72434 | Laarman, 2014
405 | Огненное кольцо | Big Label |  | 0.68 | 13.33 | 48.37 | 5.4836 |  | 23.2698 | 0.62 | 6.94 | 0.18 | 0 |  | 99.0735 | 28.204 | 0.65291 | 0.17495 | 0.071029 | 0.65853 | 0.27044 | 0.70888 | Laarman, 2014
406 | Огненное кольцо | Big Label |  | 0.78 | 13.97 | 47.08 | 6.17 |  | 22.3843 | 0.53 | 7.64 | 0.04 | 0.07 |  | 98.8342 | 27.936 | 0.62175 | 0.19873 | 0.079576 | 0.63822 | 0.28221 | 0.69339 | Laarman, 2014
407 | Огненное кольцо | Big Label |  | 0.78 | 14.9 | 47.75 | 5.2954 |  | 22.9212 | 0.5 | 7.66 | 0.03 | 0 |  | 99.9366 | 27.686 | 0.6267 | 0.1721 | 0.067182 | 0.63674 | 0.29608 | 0.68259 | Laarman, 2014
408 | Огненное кольцо | Big Label |  | 0.7 | 14.69 | 47.47 | 5.4083 |  | 22.6746 | 0.53 | 7.51 | 0.07 | 0 |  | 99.1229 | 27.541 | 0.62879 | 0.1767 | 0.069061 | 0.63713 | 0.29381 | 0.68439 | Laarman, 2014
409 | Огненное кольцо | Big Label |  | 0.75 | 14.49 | 48.1 | 5.562 |  | 23.5123 | 0.58 | 7.13 | 0.03 | 0 |  | 100.1643 | 28.517 | 0.64913 | 0.1755 | 0.070571 | 0.64147 | 0.28796 | 0.69017 | Laarman, 2014
410 | Огненное кольцо | Big Label |  | 0.79 | 14.99 | 48.41 | 5.06 |  | 23.283 | 0.49 | 7.6 | 0 | 0 |  | 100.693 | 27.836 | 0.63218 | 0.16357 | 0.063711 | 0.64066 | 0.29562 | 0.68426 | Laarman, 2014
411 | Огненное кольцо | Big Label |  | 0.8 | 14.64 | 47.6 | 5.6978 |  | 22.9571 | 0.53 | 7.26 | 0 | 0.23 |  | 99.7149 | 28.084 | 0.63952 | 0.18256 | 0.072437 | 0.63605 | 0.29152 | 0.68572 | Laarman, 2014
412 | Огненное кольцо | Big Label |  | 0.73 | 15.27 | 47.6 | 4.9212 |  | 22.7649 | 0.55 | 7.46 | 0.01 | 0.1 |  | 99.4061 | 27.193 | 0.63127 | 0.16284 | 0.062397 | 0.63435 | 0.30325 | 0.67657 | Laarman, 2014
413 | Огненное кольцо | Big Label |  | 0.55 | 15.08 | 48.87 | 4.8166 |  | 23.1641 | 0.51 | 7.59 | 0 | 0 |  | 100.7106 | 27.498 | 0.6313 | 0.15761 | 0.060356 | 0.64366 | 0.29598 | 0.68501 | Laarman, 2014
414 | Огненное кольцо | Big Label |  | 0.69 | 15.39 | 48.07 | 4.7376 |  | 23.0861 | 0.44 | 7.56 | 0.02 | 0 |  | 100.0237 | 27.349 | 0.63144 | 0.15587 | 0.059691 | 0.63659 | 0.30372 | 0.677 | Laarman, 2014
415 | Огненное кольцо | Big Label |  | 0.79 | 15.18 | 48 | 6.0101 |  | 23.1791 | 0.54 | 7.45 | 0 | 0.3 |  | 101.4492 | 28.587 | 0.63577 | 0.18918 | 0.074903 | 0.62877 | 0.29632 | 0.67968 | Laarman, 2014
416 | Огненное кольцо | Big Label |  | 0.76 | 15.19 | 47.64 | 4.7038 |  | 23.3495 | 0.41 | 7.22 | 0 | 0.05 |  | 99.3233 | 27.582 | 0.64468 | 0.15345 | 0.059868 | 0.63731 | 0.30282 | 0.6779 | Laarman, 2014
417 | Огненное кольцо | Big Label |  | 0.51 | 13.42 | 50.44 | 5.3035 |  | 23.1989 | 0.7 | 7.18 | 0.21 | 0.04 |  | 101.1524 | 27.971 | 0.64447 | 0.17061 | 0.066845 | 0.66822 | 0.26493 | 0.71609 | Laarman, 2014
418 | Огненное кольцо | Big Label |  | 0.56 | 13.35 | 50.39 | 5.2817 |  | 23.8025 | 0.7 | 6.93 | 0.2 | 0 |  | 101.3942 | 28.555 | 0.65835 | 0.16644 | 0.066726 | 0.66911 | 0.26417 | 0.71695 | Laarman, 2014
419 | Огненное кольцо | Big Label |  | 0.58 | 13.82 | 48.98 | 5.957 |  | 23.4739 | 0.71 | 6.99 | 0.3 | 0 |  | 100.9409 | 28.834 | 0.65327 | 0.1859 | 0.075324 | 0.65097 | 0.27371 | 0.70399 | Laarman, 2014
420 | Огненное кольцо | Big Label |  | 0.47 | 13.13 | 48.97 | 5.5875 |  | 23.3484 | 0.7 | 6.67 | 0.17 | 0 |  | 99.1859 | 28.376 | 0.66261 | 0.17718 | 0.071982 | 0.66308 | 0.26494 | 0.71451 | Laarman, 2014
421 | Огненное кольцо | Big Label |  | 0.56 | 13.35 | 49.66 | 6.0629 |  | 23.3626 | 0.59 | 7.2 | 0.18 | 0 |  | 101.1055 | 28.818 | 0.64544 | 0.18931 | 0.076581 | 0.6593 | 0.26412 | 0.71398 | Laarman, 2014
422 | Огненное кольцо | Big Label |  | 0.56 | 13.14 | 49.2 | 5.9963 |  | 22.9985 | 0.69 | 7.12 | 0.24 | 0 |  | 100.1048 | 28.394 | 0.64441 | 0.19002 | 0.076591 | 0.66053 | 0.26288 | 0.71531 | Laarman, 2014
423 | Огненное кольцо | Big Label |  | 0.54 | 12.44 | 48.71 | 6.4466 |  | 23.3473 | 0.67 | 6.66 | 0.27 | 0 |  | 99.284 | 29.148 | 0.66293 | 0.19901 | 0.083582 | 0.66379 | 0.25263 | 0.72433 | Laarman, 2014
424 | Огненное кольцо | Big Label |  | 0.58 | 13.42 | 48.7 | 5.7943 |  | 22.9373 | 0.65 | 7 | 0.24 | 0.1 |  | 99.5616 | 28.151 | 0.64768 | 0.18521 | 0.074285 | 0.65624 | 0.26948 | 0.7089 | Laarman, 2014
425 | Огненное кольцо | Big Label |  | 0.62 | 13.46 | 47.88 | 6.7889 |  | 23.1244 | 0.73 | 6.91 | 0.29 | 0.13 |  | 100.0932 | 29.233 | 0.65248 | 0.20897 | 0.086818 | 0.64357 | 0.26961 | 0.70476 | Laarman, 2014
426 | Огненное кольцо | Big Label |  | 0.56 | 13.87 | 48.56 | 5.4288 |  | 22.8471 | 0.79 | 7.13 | 0.21 | 0.01 |  | 99.566 | 27.732 | 0.64257 | 0.17615 | 0.069428 | 0.65274 | 0.27783 | 0.70144 | Laarman, 2014
427 | Огненное кольцо | Big Label |  | 0.56 | 13.71 | 47.29 | 6.7003 |  | 23.12 | 0.81 | 6.89 | 0.26 | 0.02 |  | 99.5504 | 29.149 | 0.65309 | 0.20683 | 0.086035 | 0.63823 | 0.27573 | 0.69831 | Laarman, 2014
428 | Огненное кольцо | Big Label |  | 0.63 | 15.54 | 46.34 | 5.672 |  | 23.9634 | 0.55 | 6.81 | 0.24 | 0 |  | 99.8853 | 29.067 | 0.66377 | 0.17558 | 0.072053 | 0.61874 | 0.30921 | 0.66679 | Laarman, 2014
429 | Огненное кольцо | Big Label |  | 0.62 | 15.54 | 45.06 | 6.8322 |  | 24.2633 | 0.73 | 6.56 | 0.21 | 0.02 |  | 100.0356 | 30.411 | 0.6748 | 0.20215 | 0.086997 | 0.60307 | 0.30993 | 0.66053 | Laarman, 2014
430 | Огненное кольцо | Big Label |  | 0.59 | 14.64 | 45.66 | 6.8925 |  | 23.6391 | 0.69 | 6.62 | 0.21 | 0 |  | 99.0516 | 29.841 | 0.66704 | 0.20783 | 0.088575 | 0.61674 | 0.29468 | 0.67668 | Laarman, 2014
431 | Огненное кольцо | Big Label |  | 0.62 | 15.25 | 45.31 | 6.1402 |  | 24.2401 | 0.55 | 6.41 | 0.2 | 0 |  | 98.8702 | 29.765 | 0.67965 | 0.18562 | 0.079075 | 0.61331 | 0.30761 | 0.66598 | Laarman, 2014
432 | Огненное кольцо | Big Label |  | 0.65 | 15.44 | 46.58 | 5.4111 |  | 24.7851 | 0.73 | 6.21 | 0.25 | 0.01 |  | 100.2062 | 29.654 | 0.69128 | 0.16419 | 0.068884 | 0.62325 | 0.30786 | 0.66936 | Laarman, 2014
433 | Огненное кольцо | Big Label |  | 0.57 | 15.15 | 46.71 | 5.9238 |  | 24.4568 | 0.78 | 6.39 | 0.19 | 0 |  | 100.3206 | 29.787 | 0.68226 | 0.17895 | 0.075224 | 0.62345 | 0.30133 | 0.67416 | Laarman, 2014
434 | Огненное кольцо | Big Label |  | 0.65 | 15.02 | 45.69 | 6.6339 |  | 24.4139 | 0.65 | 6.35 | 0.22 | 0.02 |  | 99.7677 | 30.383 | 0.68324 | 0.19647 | 0.08485 | 0.61424 | 0.30091 | 0.67119 | Laarman, 2014
435 | Огненное кольцо | Big Label |  | 0.63 | 14.49 | 46.19 | 6.0972 |  | 24.0207 | 0.67 | 6.35 | 0.24 | 0.04 |  | 98.8879 | 29.507 | 0.67972 | 0.18593 | 0.078834 | 0.62772 | 0.29345 | 0.68144 | Laarman, 2014
436 | Огненное кольцо | Big Label |  | 0.59 | 15.05 | 47.32 | 6.0223 |  | 24.4441 | 0.79 | 6.47 | 0.28 | 0 |  | 101.0864 | 29.863 | 0.67945 | 0.18146 | 0.075913 | 0.62695 | 0.29714 | 0.67845 | Laarman, 2014
437 | Огненное кольцо | Big Label |  | 0.6 | 15.37 | 45.99 | 6.3314 |  | 24.822 | 0.71 | 6.19 | 0.25 | 0.06 |  | 100.4934 | 30.519 | 0.69228 | 0.18667 | 0.080404 | 0.61387 | 0.30572 | 0.66754 | Laarman, 2014
438 | Огненное кольцо | Big Label |  | 0.65 | 15.27 | 46.8 | 5.4408 |  | 24.8234 | 0.7 | 6.3 | 0.19 | 0 |  | 100.3542 | 29.719 | 0.68853 | 0.16473 | 0.069266 | 0.62624 | 0.30449 | 0.67285 | Laarman, 2014
439 | Огненное кольцо | Big Label |  | 0.57 | 15.21 | 45.66 | 6.819 |  | 24.6422 | 0.65 | 6.36 | 0.15 | 0.02 |  | 100.2513 | 30.778 | 0.68492 | 0.19936 | 0.086718 | 0.61032 | 0.30296 | 0.66827 | Laarman, 2014
440 | Огненное кольцо | Big Label |  | 0.76 | 16.65 | 43.42 | 6.5108 |  | 22.0196 | 0.76 | 7.78 | 0.28 | 0 |  | 98.3304 | 27.878 | 0.61358 | 0.21015 | 0.083229 | 0.5834 | 0.33337 | 0.63636 | Laarman, 2014
441 | Огненное кольцо | Big Label |  | 0.7 | 16.76 | 44.9 | 5.625 |  | 23.3187 | 0.64 | 7.36 | 0.24 | 0 |  | 99.7436 | 28.38 | 0.63997 | 0.17834 | 0.071139 | 0.59686 | 0.332 | 0.64257 | Laarman, 2014
442 | Огненное кольцо | Big Label |  | 0.63 | 17.74 | 42.98 | 5.9783 |  | 22.6048 | 0.71 | 7.55 | 0.2 | 0.05 |  | 98.613 | 27.984 | 0.62683 | 0.19223 | 0.075732 | 0.57227 | 0.35199 | 0.61917 | Laarman, 2014
443 | Огненное кольцо | Big Label |  | 0.56 | 17.33 | 43.79 | 5.7216 |  | 22.0377 | 0.67 | 7.9 | 0.17 | 0 |  | 98.3693 | 27.186 | 0.61014 | 0.18937 | 0.072524 | 0.58341 | 0.34406 | 0.62903 | Laarman, 2014
444 | Огненное кольцо | Big Label |  | 0.63 | 18.01 | 44.77 | 4.5709 |  | 23.2261 | 0.66 | 7.49 | 0.18 | 0.04 |  | 99.757 | 27.339 | 0.635 | 0.15044 | 0.057253 | 0.58941 | 0.35334 | 0.62521 | Laarman, 2014
445 | Огненное кольцо | Big Label |  | 0.69 | 16.93 | 43.65 | 6.2793 |  | 22.6619 | 0.69 | 7.54 | 0.16 | 0 |  | 98.7312 | 28.312 | 0.62773 | 0.19957 | 0.079812 | 0.58314 | 0.33705 | 0.63372 | Laarman, 2014
446 | Огненное кольцо | Big Label |  | 0.64 | 17.47 | 44.58 | 5.4265 |  | 23.1382 | 0.63 | 7.52 | 0.2 | 0 |  | 99.7647 | 28.021 | 0.63319 | 0.17426 | 0.068133 | 0.58831 | 0.34356 | 0.63132 | Laarman, 2014
447 | Огненное кольцо | Big Label |  | 0.72 | 17.72 | 44.2 | 5.1299 |  | 23.4651 | 0.6 | 7.37 | 0.24 | 0.02 |  | 99.665 | 28.081 | 0.64109 | 0.16438 | 0.064656 | 0.58553 | 0.34981 | 0.62601 | Laarman, 2014
448 | Огненное кольцо | Big Label |  | 0.72 | 17.4 | 44.46 | 5.9729 |  | 23.0156 | 0.59 | 7.8 | 0.27 | 0 |  | 100.4385 | 28.39 | 0.62341 | 0.18931 | 0.074701 | 0.58445 | 0.34085 | 0.63163 | Laarman, 2014
449 | Огненное кольцо | Big Label |  | 0.74 | 17.37 | 44.27 | 5.2913 |  | 23.7979 | 0.7 | 7.09 | 0.16 | 0 |  | 99.5892 | 28.559 | 0.65315 | 0.16671 | 0.066954 | 0.58878 | 0.34426 | 0.63103 | Laarman, 2014
450 | Огненное кольцо | Big Label |  | 0.69 | 17.64 | 44.54 | 5.2796 |  | 23.1655 | 0.68 | 7.53 | 0.23 | 0 |  | 99.915 | 27.916 | 0.63316 | 0.17017 | 0.066223 | 0.58721 | 0.34657 | 0.62886 | Laarman, 2014
451 | Огненное кольцо | Big Label |  | 0.61 | 17.71 | 44.07 | 6.5586 |  | 24.7516 | 0.57 | 6.58 | 0.04 | 0.16 |  | 101.0502 | 30.653 | 0.6785 | 0.19253 | 0.081354 | 0.57457 | 0.34408 | 0.62545 | Laarman, 2014
452 | Огненное кольцо | Big Label |  | 0.68 | 16.8 | 43.28 | 6.4599 |  | 24.2534 | 0.6 | 6.27 | 0.04 | 0.21 |  | 98.5933 | 30.066 | 0.68456 | 0.19333 | 0.08254 | 0.58124 | 0.33622 | 0.63353 | Laarman, 2014
453 | Огненное кольцо | Big Label |  | 0.61 | 17.82 | 43.12 | 6.6623 |  | 24.2073 | 0.59 | 6.74 | 0 | 0.16 |  | 99.9296 | 30.202 | 0.66832 | 0.19849 | 0.083387 | 0.56727 | 0.34935 | 0.61887 | Laarman, 2014
454 | Огненное кольцо | Big Label |  | 0.67 | 16.98 | 43.54 | 7.1632 |  | 26.0916 | 0.46 | 5.73 | 0.1 | 0.07 |  | 100.8048 | 32.537 | 0.71868 | 0.1981 | 0.090077 | 0.57548 | 0.33444 | 0.63245 | Laarman, 2014
455 | Огненное кольцо | Big Label |  | 0.59 | 16.45 | 42.77 | 8.0371 |  | 25.5902 | 0.57 | 5.69 | 0 | 0.11 |  | 99.8073 | 32.822 | 0.71617 | 0.22034 | 0.10205 | 0.5708 | 0.32715 | 0.63567 | Laarman, 2014
456 | Огненное кольцо | Big Label |  | 0.65 | 16.78 | 43.85 | 7.0024 |  | 24.7402 | 0.56 | 6.3 | 0.02 | 0.19 |  | 100.0926 | 31.041 | 0.68781 | 0.20298 | 0.08822 | 0.58066 | 0.33112 | 0.63684 | Laarman, 2014
457 | Огненное кольцо | Big Label |  | 0.68 | 17.57 | 43.54 | 6.8888 |  | 24.8755 | 0.46 | 6.65 | 0 | 0.06 |  | 100.7243 | 31.074 | 0.67728 | 0.19948 | 0.085925 | 0.57082 | 0.34326 | 0.62447 | Laarman, 2014
458 | Огненное кольцо | Big Label |  | 0.66 | 16.68 | 44.1 | 6.3236 |  | 24.494 | 0.36 | 6.48 | 0.03 | 0.12 |  | 99.2476 | 30.184 | 0.67955 | 0.18851 | 0.080247 | 0.58821 | 0.33154 | 0.63953 | Laarman, 2014
459 | Огненное кольцо | Big Label |  | 0.67 | 16.87 | 42.34 | 7.2618 |  | 24.7619 | 0.58 | 6.07 | 0 | 0.14 |  | 98.7036 | 31.296 | 0.69592 | 0.20879 | 0.092876 | 0.56917 | 0.33795 | 0.62745 | Laarman, 2014
460 | Огненное кольцо | Big Label |  | 0.61 | 17.43 | 42.88 | 6.7023 |  | 24.8472 | 0.46 | 6.23 | 0 | 0.15 |  | 99.3096 | 30.878 | 0.69113 | 0.19531 | 0.084762 | 0.56998 | 0.34526 | 0.62277 | Laarman, 2014
461 | Огненное кольцо | Big Label |  | 0.63 | 17.59 | 42.45 | 7.0018 |  | 24.5068 | 0.54 | 6.44 | 0 | 0.13 |  | 99.2886 | 30.807 | 0.68101 | 0.20451 | 0.088439 | 0.56356 | 0.348 | 0.61824 | Laarman, 2014
462 | Огненное кольцо | Big Label |  | 0.65 | 17.25 | 42.42 | 7.1614 |  | 25.5372 | 0.54 | 5.78 | 0 | 0.13 |  | 99.4686 | 31.981 | 0.71254 | 0.20149 | 0.090919 | 0.56606 | 0.34302 | 0.62267 | Laarman, 2014
463 | Огненное кольцо | Big Label |  | 0.72 | 15.44 | 46.91 | 5.3328 |  | 22.1276 | 0.53 | 7.9 | 0 | 0.01 |  | 98.9703 | 26.926 | 0.61111 | 0.17821 | 0.067656 | 0.62553 | 0.30681 | 0.67092 | Laarman, 2014
464 | Огненное кольцо | Big Label |  | 0.59 | 16.36 | 46.88 | 5.2174 |  | 22.6294 | 0.7 | 7.62 | 0 | 0.11 |  | 100.1068 | 27.324 | 0.62492 | 0.17182 | 0.065123 | 0.61503 | 0.31984 | 0.65788 | Laarman, 2014
465 | Огненное кольцо | Big Label |  | 0.66 | 17.5 | 45.35 | 5.5103 |  | 22.1649 | 0.54 | 8.19 | 0 | 0.08 |  | 99.9951 | 27.123 | 0.60291 | 0.1828 | 0.068377 | 0.59149 | 0.34013 | 0.6349 | Laarman, 2014
466 | Огненное кольцо | Big Label |  | 0.68 | 18.07 | 44.49 | 5.761 |  | 22.5612 | 0.5 | 8.11 | 0 | 0.04 |  | 100.2123 | 27.745 | 0.60949 | 0.18684 | 0.071277 | 0.57855 | 0.35017 | 0.62295 | Laarman, 2014
467 | Огненное кольцо | Big Label |  | 0.68 | 17.98 | 44.93 | 5.2274 |  | 22.0254 | 0.46 | 8.37 | 0 | 0.05 |  | 99.7228 | 26.729 | 0.59618 | 0.17598 | 0.064845 | 0.58581 | 0.34934 | 0.62643 | Laarman, 2014
468 | Огненное кольцо | Big Label |  | 0.61 | 17.91 | 44.79 | 5.8582 |  | 22.6277 | 0.42 | 8.03 | 0 | 0.1 |  | 100.346 | 27.899 | 0.61254 | 0.18894 | 0.072335 | 0.58129 | 0.34638 | 0.62661 | Laarman, 2014
469 | Огненное кольцо | Big Label |  | 0.88 | 16.37 | 42.73 | 7.6244 |  | 27.1686 | 0.61 | 4.84 | 0 | 0.2 |  | 100.423 | 34.029 | 0.75899 | 0.20161 | 0.097527 | 0.5745 | 0.32798 | 0.63658 | Laarman, 2014
470 | Огненное кольцо | Big Label |  | 0.78 | 16.26 | 42.72 | 7.9347 |  | 27.0823 | 0.63 | 4.75 | 0 | 0.26 |  | 100.4171 | 34.222 | 0.76183 | 0.20863 | 0.10133 | 0.57343 | 0.32524 | 0.63808 | Laarman, 2014
471 | Огненное кольцо | Big Label |  | 0.69 | 14.4 | 50.97 | 4.3866 |  | 19.1809 | 0.43 | 9.89 | 0 | 0.13 |  | 100.0775 | 23.128 | 0.52109 | 0.17066 | 0.054482 | 0.66539 | 0.28013 | 0.70373 | Laarman, 2014
472 | Огненное кольцо | Big Label |  | 0.71 | 14.39 | 49.82 | 4.6505 |  | 19.1305 | 0.33 | 9.86 | 0 | 0.02 |  | 98.911 | 23.315 | 0.52119 | 0.17948 | 0.058457 | 0.65823 | 0.28332 | 0.69909 | Laarman, 2014
473 | Огненное кольцо | Big Label |  | 0.66 | 14.48 | 50.52 | 4.5598 |  | 19.4841 | 0.49 | 9.67 | 0 | 0.07 |  | 99.9339 | 23.587 | 0.53061 | 0.17395 | 0.056757 | 0.66094 | 0.2823 | 0.70071 | Laarman, 2014
474 | Огненное кольцо | Big Label |  | 0.67 | 14.67 | 50.63 | 4.1172 |  | 18.9444 | 0.48 | 10.02 | 0 | 0.03 |  | 99.5615 | 22.649 | 0.51473 | 0.16357 | 0.051265 | 0.66263 | 0.28611 | 0.69843 | Laarman, 2014
475 | Огненное кольцо | Big Label |  | 0.74 | 14.99 | 50.78 | 4.5187 |  | 19.7251 | 0.5 | 9.87 | 0 | 0.07 |  | 101.1938 | 23.791 | 0.52857 | 0.1709 | 0.055532 | 0.65593 | 0.28854 | 0.69449 | Laarman, 2014
476 | Огненное кольцо | Big Label |  | 0.66 | 14.4 | 50.33 | 4.5183 |  | 19.3384 | 0.42 | 9.66 | 0 | 0.11 |  | 99.4367 | 23.404 | 0.529 | 0.17372 | 0.056498 | 0.66147 | 0.28203 | 0.70108 | Laarman, 2014
477 | Огненное кольцо | Big Label |  | 0.7 | 13.62 | 49.96 | 4.7357 |  | 18.9018 | 0.55 | 9.51 | 0 | 0.12 |  | 98.0975 | 23.163 | 0.52721 | 0.18397 | 0.060265 | 0.66825 | 0.27148 | 0.71111 | Laarman, 2014
478 | Огненное кольцо | Big Label |  | 0.72 | 14.56 | 51.11 | 3.7196 |  | 19.4441 | 0.4 | 9.78 | 0 | 0.07 |  | 99.8037 | 22.791 | 0.52728 | 0.14685 | 0.046353 | 0.66945 | 0.2842 | 0.70199 | Laarman, 2014
479 | Огненное кольцо | Big Label |  | 0.63 | 13.89 | 49.76 | 5.0161 |  | 19.0005 | 0.52 | 9.53 | 0.01 | 0.11 |  | 98.4666 | 23.514 | 0.52798 | 0.19195 | 0.063437 | 0.66143 | 0.27514 | 0.70623 | Laarman, 2014
480 | Огненное кольцо | Big Label |  | 0.7 | 14.9 | 49.44 | 4.3853 |  | 19.2091 | 0.42 | 9.73 | 0 | 0.08 |  | 98.8644 | 23.155 | 0.52553 | 0.17041 | 0.055031 | 0.6521 | 0.29286 | 0.69008 | Laarman, 2014
481 | Огненное кольцо | Big Label |  | 0.69 | 13.76 | 50 | 4.7149 |  | 19.0106 | 0.46 | 9.58 | 0 | 0.09 |  | 98.3054 | 23.253 | 0.52681 | 0.18245 | 0.059818 | 0.66675 | 0.27343 | 0.70917 | Laarman, 2014
482 | Огненное кольцо | Big Label |  | 0.63 | 13.9 | 50.59 | 4.1788 |  | 19.1759 | 0.43 | 9.53 | 0 | 0.08 |  | 98.5147 | 22.936 | 0.53027 | 0.16394 | 0.052813 | 0.67203 | 0.27516 | 0.7095 | Laarman, 2014
483 | Огненное кольцо | Big Label |  | 0.64 | 14.78 | 50.98 | 4.9858 |  | 18.0738 | 0.51 | 10.7 | 0 | 0.15 |  | 100.8196 | 22.56 | 0.48656 | 0.19886 | 0.061011 | 0.6557 | 0.28329 | 0.69831 | Laarman, 2014
484 | Огненное кольцо | Big Label |  | 0.66 | 15.14 | 49.1 | 4.6561 |  | 17.7434 | 0.39 | 10.68 | 0 | 0 |  | 98.3695 | 21.933 | 0.48242 | 0.19102 | 0.058217 | 0.64528 | 0.29651 | 0.68517 | Laarman, 2014
485 | Огненное кольцо | Big Label |  | 0.63 | 15.28 | 49.18 | 4.7396 |  | 17.5383 | 0.33 | 10.77 | 0 | 0.13 |  | 98.5979 | 21.803 | 0.47743 | 0.19561 | 0.058977 | 0.64322 | 0.29781 | 0.68353 | Laarman, 2014
486 | Огненное кольцо | Big Label |  | 0.67 | 15.13 | 50.29 | 4.1712 |  | 18.3498 | 0.46 | 10.48 | 0 | 0.02 |  | 99.571 | 22.103 | 0.49554 | 0.16981 | 0.05167 | 0.65477 | 0.29356 | 0.69045 | Laarman, 2014
487 | Огненное кольцо | Big Label |  | 0.6 | 15.32 | 50.59 | 4.6889 |  | 18.01 | 0.44 | 10.78 | 0 | 0.14 |  | 100.5688 | 22.229 | 0.48382 | 0.1898 | 0.05728 | 0.64958 | 0.29314 | 0.68905 | Laarman, 2014
488 | Огненное кольцо | Big Label |  | 0.64 | 14.27 | 50.5 | 4.9523 |  | 18.16 | 0.53 | 10.41 | 0 | 0.04 |  | 99.5022 | 22.616 | 0.49462 | 0.19703 | 0.061609 | 0.66033 | 0.27806 | 0.70369 | Laarman, 2014
489 | Огненное кольцо | Big Label |  | 0.6 | 14.66 | 50.65 | 4.5499 |  | 18.188 | 0.51 | 10.37 | 0 | 0.13 |  | 99.6579 | 22.282 | 0.49597 | 0.18374 | 0.056347 | 0.65929 | 0.28436 | 0.69866 | Laarman, 2014
490 | Огненное кольцо | Big Label |  | 0.79 | 14.8 | 49.74 | 3.9059 |  | 18.1785 | 0.61 | 10.21 | 0 | 0.08 |  | 98.3144 | 21.693 | 0.49972 | 0.16201 | 0.049213 | 0.65871 | 0.29207 | 0.69281 | Laarman, 2014
491 | Огненное кольцо | Big Label |  | 0.65 | 14.95 | 50.07 | 4.9137 |  | 18.0597 | 0.48 | 10.64 | 0 | 0.05 |  | 99.8134 | 22.481 | 0.48777 | 0.19667 | 0.060695 | 0.65006 | 0.28924 | 0.69207 | Laarman, 2014
492 | Огненное кольцо | Big Label |  | 0.73 | 14.48 | 49.6 | 4.4244 |  | 20.1849 | 0.45 | 9.16 | 0 | 0 |  | 99.0293 | 24.166 | 0.55283 | 0.16474 | 0.055838 | 0.65793 | 0.28623 | 0.69684 | Laarman, 2014
493 | Огненное кольцо | Big Label |  | 0.65 | 15.2 | 49.16 | 5.4335 |  | 19.6349 | 0.44 | 9.68 | 0 | 0.14 |  | 100.3384 | 24.524 | 0.53227 | 0.19936 | 0.067154 | 0.6386 | 0.29424 | 0.68458 | Laarman, 2014
494 | Огненное кольцо | Big Label |  | 0.67 | 15.2 | 48.94 | 5.3844 |  | 19.8501 | 0.54 | 9.52 | 0 | 0.07 |  | 100.1745 | 24.695 | 0.53913 | 0.19619 | 0.066778 | 0.63796 | 0.29527 | 0.68361 | Laarman, 2014
495 | Огненное кольцо | Big Label |  | 0.61 | 14.94 | 49.04 | 5.2843 |  | 19.6751 | 0.53 | 9.53 | 0 | 0 |  | 99.6095 | 24.43 | 0.53667 | 0.19463 | 0.065865 | 0.64246 | 0.29167 | 0.68776 | Laarman, 2014
496 | Огненное кольцо | Big Label |  | 0.62 | 14.58 | 50.23 | 4.9387 |  | 20.0041 | 0.5 | 9.41 | 0 | 0.05 |  | 100.3329 | 24.448 | 0.54393 | 0.18177 | 0.061297 | 0.65527 | 0.28344 | 0.69806 | Laarman, 2014
497 | Огненное кольцо | Big Label |  | 0.67 | 14.6 | 49.89 | 4.5482 |  | 19.5875 | 0.45 | 9.51 | 0 | 0.11 |  | 99.3857 | 23.68 | 0.53608 | 0.17283 | 0.056957 | 0.65667 | 0.28637 | 0.69633 | Laarman, 2014
498 | Огненное кольцо | Big Label |  | 0.76 | 15 | 49.99 | 5.2258 |  | 20.4459 | 0.4 | 9.49 | 0 | 0.11 |  | 101.4316 | 25.148 | 0.54725 | 0.18698 | 0.064306 | 0.64658 | 0.28912 | 0.69101 | Laarman, 2014
499 | Огненное кольцо | Big Label |  | 0.77 | 15.08 | 49.39 | 5.7237 |  | 20.0328 | 0.64 | 9.59 | 0 | 0.1 |  | 101.3265 | 25.183 | 0.53958 | 0.20451 | 0.070441 | 0.63888 | 0.29068 | 0.68729 | Laarman, 2014
500 | Огненное кольцо | Big Label |  | 0.65 | 14.47 | 48.74 | 5.5996 |  | 19.8735 | 0.45 | 9.27 | 0 | 0.05 |  | 99.1031 | 24.912 | 0.54603 | 0.20225 | 0.070441 | 0.64445 | 0.28511 | 0.69328 | Laarman, 2014
501 | Огненное кольцо | Big Label |  | 0.71 | 13.54 | 49.01 | 6.0158 |  | 19.947 | 0.5 | 9.07 | 0 | 0.05 |  | 98.8428 | 25.36 | 0.55234 | 0.21345 | 0.076404 | 0.65425 | 0.26935 | 0.70837 | Laarman, 2014
502 | Огненное кольцо | Big Label |  | 0.66 | 15.25 | 48.89 | 4.4672 |  | 19.8424 | 0.5 | 9.38 | 0 | 0 |  | 98.9896 | 23.862 | 0.54271 | 0.16846 | 0.056022 | 0.64443 | 0.29955 | 0.68267 | Laarman, 2014
503 | Огненное кольцо | Big Label |  | 0.69 | 15.88 | 47.64 | 4.7942 |  | 19.8182 | 0.48 | 9.38 | 0.03 | 0.04 |  | 98.7524 | 24.132 | 0.54241 | 0.17876 | 0.060123 | 0.62795 | 0.31192 | 0.66812 | Laarman, 2014
504 | Огненное кольцо | Big Label |  | 0.69 | 15.15 | 48.19 | 5.2237 |  | 19.2657 | 0.46 | 9.56 | 0.03 | 0.15 |  | 98.7194 | 23.966 | 0.53065 | 0.19613 | 0.065621 | 0.63629 | 0.29809 | 0.68097 | Laarman, 2014
505 | Огненное кольцо | Big Label |  | 0.73 | 15.9 | 49.07 | 4.5957 |  | 20.1148 | 0.58 | 9.57 | 0 | 0.02 |  | 100.5805 | 24.25 | 0.54112 | 0.17053 | 0.056684 | 0.63615 | 0.30717 | 0.67437 | Laarman, 2014
506 | Огненное кольцо | Big Label |  | 0.61 | 15.7 | 49.18 | 4.4259 |  | 19.9536 | 0.45 | 9.54 | 0 | 0 |  | 99.8595 | 23.936 | 0.5399 | 0.16638 | 0.054838 | 0.64047 | 0.30469 | 0.67763 | Laarman, 2014
507 | Огненное кольцо | Big Label |  | 0.68 | 15.84 | 47.75 | 4.8918 |  | 19.5364 | 0.4 | 9.54 | 0 | 0.13 |  | 98.7682 | 23.938 | 0.53465 | 0.18388 | 0.061231 | 0.62822 | 0.31055 | 0.66919 | Laarman, 2014
508 | Огненное кольцо | Big Label |  | 0.66 | 15.75 | 48.03 | 4.5306 |  | 19.8833 | 0.49 | 9.28 | 0 | 0.07 |  | 98.694 | 23.96 | 0.54588 | 0.17015 | 0.056858 | 0.63355 | 0.30959 | 0.67174 | Laarman, 2014
509 | Огненное кольцо | Big Label |  | 0.67 | 15.94 | 48.95 | 4.0533 |  | 20.0848 | 0.38 | 9.37 | 0 | 0.14 |  | 99.5881 | 23.732 | 0.54599 | 0.15368 | 0.05037 | 0.63937 | 0.31026 | 0.67328 | Laarman, 2014
510 | Огненное кольцо | Big Label |  | 0.66 | 15.45 | 48.9 | 4.5498 |  | 20.0991 | 0.52 | 9.18 | 0.02 | 0.14 |  | 99.5189 | 24.193 | 0.55124 | 0.16922 | 0.056768 | 0.64129 | 0.30194 | 0.67989 | Laarman, 2014
511 | Огненное кольцо | Big Label |  | 0.45 | 14.11 | 49.03 | 5.3465 |  | 20.3132 | 0.51 | 8.68 | 0.05 | 0 |  | 98.4897 | 25.124 | 0.56765 | 0.19148 | 0.067694 | 0.65249 | 0.27982 | 0.69986 | Laarman, 2014
512 | Огненное кольцо | Big Label |  | 0.54 | 14.57 | 48.58 | 5.9896 |  | 20.2855 | 0.44 | 9 | 0 | 0.08 |  | 99.4852 | 25.675 | 0.55841 | 0.20991 | 0.074991 | 0.63929 | 0.28572 | 0.69112 | Laarman, 2014
513 | Огненное кольцо | Big Label |  | 0.56 | 14.49 | 49.79 | 5.2775 |  | 20.6823 | 0.49 | 8.79 | 0.02 | 0.16 |  | 100.2598 | 25.431 | 0.56898 | 0.18673 | 0.065717 | 0.65167 | 0.28261 | 0.69751 | Laarman, 2014
514 | Огненное кольцо | Big Label |  | 0.51 | 14.66 | 49.87 | 5.6236 |  | 20.8359 | 0.56 | 8.81 | 0 | 0.15 |  | 101.0195 | 25.896 | 0.57023 | 0.1954 | 0.069425 | 0.6471 | 0.28347 | 0.69538 | Laarman, 2014
515 | Огненное кольцо | Big Label |  | 0.65 | 14.64 | 49.62 | 4.769 |  | 20.4849 | 0.57 | 8.94 | 0 | 0.06 |  | 99.7339 | 24.776 | 0.56246 | 0.1732 | 0.059721 | 0.65312 | 0.28716 | 0.6946 | Laarman, 2014
516 | Огненное кольцо | Big Label |  | 0.51 | 14.27 | 49.85 | 5.2418 |  | 20.8604 | 0.45 | 8.71 | 0 | 0.04 |  | 99.9322 | 25.577 | 0.57332 | 0.18441 | 0.065532 | 0.65504 | 0.27943 | 0.70098 | Laarman, 2014
517 | Огненное кольцо | Big Label |  | 0.49 | 14.85 | 50.16 | 4.5466 |  | 20.456 | 0.48 | 8.87 | 0 | 0.21 |  | 100.0626 | 24.547 | 0.56405 | 0.16666 | 0.056459 | 0.6547 | 0.28884 | 0.69388 | Laarman, 2014
518 | Огненное кольцо | Big Label |  | 0.57 | 18.74 | 43.41 | 5.383 |  | 24.6624 | 0.56 | 6.63 | 0 | 0.08 |  | 100.0354 | 29.506 | 0.67605 | 0.16416 | 0.066984 | 0.56777 | 0.36525 | 0.60853 | Laarman, 2014
519 | Огненное кольцо | Big Label |  | 0.68 | 17.71 | 42 | 6.2299 |  | 24.7434 | 0.52 | 6.18 | 0 | 0.05 |  | 98.1132 | 30.349 | 0.69195 | 0.18471 | 0.079753 | 0.56514 | 0.35511 | 0.61411 | Laarman, 2014
520 | Огненное кольцо | Big Label |  | 0.7 | 17.8 | 42.39 | 6.3206 |  | 24.4048 | 0.55 | 6.35 | 0 | 0.24 |  | 98.7553 | 30.092 | 0.68316 | 0.189 | 0.080255 | 0.56574 | 0.35401 | 0.6151 | Laarman, 2014
521 | Огненное кольцо | Big Label |  | 0.63 | 18.31 | 42.66 | 5.8892 |  | 25.0439 | 0.48 | 6.31 | 0 | 0.05 |  | 99.3731 | 30.343 | 0.69008 | 0.17464 | 0.074165 | 0.56467 | 0.36116 | 0.6099 | Laarman, 2014
522 | Огненное кольцо | Big Label |  | 0.6 | 19.04 | 43.1 | 5.1328 |  | 24.9335 | 0.44 | 6.53 | 0 | 0.1 |  | 99.8763 | 29.552 | 0.68175 | 0.15629 | 0.063955 | 0.56446 | 0.37159 | 0.60302 | Laarman, 2014
523 | Огненное кольцо | Big Label |  | 0.65 | 18.51 | 43.91 | 5.1293 |  | 24.8317 | 0.57 | 6.5 | 0 | 0.17 |  | 100.271 | 29.447 | 0.68186 | 0.15674 | 0.063897 | 0.57494 | 0.36117 | 0.61418 | Laarman, 2014
524 | Огненное кольцо | Big Label |  | 0.59 | 18.49 | 42.92 | 6.0433 |  | 24.9182 | 0.58 | 6.37 | 0 | 0.2 |  | 100.1515 | 30.356 | 0.68698 | 0.17914 | 0.075432 | 0.56308 | 0.36149 | 0.60902 | Laarman, 2014
525 | Огненное кольцо | Big Label |  | 0.69 | 17.32 | 42.73 | 6.2899 |  | 24.7244 | 0.53 | 6.24 | 0 | 0.06 |  | 98.5842 | 30.384 | 0.68972 | 0.18627 | 0.080299 | 0.57337 | 0.34633 | 0.62343 | Laarman, 2014
526 | Огненное кольцо | Big Label |  | 0.73 | 18.08 | 43.23 | 5.3508 |  | 25.0783 | 0.6 | 6.16 | 0 | 0.14 |  | 99.3692 | 29.893 | 0.6955 | 0.16107 | 0.06764 | 0.57438 | 0.35798 | 0.61605 | Laarman, 2014
527 | Огненное кольцо | Big Label |  | 0.57 | 16.7 | 46.05 | 4.9198 |  | 25.1682 | 0.48 | 6.12 | 0 | 0.13 |  | 100.138 | 29.595 | 0.69763 | 0.14958 | 0.061901 | 0.60899 | 0.32911 | 0.64917 | Laarman, 2014
528 | Огненное кольцо | Big Label |  | 0.62 | 17.98 | 44.04 | 5.6235 |  | 24.617 | 0.57 | 6.54 | 0 | 0.17 |  | 100.1605 | 29.677 | 0.67864 | 0.1705 | 0.070228 | 0.57807 | 0.3517 | 0.62174 | Laarman, 2014
529 | Огненное кольцо | Big Label |  | 0.78 | 18.23 | 43.66 | 5.6496 |  | 25.2845 | 0.56 | 6.37 | 0 | 0.15 |  | 100.6941 | 30.368 | 0.69011 | 0.1674 | 0.070537 | 0.57296 | 0.35651 | 0.61644 | Laarman, 2014
530 | Огненное кольцо | Big Label |  | 0.74 | 18.42 | 43.5 | 5.7631 |  | 24.9064 | 0.6 | 6.54 | 0.05 | 0.15 |  | 100.6695 | 30.092 | 0.68118 | 0.17233 | 0.071737 | 0.56913 | 0.35913 | 0.61311 | Laarman, 2014
531 | Огненное кольцо | Big Label |  | 0.5 | 15.03 | 49.76 | 4.5054 |  | 20.733 | 0.64 | 8.94 | 0.2 | 0 |  | 100.4984 | 24.787 | 0.56543 | 0.16356 | 0.056074 | 0.65093 | 0.29299 | 0.6896 | Laarman, 2014
532 | Огненное кольцо | Big Label |  | 0.43 | 14.9 | 49 | 5.2977 |  | 20.5611 | 0.64 | 8.93 | 0.2 | 0.01 |  | 100.1788 | 25.328 | 0.56365 | 0.18821 | 0.066107 | 0.64267 | 0.29122 | 0.68816 | Laarman, 2014
533 | Огненное кольцо | Big Label |  | 0.44 | 14.63 | 49.99 | 5.2727 |  | 20.3006 | 0.74 | 9.17 | 0.21 | 0 |  | 100.9533 | 25.045 | 0.55397 | 0.18944 | 0.065312 | 0.65084 | 0.28384 | 0.69632 | Laarman, 2014
534 | Огненное кольцо | Big Label |  | 0.49 | 13.46 | 48.99 | 6.0629 |  | 19.3566 | 0.63 | 9.26 | 0.23 | 0 |  | 98.6695 | 24.812 | 0.53975 | 0.21987 | 0.077099 | 0.6548 | 0.2681 | 0.70951 | Laarman, 2014
535 | Огненное кольцо | Big Label |  | 0.47 | 14.52 | 50.38 | 4.6764 |  | 20.3922 | 0.67 | 9.09 | 0.2 | 0 |  | 100.5886 | 24.6 | 0.55725 | 0.17105 | 0.058185 | 0.65885 | 0.28297 | 0.69955 | Laarman, 2014
536 | Огненное кольцо | Big Label |  | 0.46 | 14.52 | 49.99 | 5.2701 |  | 20.119 | 0.63 | 9.27 | 0.26 | 0 |  | 100.7091 | 24.861 | 0.54907 | 0.19074 | 0.065421 | 0.65226 | 0.28232 | 0.69792 | Laarman, 2014
537 | Огненное кольцо | Big Label |  | 0.43 | 15.02 | 49.97 | 4.6688 |  | 20.439 | 0.65 | 9.17 | 0.21 | 0 |  | 100.7878 | 24.64 | 0.55565 | 0.1705 | 0.057842 | 0.6507 | 0.29146 | 0.69064 | Laarman, 2014
538 | Огненное кольцо | Big Label |  | 0.43 | 14.52 | 49.37 | 5.5166 |  | 19.7832 | 0.68 | 9.33 | 0.15 | 0 |  | 99.9498 | 24.747 | 0.5433 | 0.20058 | 0.068827 | 0.64742 | 0.28375 | 0.69528 | Laarman, 2014
539 | Огненное кольцо | Big Label |  | 0.49 | 14.67 | 48.81 | 5.4106 |  | 19.8785 | 0.68 | 9.21 | 0.22 | 0 |  | 99.5591 | 24.747 | 0.5477 | 0.19673 | 0.067895 | 0.64377 | 0.28833 | 0.69066 | Laarman, 2014
540 | Огненное кольцо | Big Label |  | 0.42 | 14.62 | 49.33 | 5.591 |  | 19.8962 | 0.63 | 9.37 | 0.23 | 0 |  | 100.3172 | 24.927 | 0.54365 | 0.20182 | 0.069592 | 0.64538 | 0.28503 | 0.69365 | Laarman, 2014
541 | Огненное кольцо | Big Label |  | 0.49 | 14.88 | 50.16 | 4.5468 |  | 20.3368 | 0.53 | 9.28 | 0.21 | 0 |  | 100.6336 | 24.428 | 0.55146 | 0.16748 | 0.056429 | 0.65432 | 0.28925 | 0.69345 | Laarman, 2014
542 | Огненное кольцо | Big Label |  | 0.5 | 14.76 | 49.36 | 4.7896 |  | 20.0563 | 0.74 | 9.08 | 0.23 | 0.04 |  | 99.7559 | 24.366 | 0.55342 | 0.17688 | 0.060029 | 0.65023 | 0.28975 | 0.69175 | Laarman, 2014
543 | Огненное кольцо | Big Label |  | 0.49 | 14.82 | 50.54 | 4.2074 |  | 20.2062 | 0.56 | 9.29 | 0.23 | 0 |  | 100.5236 | 23.992 | 0.5496 | 0.1578 | 0.052239 | 0.65955 | 0.28821 | 0.69591 | Laarman, 2014
544 | Огненное кольцо | Big Label |  | 0.46 | 14.01 | 48.35 | 5.9397 |  | 19.0834 | 0.7 | 9.4 | 0.23 | 0 |  | 98.3932 | 24.428 | 0.53249 | 0.21879 | 0.07547 | 0.64571 | 0.27882 | 0.69842 | Laarman, 2014
545 | Огненное кольцо | Big Label |  | 0.51 | 14.26 | 49.33 | 5.6551 |  | 19.6945 | 0.64 | 9.34 | 0.27 | 0 |  | 99.8696 | 24.783 | 0.54191 | 0.20532 | 0.070831 | 0.64942 | 0.27975 | 0.69892 | Laarman, 2014
546 | Огненное кольцо | Big Label |  | 0.47 | 14.22 | 48.97 | 5.3015 |  | 19.6307 | 0.55 | 9.35 | 0.14 | 0 |  | 98.8722 | 24.401 | 0.54084 | 0.1955 | 0.067069 | 0.65116 | 0.28177 | 0.69797 | Laarman, 2014
547 | Огненное кольцо | Big Label |  | 0.52 | 14.87 | 50.01 | 5.0431 |  | 20.3542 | 0.58 | 9.41 | 0.23 | 0 |  | 101.2673 | 24.892 | 0.54823 | 0.1823 | 0.062339 | 0.64976 | 0.2879 | 0.69296 | Laarman, 2014
548 | Огненное кольцо | Big Label |  | 0.44 | 14.76 | 49.4 | 4.8444 |  | 19.823 | 0.62 | 9.36 | 0.16 | 0 |  | 99.6374 | 24.182 | 0.543 | 0.18026 | 0.060641 | 0.64996 | 0.28939 | 0.69192 | Laarman, 2014
549 | Огненное кольцо | Big Label |  | 0.45 | 14.2 | 50.89 | 4.7562 |  | 19.7693 | 0.64 | 9.4 | 0.26 | 0.02 |  | 100.5656 | 24.049 | 0.54127 | 0.17796 | 0.059093 | 0.66457 | 0.27634 | 0.70631 | Laarman, 2014
550 | Огненное кольцо | Big Label |  | 0.5 | 13.93 | 50.39 | 5.2876 |  | 19.6862 | 0.71 | 9.42 | 0.22 | 0 |  | 100.3438 | 24.444 | 0.53969 | 0.19464 | 0.066038 | 0.66147 | 0.27249 | 0.70824 | Laarman, 2014
551 | Огненное кольцо | Big Label |  | 0.53 | 16.44 | 47.69 | 5.0183 |  | 21.3195 | 0.57 | 8.84 | 0.26 | 0 |  | 100.8978 | 25.835 | 0.57502 | 0.17478 | 0.062036 | 0.61965 | 0.31832 | 0.66063 | Laarman, 2014
552 | Огненное кольцо | Big Label |  | 0.67 | 16.08 | 48.1 | 4.8713 |  | 21.1468 | 0.68 | 8.86 | 0.23 | 0.09 |  | 100.9481 | 25.53 | 0.57248 | 0.17169 | 0.060428 | 0.62714 | 0.31243 | 0.66748 | Laarman, 2014
553 | Огненное кольцо | Big Label |  | 0.58 | 16.15 | 48.04 | 4.8861 |  | 21.3614 | 0.63 | 8.81 | 0.2 | 0 |  | 100.8876 | 25.758 | 0.57633 | 0.17069 | 0.060565 | 0.62588 | 0.31355 | 0.66624 | Laarman, 2014
554 | Огненное кольцо | Big Label |  | 0.58 | 15.11 | 47.58 | 5.1554 |  | 20.6081 | 0.65 | 8.75 | 0.2 | 0.02 |  | 98.8936 | 25.247 | 0.56922 | 0.18374 | 0.065398 | 0.63439 | 0.30022 | 0.67878 | Laarman, 2014
555 | Огненное кольцо | Big Label |  | 0.53 | 16.1 | 48.72 | 4.8282 |  | 21.2756 | 0.57 | 8.91 | 0.22 | 0 |  | 101.3338 | 25.62 | 0.57258 | 0.16957 | 0.059421 | 0.63023 | 0.31035 | 0.67004 | Laarman, 2014
556 | Огненное кольцо | Big Label |  | 0.57 | 15.6 | 48.19 | 5.4642 |  | 20.6943 | 0.77 | 8.95 | 0.31 | 0 |  | 100.7385 | 25.611 | 0.56469 | 0.19198 | 0.067836 | 0.62882 | 0.30334 | 0.67458 | Laarman, 2014
557 | Огненное кольцо | Big Label |  | 0.63 | 15.63 | 48.1 | 4.7709 |  | 20.7542 | 0.6 | 8.86 | 0.21 | 0.11 |  | 99.875 | 25.047 | 0.56788 | 0.17139 | 0.059779 | 0.63347 | 0.30675 | 0.67375 | Laarman, 2014
558 | Огненное кольцо | Big Label |  | 0.95 | 16.06 | 47.86 | 3.7486 |  | 21.522 | 0.59 | 8.84 | 0.18 | 0.01 |  | 100.0606 | 24.895 | 0.57733 | 0.13549 | 0.047326 | 0.63509 | 0.31758 | 0.66664 | Laarman, 2014
559 | Огненное кольцо | Big Label |  | 0.6 | 15.27 | 47.32 | 5.5256 |  | 20.3371 | 0.61 | 9.02 | 0.21 | 0 |  | 99.1127 | 25.309 | 0.55849 | 0.19645 | 0.069786 | 0.62815 | 0.30206 | 0.67527 | Laarman, 2014
560 | Огненное кольцо | Big Label |  | 0.51 | 16.16 | 47.78 | 4.9148 |  | 21.5476 | 0.65 | 8.52 | 0.26 | 0 |  | 100.5625 | 25.97 | 0.58659 | 0.17029 | 0.061094 | 0.62427 | 0.31464 | 0.66489 | Laarman, 2014
561 | Огненное кольцо | Big Label |  | 0.49 | 15.65 | 48.34 | 5.2956 |  | 20.9061 | 0.77 | 8.91 | 0.22 | 0 |  | 100.8416 | 25.671 | 0.56829 | 0.18562 | 0.065688 | 0.63025 | 0.30406 | 0.67456 | Laarman, 2014
562 | Огненное кольцо | Big Label |  | 0.67 | 15.39 | 48.27 | 5.0401 |  | 20.52 | 0.58 | 9 | 0 | 0 |  | 99.47 | 25.055 | 0.56124 | 0.18101 | 0.063095 | 0.63514 | 0.30177 | 0.67791 | Laarman, 2014
563 | Огненное кольцо | Big Label |  | 0.65 | 15.69 | 49.64 | 4.7533 |  | 20.728 | 0.47 | 9.16 | 0 | 0.18 |  | 101.2713 | 25.005 | 0.55938 | 0.17105 | 0.05832 | 0.64016 | 0.30152 | 0.6798 | Laarman, 2014
564 | Огненное кольцо | Big Label |  | 0.8 | 15.71 | 48.01 | 4.3349 |  | 20.5174 | 0.55 | 8.99 | 0 | 0.04 |  | 98.9524 | 24.418 | 0.56148 | 0.15974 | 0.054594 | 0.63551 | 0.30989 | 0.67221 | Laarman, 2014
565 | Огненное кольцо | Big Label |  | 0.7 | 15.46 | 49.9 | 4.0223 |  | 20.9517 | 0.55 | 8.94 | 0 | 0.07 |  | 100.594 | 24.571 | 0.568 | 0.1473 | 0.049852 | 0.65003 | 0.30011 | 0.68414 | Laarman, 2014
566 | Огненное кольцо | Big Label |  | 0.7 | 15.3 | 48.76 | 4.981 |  | 20.6731 | 0.59 | 8.95 | 0 | 0.07 |  | 100.0241 | 25.155 | 0.56444 | 0.17817 | 0.062111 | 0.63907 | 0.29882 | 0.68139 | Laarman, 2014
567 | Огненное кольцо | Big Label |  | 0.66 | 15.14 | 48.7 | 4.8424 |  | 20.6848 | 0.52 | 8.78 | 0 | 0.12 |  | 99.4472 | 25.042 | 0.56929 | 0.174 | 0.060725 | 0.6419 | 0.29738 | 0.6834 | Laarman, 2014
568 | Огненное кольцо | Big Label |  | 0.72 | 15.91 | 49.26 | 4.5665 |  | 20.8891 | 0.57 | 9.11 | 0 | 0.09 |  | 101.1156 | 24.998 | 0.56264 | 0.16437 | 0.056194 | 0.63715 | 0.30666 | 0.67508 | Laarman, 2014
569 | Огненное кольцо | Big Label |  | 0.64 | 15.91 | 48.25 | 4.8148 |  | 20.6846 | 0.5 | 9.05 | 0.03 | 0 |  | 99.8794 | 25.017 | 0.56184 | 0.17318 | 0.059849 | 0.63039 | 0.30976 | 0.67052 | Laarman, 2014
570 | Огненное кольцо | Big Label |  | 0.65 | 16.02 | 48.3 | 5.0764 |  | 20.8193 | 0.44 | 9.07 | 0 | 0.09 |  | 100.4657 | 25.387 | 0.5629 | 0.17993 | 0.062721 | 0.62725 | 0.31003 | 0.66923 | Laarman, 2014
571 | Огненное кольцо | Big Label |  | 0.76 | 15.72 | 49.4 | 4.5221 |  | 21.241 | 0.54 | 8.95 | 0 | 0.06 |  | 101.1931 | 25.31 | 0.57109 | 0.16077 | 0.055782 | 0.64049 | 0.30373 | 0.67833 | Laarman, 2014
572 | Огненное кольцо | Big Label |  | 0.67 | 15.2 | 48.81 | 4.4108 |  | 20.5392 | 0.63 | 8.87 | 0 | 0 |  | 99.13 | 24.508 | 0.56505 | 0.16194 | 0.055466 | 0.64515 | 0.29939 | 0.68303 | Laarman, 2014
573 | Огненное кольцо | Big Label |  | 0.74 | 15.19 | 48.68 | 5.2983 |  | 20.7586 | 0.5 | 8.97 | 0 | 0.11 |  | 100.2469 | 25.526 | 0.5649 | 0.18677 | 0.066017 | 0.63753 | 0.29645 | 0.6826 | Laarman, 2014
574 | Огненное кольцо | Big Label |  | 0.69 | 14.94 | 49.2 | 4.851 |  | 22.8451 | 0.56 | 7.64 | 0.02 | 0.1 |  | 100.8461 | 27.21 | 0.62653 | 0.16042 | 0.060665 | 0.6467 | 0.29264 | 0.68846 | Laarman, 2014
575 | Огненное кольцо | Big Label |  | 0.7 | 14.77 | 49.29 | 4.3645 |  | 22.6538 | 0.6 | 7.55 | 0 | 0.13 |  | 100.0583 | 26.581 | 0.62733 | 0.14775 | 0.055034 | 0.65326 | 0.29171 | 0.6913 | Laarman, 2014
576 | Огненное кольцо | Big Label |  | 0.68 | 14.3 | 49.45 | 5.233 |  | 22.8343 | 0.59 | 7.52 | 0 | 0.12 |  | 100.7273 | 27.543 | 0.63012 | 0.17096 | 0.065736 | 0.6529 | 0.28136 | 0.69884 | Laarman, 2014
577 | Огненное кольцо | Big Label |  | 0.73 | 13.8 | 49.33 | 4.1597 |  | 22.5911 | 0.48 | 7.22 | 0 | 0.17 |  | 98.4808 | 26.334 | 0.63708 | 0.14213 | 0.053587 | 0.66796 | 0.27846 | 0.70578 | Laarman, 2014
578 | Огненное кольцо | Big Label |  | 0.69 | 14.42 | 50.64 | 3.7378 |  | 23.4517 | 0.46 | 7.36 | 0 | 0 |  | 100.7595 | 26.815 | 0.64128 | 0.12543 | 0.046987 | 0.66909 | 0.28392 | 0.70208 | Laarman, 2014
579 | Огненное кольцо | Big Label |  | 0.59 | 13.95 | 48.99 | 4.7453 |  | 22.3332 | 0.55 | 7.33 | 0 | 0.14 |  | 98.6285 | 26.603 | 0.63091 | 0.1605 | 0.060769 | 0.65942 | 0.27981 | 0.70208 | Laarman, 2014
580 | Огненное кольцо | Big Label |  | 0.72 | 14.6 | 49.17 | 4.3554 |  | 22.843 | 0.57 | 7.37 | 0 | 0.14 |  | 99.7684 | 26.762 | 0.63489 | 0.14644 | 0.055199 | 0.65498 | 0.28982 | 0.69325 | Laarman, 2014
581 | Огненное кольцо | Big Label |  | 0.65 | 15.11 | 48.12 | 4.4557 |  | 22.4687 | 0.51 | 7.56 | 0 | 0.07 |  | 98.9445 | 26.478 | 0.6251 | 0.15142 | 0.056617 | 0.64266 | 0.30072 | 0.68123 | Laarman, 2014
582 | Огненное кольцо | Big Label |  | 0.64 | 14.74 | 50.25 | 4.2258 |  | 23.2376 | 0.48 | 7.49 | 0.03 | 0.06 |  | 101.1534 | 27.04 | 0.63511 | 0.14062 | 0.052737 | 0.65914 | 0.28812 | 0.69583 | Laarman, 2014
583 | Огненное кольцо | Big Label |  | 0.64 | 14.72 | 48.76 | 4.6157 |  | 22.6888 | 0.55 | 7.45 | 0 | 0.08 |  | 99.5045 | 26.842 | 0.63081 | 0.15473 | 0.058484 | 0.64938 | 0.29214 | 0.68972 | Laarman, 2014
584 | Огненное кольцо | Big Label |  | 0.66 | 14.84 | 48.94 | 4.4672 |  | 22.7184 | 0.51 | 7.45 | 0 | 0.18 |  | 99.7756 | 26.738 | 0.63111 | 0.15033 | 0.056439 | 0.64989 | 0.29367 | 0.68877 | Laarman, 2014
585 | Огненное кольцо | Big Label |  | 0.6 | 14.72 | 49.86 | 4.3196 |  | 22.7402 | 0.55 | 7.52 | 0 | 0.16 |  | 100.4698 | 26.627 | 0.62915 | 0.14597 | 0.054143 | 0.65687 | 0.28899 | 0.69447 | Laarman, 2014
586 | Огненное кольцо | Big Label |  | 0.65 | 14.54 | 50.19 | 4.1677 |  | 23.2179 | 0.53 | 7.36 | 0 | 0.09 |  | 100.7456 | 26.968 | 0.63897 | 0.13906 | 0.052295 | 0.66194 | 0.28576 | 0.69847 | Laarman, 2014
587 | Огненное кольцо | Big Label |  | 0.63 | 14.45 | 49.44 | 4.1059 |  | 22.7225 | 0.44 | 7.37 | 0 | 0.14 |  | 99.2984 | 26.417 | 0.63366 | 0.13985 | 0.052169 | 0.66026 | 0.28757 | 0.6966 | Laarman, 2014
588 | Огненное кольцо | Big Label |  | 0.66 | 15.15 | 49.43 | 3.1649 |  | 23.8472 | 0.57 | 7.04 | 0.31 | 0.01 |  | 100.4421 | 26.695 | 0.65522 | 0.10668 | 0.040139 | 0.65891 | 0.30095 | 0.68647 | Laarman, 2014
589 | Огненное кольцо | Big Label |  | 0.57 | 14.82 | 48.61 | 4.3255 |  | 22.8539 | 0.65 | 7.44 | 0.2 | 0.05 |  | 99.7894 | 26.746 | 0.63281 | 0.14552 | 0.05501 | 0.64978 | 0.29521 | 0.68761 | Laarman, 2014
590 | Огненное кольцо | Big Label |  | 0.65 | 15.09 | 49.19 | 3.295 |  | 23.4482 | 0.6 | 7.16 | 0.22 | 0 |  | 99.8532 | 26.413 | 0.64755 | 0.11225 | 0.041903 | 0.65752 | 0.30058 | 0.68627 | Laarman, 2014
591 | Огненное кольцо | Big Label |  | 0.58 | 14.63 | 48.36 | 4.8075 |  | 23.5002 | 0.68 | 7.08 | 0.2 | 0.02 |  | 100.1277 | 27.826 | 0.65062 | 0.15546 | 0.061201 | 0.64708 | 0.29172 | 0.68927 | Laarman, 2014
592 | Огненное кольцо | Big Label |  | 0.68 | 14.88 | 49.27 | 3.7069 |  | 23.3325 | 0.66 | 7.27 | 0.21 | 0.04 |  | 100.2794 | 26.668 | 0.64293 | 0.12508 | 0.047042 | 0.65719 | 0.29577 | 0.68963 | Laarman, 2014
593 | Огненное кольцо | Big Label |  | 0.6 | 14.33 | 48.92 | 4.5679 |  | 23.0708 | 0.64 | 7.24 | 0.21 | 0 |  | 99.7687 | 27.181 | 0.64129 | 0.15122 | 0.058241 | 0.65558 | 0.28617 | 0.69613 | Laarman, 2014
594 | Огненное кольцо | Big Label |  | 0.57 | 14.68 | 49.33 | 4.5728 |  | 23.2304 | 0.51 | 7.5 | 0.16 | 0.01 |  | 100.7832 | 27.345 | 0.63473 | 0.15047 | 0.057581 | 0.65289 | 0.28953 | 0.69278 | Laarman, 2014
595 | Огненное кольцо | Big Label |  | 0.63 | 13.98 | 47.95 | 5.3205 |  | 22.7526 | 0.73 | 7.27 | 0.14 | 0 |  | 98.9931 | 27.54 | 0.63713 | 0.17384 | 0.068549 | 0.64933 | 0.28212 | 0.69712 | Laarman, 2014
596 | Огненное кольцо | Big Label |  | 0.64 | 14.8 | 49.18 | 4.1969 |  | 23.3006 | 0.62 | 7.4 | 0.2 | 0.01 |  | 100.5975 | 27.077 | 0.63854 | 0.13947 | 0.053078 | 0.65375 | 0.29317 | 0.69039 | Laarman, 2014
597 | Огненное кольцо | Big Label |  | 0.58 | 17.18 | 46.74 | 4.3867 |  | 22.6719 | 0.61 | 7.92 | 0.29 | 0 |  | 100.5685 | 26.619 | 0.61627 | 0.14828 | 0.054545 | 0.61086 | 0.33459 | 0.6461 | Laarman, 2014
598 | Огненное кольцо | Big Label |  | 0.47 | 16.99 | 45.54 | 5.7197 |  | 22.3834 | 0.63 | 7.97 | 0.24 | 0 |  | 100.1631 | 27.53 | 0.61175 | 0.18695 | 0.071321 | 0.59685 | 0.33183 | 0.64269 | Laarman, 2014
599 | Огненное кольцо | Big Label |  | 0.68 | 16.99 | 45.56 | 5.2 |  | 22.0691 | 0.59 | 8.22 | 0.23 | 0 |  | 99.729 | 26.748 | 0.601 | 0.17493 | 0.065246 | 0.60085 | 0.3339 | 0.64279 | Laarman, 2014
600 | Огненное кольцо | Big Label |  | 0.58 | 17.04 | 45.51 | 5.4066 |  | 22.3392 | 0.54 | 8.02 | 0.17 | 0 |  | 99.7457 | 27.204 | 0.60979 | 0.17883 | 0.067641 | 0.59845 | 0.33391 | 0.64186 | Laarman, 2014
601 | Огненное кольцо | Big Label |  | 0.64 | 17.66 | 45.85 | 4.4576 |  | 22.8611 | 0.6 | 7.9 | 0.25 | 0 |  | 100.4287 | 26.872 | 0.61883 | 0.14926 | 0.055505 | 0.60007 | 0.34443 | 0.63533 | Laarman, 2014
602 | Огненное кольцо | Big Label |  | 0.67 | 17.03 | 46.36 | 4.8196 |  | 22.2773 | 0.57 | 8.29 | 0.28 | 0 |  | 100.5469 | 26.614 | 0.60122 | 0.16295 | 0.060079 | 0.60742 | 0.33251 | 0.64624 | Laarman, 2014
603 | Огненное кольцо | Big Label |  | 0.52 | 17.11 | 45.76 | 5.1718 |  | 22.1834 | 0.59 | 8.01 | 0.25 | 0 |  | 99.7352 | 26.837 | 0.60842 | 0.1734 | 0.064592 | 0.6007 | 0.33471 | 0.64218 | Laarman, 2014
604 | Огненное кольцо | Big Label |  | 0.54 | 14.48 | 49.88 | 3.5845 |  | 24.1436 | 0.62 | 6.66 | 0.2 | 0 |  | 100.2982 | 27.369 | 0.67038 | 0.11785 | 0.045551 | 0.66624 | 0.28821 | 0.69803 | Laarman, 2014
605 | Огненное кольцо | Big Label |  | 0.64 | 14.73 | 48.77 | 3.7593 |  | 24.1374 | 0.73 | 6.62 | 0.22 | 0 |  | 99.8567 | 27.52 | 0.67166 | 0.12292 | 0.048139 | 0.65642 | 0.29544 | 0.68962 | Laarman, 2014
606 | Огненное кольцо | Big Label |  | 0.5 | 14.45 | 50.15 | 3.5329 |  | 24.4541 | 0.61 | 6.53 | 0.24 | 0 |  | 100.697 | 27.633 | 0.67752 | 0.11504 | 0.04479 | 0.66827 | 0.28694 | 0.69961 | Laarman, 2014
607 | Огненное кольцо | Big Label |  | 0.53 | 13.6 | 48.56 | 4.4564 |  | 23.1861 | 0.6 | 6.75 | 0.22 | 0 |  | 98.1225 | 27.196 | 0.65837 | 0.14745 | 0.058027 | 0.6646 | 0.27737 | 0.70554 | Laarman, 2014
608 | Огненное кольцо | Big Label |  | 0.58 | 14.65 | 49.35 | 3.6931 |  | 24.2979 | 0.66 | 6.55 | 0.2 | 0.05 |  | 100.261 | 27.621 | 0.67545 | 0.12031 | 0.04704 | 0.66069 | 0.29227 | 0.6933 | Laarman, 2014
609 | Огненное кольцо | Big Label |  | 0.53 | 14.53 | 48.36 | 4.5733 |  | 24.079 | 0.63 | 6.63 | 0.17 | 0 |  | 99.7422 | 28.194 | 0.67079 | 0.14596 | 0.058511 | 0.65032 | 0.29117 | 0.69073 | Laarman, 2014
610 | Огненное кольцо | Big Label |  | 0.57 | 14.98 | 49.43 | 3.7885 |  | 24.8611 | 0.66 | 6.45 | 0.22 | 0.07 |  | 101.3196 | 28.27 | 0.68379 | 0.12059 | 0.047831 | 0.65594 | 0.29623 | 0.68889 | Laarman, 2014
611 | Огненное кольцо | Big Label |  | 0.53 | 14.02 | 48.76 | 4.8631 |  | 23.8502 | 0.63 | 6.65 | 0.23 | 0 |  | 99.7333 | 28.226 | 0.66801 | 0.15503 | 0.062289 | 0.65644 | 0.28127 | 0.70005 | Laarman, 2014
612 | Огненное кольцо | Big Label |  | 0.62 | 14.85 | 49.57 | 3.8509 |  | 24.7269 | 0.62 | 6.55 | 0.24 | 0 |  | 101.2379 | 28.192 | 0.67928 | 0.12291 | 0.048616 | 0.65775 | 0.29364 | 0.69136 | Laarman, 2014
613 | Огненное кольцо | Big Label |  | 0.51 | 14.77 | 48.9 | 4.3646 |  | 24.3788 | 0.56 | 6.57 | 0.25 | 0 |  | 100.5033 | 28.306 | 0.67551 | 0.13874 | 0.05532 | 0.65146 | 0.29322 | 0.68961 | Laarman, 2014
614 | Огненное кольцо | Big Label |  | 0.54 | 14.32 | 48.81 | 4.6345 |  | 23.9348 | 0.58 | 6.71 | 0.26 | 0.03 |  | 100.0494 | 28.105 | 0.6668 | 0.14838 | 0.059139 | 0.65465 | 0.28621 | 0.6958 | Laarman, 2014
615 | Огненное кольцо | Big Label |  | 0.54 | 14.5 | 48.21 | 5.0634 |  | 23.9499 | 0.58 | 6.7 | 0.28 | 0 |  | 100.0234 | 28.506 | 0.66727 | 0.15983 | 0.064546 | 0.64594 | 0.28951 | 0.69051 | Laarman, 2014
616 | Огненное кольцо | Big Label |  | 0.51 | 13.2 | 50.51 | 4.7268 |  | 25.2028 | 0.43 | 5.8 | 0 | 0.15 |  | 100.5296 | 29.456 | 0.70912 | 0.14439 | 0.060221 | 0.67637 | 0.26341 | 0.71972 | Laarman, 2014
617 | Огненное кольцо | Big Label |  | 0.48 | 13.21 | 50 | 5.3135 |  | 25.2149 | 0.56 | 5.87 | 0.01 | 0.1 |  | 100.8484 | 29.996 | 0.70674 | 0.15939 | 0.067638 | 0.66898 | 0.26338 | 0.71751 | Laarman, 2014
618 | Огненное кольцо | Big Label |  | 0.53 | 13.82 | 51.24 | 3.5841 |  | 25.609 | 0.47 | 5.76 | 0 | 0.15 |  | 101.1931 | 28.834 | 0.71382 | 0.11185 | 0.045319 | 0.68098 | 0.2737 | 0.71331 | Laarman, 2014
619 | Огненное кольцо | Big Label |  | 0.46 | 13.68 | 50.01 | 5.0912 |  | 25.285 | 0.48 | 5.89 | 0 | 0.11 |  | 101.0261 | 29.866 | 0.70661 | 0.15339 | 0.064378 | 0.66468 | 0.27095 | 0.71041 | Laarman, 2014
620 | Огненное кольцо | Big Label |  | 0.45 | 13.85 | 50.79 | 3.5554 |  | 25.4969 | 0.46 | 5.7 | 0 | 0.04 |  | 100.3422 | 28.696 | 0.71506 | 0.11148 | 0.045215 | 0.6789 | 0.27588 | 0.71105 | Laarman, 2014
621 | Огненное кольцо | Big Label |  | 0.57 | 13.74 | 49.75 | 4.6823 |  | 25.5669 | 0.5 | 5.79 | 0 | 0 |  | 100.6192 | 29.78 | 0.71242 | 0.14148 | 0.059651 | 0.66618 | 0.27417 | 0.70843 | Laarman, 2014
622 | Огненное кольцо | Big Label |  | 0.51 | 14.04 | 48.93 | 4.4943 |  | 25.4181 | 0.6 | 5.77 | 0.25 | 0 |  | 100.2523 | 29.462 | 0.71194 | 0.13726 | 0.057682 | 0.66007 | 0.28224 | 0.70048 | Laarman, 2014
623 | Огненное кольцо | Big Label |  | 0.51 | 14.41 | 48.48 | 4.4346 |  | 26.0808 | 0.68 | 5.35 | 0.25 | 0.07 |  | 100.5453 | 30.071 | 0.73226 | 0.13269 | 0.056882 | 0.65361 | 0.28951 | 0.69303 | Laarman, 2014
624 | Огненное кольцо | Big Label |  | 0.39 | 14.15 | 47.97 | 4.8873 |  | 25.1834 | 0.75 | 5.61 | 0.35 | 0 |  | 99.5907 | 29.581 | 0.71579 | 0.14866 | 0.063086 | 0.65083 | 0.28609 | 0.69465 | Laarman, 2014
625 | Огненное кольцо | Big Label |  | 0.37 | 13.13 | 50.33 | 4.0585 |  | 25.8221 | 0.8 | 5.26 | 0.22 | 0 |  | 100.2707 | 29.474 | 0.73363 | 0.1239 | 0.052351 | 0.68237 | 0.26528 | 0.72007 | Laarman, 2014
626 | Огненное кольцо | Big Label |  | 0.41 | 12.27 | 49.51 | 5.1301 |  | 25.3759 | 0.73 | 5.29 | 0.27 | 0 |  | 99.276 | 29.992 | 0.72909 | 0.15391 | 0.06716 | 0.68125 | 0.25159 | 0.73029 | Laarman, 2014
627 | Огненное кольцо | Big Label |  | 0.44 | 14.71 | 47.42 | 5.318 |  | 26.0409 | 0.72 | 5.26 | 0.3 | 0 |  | 100.3989 | 30.826 | 0.73528 | 0.15523 | 0.068005 | 0.63736 | 0.29463 | 0.68387 | Laarman, 2014
628 | Огненное кольцо | Big Label |  | 0.48 | 14.77 | 47.75 | 4.9143 |  | 26.7131 | 0.67 | 4.96 | 0.25 | 0.07 |  | 100.7974 | 31.135 | 0.75134 | 0.14203 | 0.062813 | 0.64149 | 0.29569 | 0.68449 | Laarman, 2014
629 | Огненное кольцо | Big Label |  | 0.37 | 13.93 | 47.16 | 5.1058 |  | 25.6318 | 0.7 | 5.08 | 0.25 | 0 |  | 98.4576 | 30.226 | 0.73895 | 0.152 | 0.066749 | 0.64801 | 0.28524 | 0.69436 | Laarman, 2014
630 | Огненное кольцо | Big Label |  | 0.47 | 14.66 | 46.29 | 5.227 |  | 25.7217 | 0.88 | 5.07 | 0.3 | 0.02 |  | 98.8687 | 30.425 | 0.74001 | 0.15459 | 0.068022 | 0.63316 | 0.29882 | 0.67937 | Laarman, 2014
631 | Огненное кольцо | Big Label |  | 0.46 | 15.21 | 45.76 | 6.0155 |  | 26.3922 | 0.83 | 5.04 | 0.24 | 0 |  | 100.1778 | 31.805 | 0.74606 | 0.17019 | 0.077185 | 0.61714 | 0.30568 | 0.66875 | Laarman, 2014
632 | Огненное кольцо | Big Label |  | 0.45 | 15.34 | 43.7 | 6.8782 |  | 26.407 | 0.66 | 4.72 | 0.29 | 0 |  | 98.6052 | 32.596 | 0.75838 | 0.18987 | 0.089517 | 0.59778 | 0.3127 | 0.65655 | Laarman, 2014
633 | Огненное кольцо | Big Label |  | 0.47 | 15.81 | 45.36 | 6.1394 |  | 26.9748 | 0.71 | 4.92 | 0.21 | 0.01 |  | 100.8042 | 32.499 | 0.75466 | 0.16998 | 0.07813 | 0.60673 | 0.31514 | 0.65815 | Laarman, 2014
634 | Огненное кольцо | Big Label |  | 0.49 | 15.17 | 44.37 | 7.0182 |  | 26.601 | 0.73 | 4.71 | 0.27 | 0.06 |  | 99.5792 | 32.916 | 0.76011 | 0.19185 | 0.090657 | 0.60242 | 0.30693 | 0.66247 | Laarman, 2014
635 | Огненное кольцо | Big Label |  | 0.49 | 16.18 | 44.89 | 5.7228 |  | 26.3806 | 0.74 | 5.15 | 0.32 | 0 |  | 100.0934 | 31.53 | 0.74186 | 0.16332 | 0.073137 | 0.60299 | 0.32388 | 0.65057 | Laarman, 2014
636 | Огненное кольцо | Big Label |  | 0.54 | 15.42 | 44.95 | 5.3881 |  | 26.1508 | 0.64 | 5.02 | 0.24 | 0 |  | 98.5389 | 30.999 | 0.74507 | 0.1564 | 0.07017 | 0.61529 | 0.31454 | 0.66172 | Laarman, 2014
637 | Огненное кольцо | Big Label |  | 0.51 | 15.23 | 44.76 | 6.9234 |  | 26.0793 | 0.71 | 5.12 | 0.3 | 0.02 |  | 99.7827 | 32.309 | 0.74078 | 0.19282 | 0.088962 | 0.60452 | 0.30652 | 0.66355 | Laarman, 2014
638 | Огненное кольцо | Big Label |  | 0.54 | 15.48 | 44.07 | 6.5264 |  | 26.0865 | 0.73 | 5.08 | 0.2 | 0.08 |  | 99.0229 | 31.959 | 0.74233 | 0.18375 | 0.084656 | 0.60084 | 0.31451 | 0.65641 | Laarman, 2014
639 | Огненное кольцо | Big Label |  | 0.49 | 13.46 | 49.53 | 4.9609 |  | 20.7082 | 0.78 | 8.26 | 0.22 | 0 |  | 98.5791 | 25.172 | 0.58446 | 0.17734 | 0.063518 | 0.66655 | 0.26993 | 0.71176 | Laarman, 2014
640 | Огненное кольцо | Big Label |  | 0.53 | 14.39 | 48.32 | 5.1751 |  | 20.8655 | 0.62 | 8.35 | 0.22 | 0 |  | 98.6005 | 25.522 | 0.58367 | 0.18245 | 0.065923 | 0.64696 | 0.28711 | 0.69262 | Laarman, 2014
641 | Огненное кольцо | Big Label |  | 0.43 | 13.87 | 48.82 | 4.8933 |  | 22.026 | 0.69 | 7.38 | 0.2 | 0.06 |  | 98.5093 | 26.429 | 0.62609 | 0.1666 | 0.06279 | 0.65844 | 0.27877 | 0.70256 | Laarman, 2014
642 | Огненное кольцо | Big Label |  | 0.46 | 15.07 | 48.65 | 4.5376 |  | 22.4861 | 0.63 | 7.6 | 0.27 | 0 |  | 99.8837 | 26.569 | 0.62405 | 0.15367 | 0.057237 | 0.64502 | 0.29774 | 0.68418 | Laarman, 2014
643 | Огненное кольцо | Big Label |  | 0.52 | 15.7 | 48.97 | 4.144 |  | 21.4912 | 0.65 | 8.33 | 0.29 | 0.09 |  | 100.3552 | 25.22 | 0.59141 | 0.14785 | 0.051667 | 0.64174 | 0.3066 | 0.6767 | Laarman, 2014
644 | Огненное кольцо | Big Label |  | 0.54 | 13.57 | 49.07 | 4.8984 |  | 22.2304 | 0.73 | 7.28 | 0.21 | 0.05 |  | 98.6988 | 26.638 | 0.63143 | 0.16546 | 0.063018 | 0.66354 | 0.27345 | 0.70816 | Laarman, 2014
645 | Огненное кольцо | Big Label |  | 0.52 | 14.59 | 47.54 | 5.1771 |  | 21.2846 | 0.66 | 7.91 | 0.33 | 0.04 |  | 98.2217 | 25.943 | 0.60154 | 0.17956 | 0.066376 | 0.64064 | 0.29299 | 0.68618 | Laarman, 2014
646 | Огненное кольцо | Big Label |  | 0.46 | 15.58 | 48.91 | 4.8004 |  | 21.6706 | 0.7 | 8.25 | 0.29 | 0 |  | 100.771 | 25.99 | 0.59574 | 0.1662 | 0.059549 | 0.63773 | 0.30272 | 0.67811 | Laarman, 2014
647 | Огненное кольцо | Big Label |  | 0.41 | 14.78 | 48.39 | 5.1194 |  | 21.4056 | 0.71 | 8.09 | 0.19 | 0 |  | 99.255 | 26.012 | 0.5975 | 0.17709 | 0.064696 | 0.64275 | 0.29255 | 0.68721 | Laarman, 2014
648 | Огненное кольцо | Big Label |  | 0.45 | 14.51 | 49.72 | 4.7567 |  | 22.6019 | 0.75 | 7.47 | 0.2 | 0.16 |  | 100.8086 | 26.882 | 0.62929 | 0.15922 | 0.059651 | 0.65535 | 0.285 | 0.69692 | Laarman, 2014
649 | Огненное кольцо | Big Label |  | 0.45 | 13.94 | 49.47 | 4.069 |  | 22.5117 | 0.66 | 7.12 | 0.24 | 0.11 |  | 98.7507 | 26.173 | 0.63949 | 0.13989 | 0.052234 | 0.66748 | 0.28029 | 0.70427 | Laarman, 2014
650 | Огненное кольцо | Big Label |  | 0.47 | 15.21 | 48.79 | 4.527 |  | 22.4356 | 0.7 | 7.62 | 0.25 | 0.04 |  | 100.1926 | 26.509 | 0.6229 | 0.15366 | 0.056848 | 0.64398 | 0.29917 | 0.6828 | Laarman, 2014
651 | Огненное кольцо | Big Label |  | 0.49 | 15.19 | 48.75 | 4.079 |  | 22.5057 | 0.65 | 7.55 | 0.25 | 0 |  | 99.6247 | 26.176 | 0.6258 | 0.14022 | 0.051561 | 0.6477 | 0.30074 | 0.68291 | Laarman, 2014
652 | Огненное кольцо | Big Label |  | 0.51 | 14.5 | 48.8 | 4.8979 |  | 21.9679 | 0.65 | 7.76 | 0.31 | 0 |  | 99.5358 | 26.375 | 0.61364 | 0.1671 | 0.062076 | 0.65008 | 0.28784 | 0.69311 | Laarman, 2014
653 | Огненное кольцо | Big Label |  | 0.47 | 14.29 | 48.43 | 4.8634 |  | 22.1339 | 0.72 | 7.4 | 0.25 | 0.03 |  | 98.7273 | 26.51 | 0.6266 | 0.16508 | 0.062233 | 0.65136 | 0.28641 | 0.69459 | Laarman, 2014
654 | Огненное кольцо | Big Label |  | 0.44 | 14.93 | 48.15 | 4.3369 |  | 22.1217 | 0.75 | 7.48 | 0.29 | 0 |  | 98.6886 | 26.024 | 0.62395 | 0.14995 | 0.055366 | 0.64609 | 0.29854 | 0.68396 | Laarman, 2014
655 | Огненное кольцо | Big Label |  | 0.5 | 14.69 | 48.67 | 4.8512 |  | 22.5999 | 0.73 | 7.36 | 0.27 | 0 |  | 99.7811 | 26.965 | 0.63272 | 0.16188 | 0.061395 | 0.64741 | 0.29119 | 0.68976 | Laarman, 2014
656 | Огненное кольцо | Big Label |  | 0.45 | 15.18 | 49.28 | 4.1345 |  | 20.5318 | 0.7 | 8.86 | 0.3 | 0 |  | 99.7063 | 24.252 | 0.56524 | 0.1534 | 0.051871 | 0.64983 | 0.29829 | 0.68539 | Laarman, 2014
657 | Огненное кольцо | Big Label |  | 0.45 | 13.9 | 50.06 | 3.8567 |  | 21.7917 | 0.69 | 7.72 | 0.23 | 0 |  | 98.8884 | 25.262 | 0.61295 | 0.13737 | 0.04929 | 0.67246 | 0.27825 | 0.70733 | Laarman, 2014
658 | Огненное кольцо | Big Label |  | 0.47 | 14.63 | 50.67 | 4.3034 |  | 20.8768 | 0.87 | 8.65 | 0.25 | 0 |  | 100.8702 | 24.749 | 0.5752 | 0.15646 | 0.053474 | 0.66178 | 0.28474 | 0.69917 | Laarman, 2014
659 | Огненное кольцо | Big Label |  | 0.46 | 14.68 | 48.83 | 4.1905 |  | 20.3684 | 0.7 | 8.6 | 0.21 | 0 |  | 98.2289 | 24.139 | 0.57059 | 0.1562 | 0.053377 | 0.65374 | 0.29288 | 0.69061 | Laarman, 2014
660 | Огненное кольцо | Big Label |  | 0.46 | 15.3 | 48.97 | 4.4929 |  | 20.3423 | 0.7 | 8.89 | 0.24 | 0 |  | 99.5352 | 24.385 | 0.56213 | 0.16579 | 0.056211 | 0.64397 | 0.29982 | 0.68232 | Laarman, 2014
661 | Огненное кольцо | Big Label |  | 0.45 | 14.68 | 49.62 | 4.8531 |  | 21.3362 | 0.76 | 8.39 | 0.16 | 0 |  | 100.4193 | 25.703 | 0.58792 | 0.1699 | 0.060663 | 0.65192 | 0.28741 | 0.69402 | Laarman, 2014
662 | Огненное кольцо | Big Label |  | 0.47 | 15.49 | 48.49 | 4.5964 |  | 21.6042 | 0.64 | 8.22 | 0.21 | 0.01 |  | 99.8806 | 25.74 | 0.59588 | 0.16068 | 0.057581 | 0.63848 | 0.30394 | 0.67749 | Laarman, 2014
663 | Огненное кольцо | Big Label |  | 0.51 | 14.98 | 49.07 | 4.7153 |  | 20.8842 | 0.69 | 8.59 | 0.33 | 0 |  | 99.9395 | 25.127 | 0.57699 | 0.16886 | 0.059122 | 0.64669 | 0.29419 | 0.68732 | Laarman, 2014
664 | Огненное кольцо | Big Label |  | 0.5 | 15.37 | 48.14 | 4.8393 |  | 21.1376 | 0.74 | 8.24 | 0.3 | 0.1 |  | 99.5169 | 25.492 | 0.59003 | 0.17082 | 0.060862 | 0.63637 | 0.30277 | 0.67761 | Laarman, 2014
665 | Огненное кольцо | Big Label |  | 0.5 | 14.63 | 48.08 | 4.8255 |  | 20.959 | 0.68 | 8.2 | 0.3 | 0 |  | 98.3545 | 25.301 | 0.58915 | 0.17162 | 0.061647 | 0.64561 | 0.29275 | 0.68802 | Laarman, 2014
666 | Огненное кольцо | Big Label |  | 0.47 | 15.33 | 49.36 | 4.043 |  | 21.5581 | 0.68 | 8.18 | 0.26 | 0 |  | 99.9911 | 25.196 | 0.59654 | 0.14438 | 0.050578 | 0.64904 | 0.30039 | 0.68361 | Laarman, 2014
667 | Огненное кольцо | Big Label |  | 0.47 | 14.82 | 49.81 | 4.0348 |  | 21.7255 | 0.66 | 8.04 | 0.26 | 0 |  | 99.9503 | 25.356 | 0.60254 | 0.14318 | 0.050687 | 0.6577 | 0.29161 | 0.69282 | Laarman, 2014
668 | Огненное кольцо | Big Label |  | 0.48 | 15.53 | 48.4 | 4.5612 |  | 21.6578 | 0.6 | 8.21 | 0.27 | 0 |  | 99.879 | 25.762 | 0.59677 | 0.15931 | 0.057189 | 0.63783 | 0.30498 | 0.67652 | Laarman, 2014
669 | Огненное кольцо | Big Label |  | 0.43 | 15.18 | 50.33 | 3.1479 |  | 23.0855 | 0.58 | 7.4 | 0.32 | 0 |  | 100.6734 | 25.918 | 0.63639 | 0.10929 | 0.039436 | 0.66271 | 0.29786 | 0.68991 | Laarman, 2014
670 | Огненное кольцо | Big Label |  | 0.4 | 15.34 | 48.78 | 4.2929 |  | 22.9203 | 0.71 | 7.39 | 0.24 | 0.01 |  | 100.3031 | 26.783 | 0.63504 | 0.14422 | 0.053936 | 0.64418 | 0.30188 | 0.68091 | Laarman, 2014
671 | Огненное кольцо | Big Label |  | 0.42 | 14.78 | 49.34 | 4.1031 |  | 22.7121 | 0.69 | 7.32 | 0.24 | 0 |  | 99.7451 | 26.404 | 0.63513 | 0.13983 | 0.051864 | 0.65552 | 0.29262 | 0.69137 | Laarman, 2014
672 | Огненное кольцо | Big Label |  | 0.42 | 15.26 | 50.5 | 3.3783 |  | 22.5752 | 0.62 | 7.81 | 0.28 | 0 |  | 101.0435 | 25.615 | 0.61857 | 0.11867 | 0.04204 | 0.66052 | 0.29744 | 0.68951 | Laarman, 2014
673 | Огненное кольцо | Big Label |  | 0.41 | 15.17 | 48.74 | 4.6067 |  | 21.8089 | 0.72 | 7.83 | 0.41 | 0 |  | 99.8356 | 25.954 | 0.60978 | 0.15971 | 0.057875 | 0.64361 | 0.29851 | 0.68315 | Laarman, 2014
674 | Огненное кольцо | Big Label |  | 0.44 | 15.77 | 49.55 | 3.537 |  | 22.9444 | 0.62 | 7.65 | 0.36 | 0 |  | 101.1314 | 26.127 | 0.62724 | 0.12181 | 0.044038 | 0.64843 | 0.30753 | 0.6783 | Laarman, 2014
675 | Огненное кольцо | Big Label |  | 0.43 | 14.73 | 49.56 | 3.7849 |  | 22.5613 | 0.68 | 7.58 | 0.19 | 0 |  | 99.7862 | 25.967 | 0.62545 | 0.13116 | 0.047942 | 0.65982 | 0.29224 | 0.69304 | Laarman, 2014
676 | Огненное кольцо | Big Label |  | 0.37 | 15.46 | 49.59 | 3.846 |  | 22.3993 | 0.62 | 7.72 | 0.4 | 0.03 |  | 100.6354 | 25.86 | 0.61946 | 0.13382 | 0.047965 | 0.65004 | 0.30199 | 0.68279 | Laarman, 2014
677 | Огненное кольцо | Big Label |  | 0.37 | 15.66 | 49.43 | 3.7556 |  | 23.0127 | 0.6 | 7.46 | 0.32 | 0 |  | 100.7983 | 26.392 | 0.63379 | 0.12804 | 0.046806 | 0.6475 | 0.30569 | 0.6793 | Laarman, 2014
678 | Огненное кольцо | Big Label |  | 0.39 | 15.58 | 49.45 | 3.715 |  | 22.9112 | 0.7 | 7.43 | 0.28 | 0.05 |  | 100.7062 | 26.254 | 0.6337 | 0.12733 | 0.046384 | 0.64894 | 0.30468 | 0.6805 | Laarman, 2014
679 | Огненное кольцо | Big Label |  | 0.38 | 15.5 | 49.68 | 4.0785 |  | 22.9362 | 0.72 | 7.5 | 0.3 | 0 |  | 101.2547 | 26.606 | 0.63177 | 0.13793 | 0.050618 | 0.64807 | 0.30131 | 0.68262 | Laarman, 2014
680 | Огненное кольцо | Big Label |  | 0.46 | 15.63 | 49.07 | 4.2008 |  | 23.1061 | 0.79 | 7.24 | 0.31 | 0.11 |  | 101.0669 | 26.886 | 0.64164 | 0.14059 | 0.052341 | 0.64263 | 0.30503 | 0.67812 | Laarman, 2014
681 | Огненное кольцо | Big Label |  | 0.33 | 15.36 | 48.85 | 3.9583 |  | 22.7213 | 0.69 | 7.23 | 0.37 | 0 |  | 99.6596 | 26.283 | 0.63809 | 0.13551 | 0.049876 | 0.64697 | 0.30315 | 0.68094 | Laarman, 2014
682 | Огненное кольцо | Big Label |  | 0.39 | 14.77 | 49.06 | 3.7358 |  | 23.8475 | 0.69 | 6.6 | 0.17 | 0 |  | 99.4633 | 27.209 | 0.66966 | 0.12355 | 0.047629 | 0.65743 | 0.29495 | 0.6903 | Laarman, 2014
683 | Огненное кольцо | Big Label |  | 0.33 | 14.76 | 47.99 | 5.4544 |  | 23.8041 | 0.66 | 6.56 | 0.29 | 0.05 |  | 100.0585 | 28.712 | 0.6706 | 0.17094 | 0.069031 | 0.63838 | 0.29259 | 0.68572 | Laarman, 2014
684 | Огненное кольцо | Big Label |  | 0.32 | 13.58 | 50.07 | 4.1657 |  | 23.8267 | 0.82 | 6.27 | 0.26 | 0.07 |  | 99.5924 | 27.575 | 0.68071 | 0.13593 | 0.053363 | 0.67416 | 0.27248 | 0.71216 | Laarman, 2014
685 | Огненное кольцо | Big Label |  | 0.37 | 13.7 | 51.24 | 3.64 |  | 24.3917 | 0.83 | 6.37 | 0.22 | 0.01 |  | 101.0317 | 27.667 | 0.68237 | 0.11838 | 0.046102 | 0.68212 | 0.27178 | 0.71509 | Laarman, 2014
686 | Огненное кольцо | Big Label |  | 0.29 | 13.97 | 50.31 | 4.1277 |  | 24.0659 | 0.72 | 6.42 | 0.27 | 0 |  | 100.3736 | 27.78 | 0.67774 | 0.1337 | 0.052323 | 0.67031 | 0.27737 | 0.70732 | Laarman, 2014
687 | Огненное кольцо | Big Label |  | 0.34 | 14.69 | 49.41 | 4.6316 |  | 23.4775 | 0.73 | 6.96 | 0.26 | 0 |  | 100.6891 | 27.645 | 0.65427 | 0.15075 | 0.058205 | 0.65264 | 0.28915 | 0.69298 | Laarman, 2014
688 | Огненное кольцо | Big Label |  | 0.35 | 14.49 | 48.76 | 5.5438 |  | 24.2467 | 0.78 | 6.42 | 0.32 | 0.01 |  | 101.0905 | 29.235 | 0.67937 | 0.17063 | 0.069742 | 0.64474 | 0.28552 | 0.69308 | Laarman, 2014
689 | Огненное кольцо | Big Label |  | 0.44 | 14.26 | 48.91 | 5.4766 |  | 24.2632 | 0.63 | 6.55 | 0.28 | 0 |  | 100.9798 | 29.191 | 0.67514 | 0.16882 | 0.069132 | 0.64893 | 0.28194 | 0.69712 | Laarman, 2014
690 | Огненное кольцо | Big Label |  | 0.36 | 13.55 | 52.12 | 3.7979 |  | 23.2497 | 0.56 | 7.3 | 0.24 | 0 |  | 101.3875 | 26.667 | 0.64117 | 0.12815 | 0.047591 | 0.68646 | 0.26595 | 0.72076 | Laarman, 2014
691 | Огненное кольцо | Big Label |  | 0.32 | 13.24 | 51.26 | 4.0223 |  | 22.4507 | 0.73 | 7.32 | 0.21 | 0 |  | 99.753 | 26.07 | 0.63245 | 0.13883 | 0.05115 | 0.68514 | 0.26371 | 0.72207 | Laarman, 2014
692 | Огненное кольцо | Big Label |  | 0.32 | 13.93 | 50.82 | 3.9895 |  | 22.3313 | 0.67 | 7.66 | 0.24 | 0 |  | 100.2407 | 25.921 | 0.62058 | 0.13849 | 0.050357 | 0.67424 | 0.27541 | 0.70999 | Laarman, 2014
693 | Огненное кольцо | Big Label |  | 0.32 | 14.34 | 51.29 | 3.5776 |  | 22.1979 | 0.77 | 7.71 | 0.28 | 0.05 |  | 100.7555 | 25.417 | 0.61763 | 0.12665 | 0.044749 | 0.67431 | 0.28094 | 0.7059 | Laarman, 2014
694 | Огненное кольцо | Big Label |  | 0.35 | 14.11 | 51.67 | 3.165 |  | 22.5671 | 0.71 | 7.57 | 0.24 | 0 |  | 100.6221 | 25.415 | 0.62582 | 0.11206 | 0.039775 | 0.68249 | 0.27773 | 0.71076 | Laarman, 2014
695 | Огненное кольцо | Big Label |  | 0.36 | 13.88 | 52.05 | 3.4284 |  | 22.8391 | 0.7 | 7.48 | 0.27 | 0 |  | 101.2375 | 25.924 | 0.63141 | 0.119 | 0.042921 | 0.68491 | 0.27217 | 0.71562 | Laarman, 2014
696 | Огненное кольцо | Big Label |  | 0.37 | 13.98 | 50.6 | 4.4141 |  | 22.4142 | 0.7 | 7.6 | 0.28 | 0 |  | 100.5683 | 26.386 | 0.6233 | 0.15053 | 0.055527 | 0.66902 | 0.27545 | 0.70836 | Laarman, 2014
697 | Огненное кольцо | Big Label |  | 0.34 | 13.88 | 51.8 | 3.8576 |  | 22.7499 | 0.69 | 7.52 | 0.29 | 0 |  | 101.3375 | 26.221 | 0.62925 | 0.13238 | 0.048194 | 0.6802 | 0.27161 | 0.71464 | Laarman, 2014
698 | Огненное кольцо | Big Label |  | 0.29 | 13.99 | 50.83 | 4.2561 |  | 22.2894 | 0.66 | 7.59 | 0.32 | 0.04 |  | 100.4855 | 26.119 | 0.62229 | 0.14662 | 0.053472 | 0.67123 | 0.2753 | 0.70915 | Laarman, 2014
699 | Огненное кольцо | Big Label |  | 0.35 | 13.96 | 51.68 | 3.9013 |  | 22.9236 | 0.7 | 7.45 | 0.22 | 0.04 |  | 101.4449 | 26.434 | 0.6332 | 0.1328 | 0.048714 | 0.67826 | 0.27302 | 0.71299 | Laarman, 2014
700 | Огненное кольцо | Big Label |  | 0.36 | 13.88 | 50.68 | 4.0436 |  | 22.4796 | 0.66 | 7.51 | 0.17 | 0 |  | 99.9832 | 26.118 | 0.62677 | 0.13931 | 0.051151 | 0.67384 | 0.27501 | 0.71016 | Laarman, 2014
701 | Огненное кольцо | Big Label |  | 0.36 | 13.83 | 50.73 | 4.458 |  | 22.4947 | 0.8 | 7.52 | 0.22 | 0 |  | 100.6327 | 26.506 | 0.62662 | 0.15134 | 0.056117 | 0.6712 | 0.27268 | 0.71111 | Laarman, 2014
702 | Огненное кольцо | Big Label |  | 0.28 | 13.74 | 49.69 | 4.5015 |  | 21.9816 | 0.66 | 7.49 | 0.25 | 0 |  | 98.813 | 26.032 | 0.62214 | 0.1556 | 0.057527 | 0.66745 | 0.27503 | 0.70819 | Laarman, 2014
703 | Огненное кольцо | Big Label |  | 0.43 | 14.04 | 50.52 | 3.9682 |  | 19.4714 | 0.6 | 9.21 | 0.22 | 0 |  | 98.6096 | 23.042 | 0.54257 | 0.15496 | 0.050192 | 0.67165 | 0.27816 | 0.70714 | Laarman, 2014
704 | Огненное кольцо | Big Label |  | 0.5 | 14.35 | 50.39 | 4.3856 |  | 18.9319 | 0.64 | 9.69 | 0.21 | 0.03 |  | 99.2474 | 22.878 | 0.52293 | 0.17249 | 0.05494 | 0.66349 | 0.28157 | 0.70206 | Laarman, 2014
705 | Огненное кольцо | Big Label |  | 0.51 | 14.25 | 50.89 | 4.5776 |  | 19.9731 | 0.57 | 9.34 | 0.21 | 0 |  | 100.4507 | 24.092 | 0.5454 | 0.17097 | 0.056945 | 0.6654 | 0.27766 | 0.70558 | Laarman, 2014
706 | Огненное кольцо | Big Label |  | 0.47 | 14.95 | 50.12 | 4.3589 |  | 20.0248 | 0.58 | 9.36 | 0.19 | 0 |  | 100.2338 | 23.947 | 0.54551 | 0.16379 | 0.054178 | 0.65477 | 0.29105 | 0.69228 | Laarman, 2014
707 | Огненное кольцо | Big Label |  | 0.43 | 14.42 | 50.3 | 4.1625 |  | 19.6466 | 0.61 | 9.29 | 0.19 | 0 |  | 99.2191 | 23.392 | 0.54264 | 0.16012 | 0.052281 | 0.66404 | 0.28368 | 0.70067 | Laarman, 2014
708 | Огненное кольцо | Big Label |  | 0.4 | 13.81 | 50.15 | 4.7358 |  | 19.5457 | 0.63 | 9.12 | 0.24 | 0.05 |  | 98.8715 | 23.807 | 0.54595 | 0.17899 | 0.059888 | 0.66658 | 0.27354 | 0.70904 | Laarman, 2014
709 | Огненное кольцо | Big Label |  | 0.47 | 15.2 | 50.29 | 4.1204 |  | 19.7685 | 0.69 | 9.49 | 0.23 | 0 |  | 100.4289 | 23.476 | 0.53889 | 0.15793 | 0.051003 | 0.6543 | 0.2947 | 0.68946 | Laarman, 2014
710 | Огненное кольцо | Big Label |  | 0.46 | 15.21 | 49.36 | 4.8383 |  | 19.6125 | 0.53 | 9.5 | 0.31 | 0 |  | 99.9508 | 23.966 | 0.53666 | 0.18165 | 0.060071 | 0.64414 | 0.29579 | 0.68531 | Laarman, 2014
711 | Огненное кольцо | Big Label |  | 0.46 | 15.05 | 50.02 | 4.2224 |  | 20.1567 | 0.51 | 9.27 | 0.21 | 0 |  | 100.0691 | 23.956 | 0.54953 | 0.1586 | 0.052537 | 0.65416 | 0.2933 | 0.69043 | Laarman, 2014
712 | Огненное кольцо | Big Label |  | 0.49 | 13.97 | 49.72 | 5.0194 |  | 19.5505 | 0.66 | 9.25 | 0.16 | 0 |  | 98.9699 | 24.067 | 0.5425 | 0.18766 | 0.063408 | 0.66017 | 0.27642 | 0.70487 | Laarman, 2014
713 | Огненное кольцо | Big Label |  | 0.35 | 14.58 | 50.61 | 4.1963 |  | 20.0512 | 0.65 | 9.03 | 0.23 | 0.05 |  | 99.9075 | 23.827 | 0.55472 | 0.15847 | 0.052305 | 0.66305 | 0.28465 | 0.69964 | Laarman, 2014
714 | Огненное кольцо | Big Label |  | 0.4 | 15.01 | 51.17 | 4.0937 |  | 20.4665 | 0.6 | 9.22 | 0.2 | 0 |  | 101.3102 | 24.15 | 0.55464 | 0.15253 | 0.0503 | 0.66083 | 0.28887 | 0.69583 | Laarman, 2014
715 | Огненное кольцо | Big Label |  | 0.43 | 15.02 | 50.4 | 3.7254 |  | 20.4829 | 0.59 | 8.98 | 0.25 | 0 |  | 100.0683 | 23.835 | 0.56134 | 0.14064 | 0.046437 | 0.66032 | 0.29325 | 0.69247 | Laarman, 2014
716 | Огненное кольцо | Big Label |  | 0.4 | 13.36 | 49.83 | 4.9015 |  | 19.9136 | 0.64 | 8.69 | 0.25 | 0 |  | 98.1451 | 24.324 | 0.56248 | 0.18132 | 0.062677 | 0.66974 | 0.26759 | 0.71452 | Laarman, 2014
717 | Огненное кольцо | Big Label |  | 0.41 | 14.56 | 51.14 | 3.7744 |  | 20.7668 | 0.51 | 8.86 | 0.17 | 0.03 |  | 100.3912 | 24.163 | 0.56803 | 0.14056 | 0.046985 | 0.66912 | 0.28389 | 0.70211 | Laarman, 2014
718 | Огненное кольцо | Big Label |  | 0.38 | 13.94 | 50.72 | 4.4765 |  | 20.608 | 0.56 | 8.7 | 0.22 | 0 |  | 99.7645 | 24.636 | 0.57062 | 0.1635 | 0.056222 | 0.66955 | 0.27423 | 0.70944 | Laarman, 2014
719 | Огненное кольцо | Big Label |  | 0.34 | 12.8 | 50.38 | 5.3712 |  | 19.704 | 0.65 | 8.66 | 0.28 | 0.07 |  | 98.3852 | 24.537 | 0.56073 | 0.19697 | 0.068534 | 0.67565 | 0.25581 | 0.72537 | Laarman, 2014
720 | Огненное кольцо | Big Label |  | 0.44 | 13.86 | 51.66 | 3.9735 |  | 20.5946 | 0.54 | 8.8 | 0.21 | 0.05 |  | 100.2681 | 24.17 | 0.56766 | 0.14793 | 0.049681 | 0.67889 | 0.27143 | 0.71438 | Laarman, 2014
721 | Огненное кольцо | Big Label |  | 0.43 | 14.29 | 51.27 | 4.5978 |  | 20.4429 | 0.62 | 9.09 | 0.24 | 0.01 |  | 101.1407 | 24.58 | 0.55786 | 0.16831 | 0.056855 | 0.66637 | 0.27677 | 0.70654 | Laarman, 2014
722 | Огненное кольцо | Big Label |  | 0.42 | 13.93 | 50.47 | 4.2029 |  | 20.0572 | 0.65 | 8.77 | 0.31 | 0 |  | 98.9401 | 23.839 | 0.562 | 0.15864 | 0.053155 | 0.6709 | 0.27594 | 0.70857 | Laarman, 2014
723 | Огненное кольцо | Big Label |  | 0.4 | 14.4 | 50.51 | 4.5142 |  | 20.5172 | 0.64 | 8.72 | 0.22 | 0.09 |  | 100.1313 | 24.579 | 0.56897 | 0.16526 | 0.056315 | 0.66231 | 0.28138 | 0.70183 | Laarman, 2014
724 | Огненное кольцо | Big Label |  | 0.4 | 14.09 | 50.61 | 3.7704 |  | 20.4504 | 0.54 | 8.61 | 0.21 | 0 |  | 98.7908 | 23.843 | 0.57129 | 0.14229 | 0.047705 | 0.67306 | 0.27924 | 0.70678 | Laarman, 2014
725 | Огненное кольцо | Big Label |  | 0.41 | 14.55 | 50.3 | 4.7324 |  | 20.1737 | 0.61 | 9.07 | 0.25 | 0 |  | 100.2162 | 24.432 | 0.55513 | 0.17429 | 0.058868 | 0.65765 | 0.28349 | 0.69878 | Laarman, 2014
726 | Огненное кольцо | Big Label |  | 0.37 | 13.94 | 50.63 | 4.1143 |  | 20.3269 | 0.63 | 8.62 | 0.23 | 0 |  | 98.9713 | 24.029 | 0.56952 | 0.15407 | 0.051972 | 0.67222 | 0.27581 | 0.70907 | Laarman, 2014
727 | Огненное кольцо | Big Label |  | 0.44 | 14.62 | 49.39 | 4.5154 |  | 20.2651 | 0.66 | 8.76 | 0.26 | 0 |  | 99.0404 | 24.328 | 0.56481 | 0.16701 | 0.056921 | 0.65441 | 0.28867 | 0.69391 | Laarman, 2014
728 | Огненное кольцо | Big Label |  | 0.4 | 15.1 | 50.62 | 4.2335 |  | 20.2937 | 0.59 | 9.15 | 0.27 | 0.02 |  | 100.7972 | 24.103 | 0.55443 | 0.15804 | 0.052207 | 0.65613 | 0.29167 | 0.69227 | Laarman, 2014
729 | Огненное кольцо | Big Label |  | 0.41 | 15.12 | 50.57 | 3.7349 |  | 19.9403 | 0.73 | 9.21 | 0.24 | 0 |  | 100.0952 | 23.301 | 0.54847 | 0.14423 | 0.046356 | 0.65971 | 0.29394 | 0.69178 | Laarman, 2014
730 | Огненное кольцо | Big Label |  | 0.3 | 15.24 | 51.1 | 4.0638 |  | 20.2603 | 0.65 | 9.29 | 0.19 | 0 |  | 101.2542 | 23.917 | 0.55027 | 0.15289 | 0.049775 | 0.65785 | 0.29237 | 0.69231 | Laarman, 2014
731 | Огненное кольцо | Big Label |  | 0.42 | 14.24 | 50.24 | 4.1046 |  | 20.0137 | 0.63 | 8.95 | 0.26 | 0 |  | 99.0483 | 23.707 | 0.55645 | 0.15579 | 0.051817 | 0.66662 | 0.28157 | 0.70305 | Laarman, 2014
732 | Огненное кольцо | Big Label |  | 0.48 | 14.42 | 50.71 | 4.4559 |  | 19.9266 | 0.56 | 9.16 | 0.32 | 0.1 |  | 100.2525 | 23.936 | 0.54964 | 0.16751 | 0.055461 | 0.66341 | 0.28112 | 0.70237 | Laarman, 2014
733 | Огненное кольцо | Big Label |  | 0.34 | 14.92 | 50.29 | 3.9337 |  | 20.2455 | 0.6 | 8.99 | 0.22 | 0 |  | 99.7092 | 23.785 | 0.55819 | 0.14882 | 0.049072 | 0.6594 | 0.29153 | 0.69343 | Laarman, 2014
734 | Огненное кольцо | Big Label |  | 0.44 | 13.95 | 50.49 | 4.0648 |  | 20.4955 | 0.48 | 8.7 | 0.21 | 0 |  | 98.9803 | 24.153 | 0.56928 | 0.15143 | 0.051464 | 0.6719 | 0.27664 | 0.70835 | Laarman, 2014
735 | Огненное кольцо | Big Label |  | 0.43 | 15.07 | 50.21 | 3.098 |  | 20.4814 | 0.47 | 8.86 | 0.2 | 0 |  | 98.9894 | 23.269 | 0.56463 | 0.1198 | 0.03898 | 0.66402 | 0.297 | 0.69096 | Laarman, 2014
736 | Огненное кольцо | Big Label |  | 0.46 | 14.48 | 50.61 | 4.0471 |  | 20.1774 | 0.65 | 9.02 | 0.27 | 0 |  | 99.8745 | 23.819 | 0.55654 | 0.15289 | 0.050639 | 0.66558 | 0.28378 | 0.70109 | Laarman, 2014
737 | Огненное кольцо | Big Label |  | 0.46 | 13.77 | 50.08 | 4.1038 |  | 20.1664 | 0.61 | 8.65 | 0.23 | 0 |  | 98.2202 | 23.859 | 0.56672 | 0.15477 | 0.052404 | 0.67218 | 0.27542 | 0.70935 | Laarman, 2014
738 | Огненное кольцо | Big Label |  | 0.42 | 15 | 50.19 | 3.8872 |  | 19.8623 | 0.57 | 9.28 | 0.2 | 0 |  | 99.5595 | 23.36 | 0.54562 | 0.14973 | 0.048508 | 0.65831 | 0.29319 | 0.69187 | Laarman, 2014
739 | Огненное кольцо | Big Label |  | 0.29 | 13.17 | 50.79 | 4.021 |  | 20.9279 | 0.48 | 8.12 | 0.21 | 0 |  | 98.1989 | 24.546 | 0.59116 | 0.1474 | 0.051529 | 0.68412 | 0.26435 | 0.72129 | Laarman, 2014
740 | Огненное кольцо | Big Label |  | 0.33 | 13.18 | 50.84 | 4.1555 |  | 20.8128 | 0.61 | 8.24 | 0.14 | 0 |  | 98.4984 | 24.552 | 0.58628 | 0.1523 | 0.053116 | 0.68302 | 0.26387 | 0.72133 | Laarman, 2014
741 | Огненное кольцо | Big Label |  | 0.42 | 13.92 | 50.1 | 3.6732 |  | 21.0168 | 0.56 | 8.16 | 0.15 | 0 |  | 98.1501 | 24.322 | 0.591 | 0.13589 | 0.047011 | 0.67395 | 0.27904 | 0.70719 | Laarman, 2014
742 | Огненное кольцо | Big Label |  | 0.4 | 13.4 | 51.42 | 3.5988 |  | 21.4168 | 0.57 | 7.99 | 0.16 | 0 |  | 99.0756 | 24.655 | 0.60061 | 0.13134 | 0.045767 | 0.68732 | 0.26691 | 0.72028 | Laarman, 2014
743 | Огненное кольцо | Big Label |  | 0.31 | 13.56 | 50.56 | 4.2237 |  | 21.0195 | 0.63 | 8.05 | 0.17 | 0.04 |  | 98.6932 | 24.82 | 0.59431 | 0.15312 | 0.053733 | 0.67607 | 0.2702 | 0.71446 | Laarman, 2014
744 | Огненное кольцо | Big Label |  | 0.48 | 13.1 | 50.29 | 5.6965 |  | 21.8103 | 0.62 | 7.88 | 0.24 | 0.01 |  | 100.2468 | 26.936 | 0.60828 | 0.19029 | 0.07204 | 0.66847 | 0.25949 | 0.72037 | Laarman, 2014
745 | Огненное кольцо | Big Label |  | 0.39 | 12.64 | 49.06 | 6.6794 |  | 21.8709 | 0.59 | 7.6 | 0.22 | 0 |  | 99.2203 | 27.881 | 0.61752 | 0.21557 | 0.085586 | 0.66073 | 0.25368 | 0.72258 | Laarman, 2014
746 | Огненное кольцо | Big Label |  | 0.44 | 13.34 | 50.06 | 4.8183 |  | 21.6675 | 0.52 | 7.82 | 0.2 | 0 |  | 98.9858 | 26.003 | 0.60853 | 0.16673 | 0.061514 | 0.67174 | 0.26675 | 0.71576 | Laarman, 2014
747 | Огненное кольцо | Big Label |  | 0.41 | 13.3 | 50.78 | 4.9812 |  | 21.7099 | 0.64 | 7.88 | 0.27 | 0.01 |  | 100.1111 | 26.192 | 0.60718 | 0.17113 | 0.062904 | 0.67402 | 0.26307 | 0.71927 | Laarman, 2014
748 | Огненное кольцо | Big Label |  | 0.37 | 13.27 | 50.66 | 5.3219 |  | 21.8203 | 0.63 | 7.87 | 0.17 | 0.02 |  | 100.2623 | 26.609 | 0.60869 | 0.17997 | 0.067065 | 0.67101 | 0.26192 | 0.71925 | Laarman, 2014
749 | Огненное кольцо | Big Label |  | 0.43 | 13.37 | 49.37 | 5.2916 |  | 21.0827 | 0.62 | 8.11 | 0.2 | 0 |  | 98.6542 | 25.844 | 0.59324 | 0.18424 | 0.067732 | 0.66422 | 0.26805 | 0.71247 | Laarman, 2014
750 | Огненное кольцо | Big Label |  | 0.43 | 13.06 | 49.34 | 6.1893 |  | 21.4379 | 0.62 | 7.88 | 0.25 | 0.02 |  | 99.3472 | 27.007 | 0.60416 | 0.20621 | 0.07884 | 0.66059 | 0.26057 | 0.71713 | Laarman, 2014
751 | Огненное кольцо | Big Label |  | 0.41 | 12.75 | 49.52 | 5.6841 |  | 21.6705 | 0.7 | 7.63 | 0.16 | 0 |  | 98.7045 | 26.785 | 0.61441 | 0.19095 | 0.073151 | 0.66984 | 0.25701 | 0.72271 | Laarman, 2014
752 | Огненное кольцо | Big Label |  | 0.48 | 12.73 | 49 | 5.7955 |  | 21.2902 | 0.6 | 7.74 | 0.27 | 0 |  | 98.0457 | 26.505 | 0.6068 | 0.19675 | 0.075036 | 0.66681 | 0.25815 | 0.7209 | Laarman, 2014
753 | Огненное кольцо | Big Label |  | 0.38 | 12.83 | 51.02 | 5.6581 |  | 22.0478 | 0.68 | 7.76 | 0.19 | 0.02 |  | 100.7459 | 27.139 | 0.6145 | 0.1876 | 0.071279 | 0.67556 | 0.25316 | 0.72741 | Laarman, 2014
754 | Огненное кольцо | Big Label |  | 0.45 | 12.18 | 50.32 | 6.4258 |  | 22.551 | 0.53 | 7.33 | 0.21 | 0.01 |  | 100.1269 | 28.333 | 0.63317 | 0.20407 | 0.081969 | 0.67467 | 0.24336 | 0.73491 | Laarman, 2014
755 | Огненное кольцо | Big Label |  | 0.56 | 12.73 | 49.39 | 5.7645 |  | 21.7741 | 0.54 | 7.8 | 0.17 | 0 |  | 98.9186 | 26.961 | 0.61031 | 0.19239 | 0.07427 | 0.66884 | 0.25689 | 0.7225 | Laarman, 2014
756 | Огненное кольцо | Big Label |  | 0.67 | 12.87 | 49.64 | 5.7094 |  | 21.8766 | 0.58 | 7.84 | 0.21 | 0.01 |  | 99.5461 | 27.014 | 0.61021 | 0.19018 | 0.073158 | 0.66855 | 0.2583 | 0.72131 | Laarman, 2014
757 | Огненное кольцо | Big Label |  | 0.43 | 14.84 | 51.35 | 3.3555 |  | 20.1807 | 0.62 | 9.11 | 0.23 | 0 |  | 100.2162 | 23.2 | 0.55413 | 0.13014 | 0.041646 | 0.66987 | 0.28849 | 0.69898 | Laarman, 2014
758 | Огненное кольцо | Big Label |  | 0.37 | 14.93 | 50.12 | 4.2118 |  | 20.0303 | 0.64 | 9.04 | 0.22 | 0 |  | 99.652 | 23.82 | 0.55419 | 0.1591 | 0.052466 | 0.65623 | 0.2913 | 0.69257 | Laarman, 2014
759 | Огненное кольцо | Big Label |  | 0.42 | 14.6 | 50.12 | 3.8485 |  | 19.8982 | 0.66 | 8.94 | 0.21 | 0.01 |  | 98.8066 | 23.361 | 0.5553 | 0.14823 | 0.048472 | 0.6635 | 0.28802 | 0.6973 | Laarman, 2014
760 | Огненное кольцо | Big Label |  | 0.42 | 14.71 | 51.13 | 3.8712 |  | 20.2727 | 0.56 | 9.1 | 0.17 | 0.05 |  | 100.3939 | 23.756 | 0.55552 | 0.14663 | 0.047999 | 0.66633 | 0.28567 | 0.69992 | Laarman, 2014
761 | Огненное кольцо | Big Label |  | 0.47 | 14.53 | 50.17 | 3.8768 |  | 19.7646 | 0.57 | 9.1 | 0.27 | 0 |  | 98.8615 | 23.253 | 0.54925 | 0.15002 | 0.048846 | 0.66441 | 0.28675 | 0.69853 | Laarman, 2014
762 | Огненное кольцо | Big Label |  | 0.42 | 14.74 | 50.41 | 3.7706 |  | 19.8902 | 0.59 | 9.12 | 0.21 | 0 |  | 99.2608 | 23.283 | 0.55027 | 0.14572 | 0.047225 | 0.66361 | 0.28916 | 0.69651 | Laarman, 2014
763 | Огненное кольцо | Big Label |  | 0.42 | 14.99 | 50.26 | 3.3059 |  | 20.0974 | 0.54 | 9.1 | 0.2 | 0 |  | 99.1132 | 23.072 | 0.55338 | 0.12893 | 0.041525 | 0.66356 | 0.29492 | 0.69231 | Laarman, 2014
764 | Огненное кольцо | Big Label |  | 0.39 | 14.82 | 49.71 | 4.1208 |  | 19.8651 | 0.54 | 9.08 | 0.21 | 0 |  | 98.8559 | 23.573 | 0.55105 | 0.15729 | 0.05178 | 0.65654 | 0.29168 | 0.69239 | Laarman, 2014
765 | Огненное кольцо | Big Label |  | 0.49 | 14.92 | 50.39 | 3.0827 |  | 19.9072 | 0.59 | 9.1 | 0.21 | 0 |  | 98.8199 | 22.681 | 0.55103 | 0.1223 | 0.038817 | 0.66692 | 0.29427 | 0.69385 | Laarman, 2014
766 | Огненное кольцо | Big Label |  | 0.45 | 14.64 | 49.63 | 4.2612 |  | 19.6908 | 0.68 | 9.04 | 0.25 | 0 |  | 98.732 | 23.525 | 0.54996 | 0.16299 | 0.053697 | 0.65735 | 0.28896 | 0.69465 | Laarman, 2014
767 | Огненное кольцо | Big Label |  | 0.44 | 14.37 | 49.67 | 4.2532 |  | 19.6999 | 0.59 | 9.12 | 0.26 | 0 |  | 98.6032 | 23.527 | 0.54789 | 0.16267 | 0.05386 | 0.66112 | 0.28502 | 0.69875 | Laarman, 2014
768 | Огненное кольцо | Big Label |  | 0.44 | 14.36 | 50.54 | 4.4646 |  | 20.0257 | 0.61 | 9.15 | 0.19 | 0 |  | 99.9104 | 24.043 | 0.55114 | 0.16709 | 0.055753 | 0.66337 | 0.28088 | 0.70254 | Laarman, 2014
769 | Огненное кольцо | Big Label |  | 0.5 | 14.49 | 50.34 | 4.1086 |  | 19.8071 | 0.65 | 9.2 | 0.2 | 0 |  | 99.4157 | 23.504 | 0.54707 | 0.15729 | 0.051541 | 0.66375 | 0.28471 | 0.69982 | Laarman, 2014
770 | Огненное кольцо | Big Label |  | 0.48 | 14.74 | 49.38 | 4.4199 |  | 19.242 | 0.55 | 9.42 | 0.23 | 0 |  | 98.5519 | 23.219 | 0.53402 | 0.17128 | 0.05566 | 0.6536 | 0.29074 | 0.69213 | Laarman, 2014
771 | Огненное кольцо | Big Label |  | 0.41 | 14.79 | 50.64 | 3.6089 |  | 19.5167 | 0.48 | 9.43 | 0.22 | 0 |  | 99.2156 | 22.764 | 0.53728 | 0.14265 | 0.045111 | 0.66532 | 0.28957 | 0.69675 | Laarman, 2014
772 | Огненное кольцо | Big Label |  | 0.53 | 15.22 | 49.68 | 3.8131 |  | 19.836 | 0.65 | 9.32 | 0.2 | 0 |  | 99.4191 | 23.267 | 0.54422 | 0.14747 | 0.047742 | 0.65378 | 0.29848 | 0.68656 | Laarman, 2014
773 | Огненное кольцо | Big Label |  | 0.45 | 14.73 | 50.84 | 3.2765 |  | 19.8538 | 0.48 | 9.24 | 0.22 | 0 |  | 99.2203 | 22.802 | 0.54658 | 0.1293 | 0.041067 | 0.66976 | 0.28917 | 0.69844 | Laarman, 2014
774 | Огненное кольцо | Big Label |  | 0.4 | 14.78 | 50.48 | 4.1484 |  | 20.2972 | 0.64 | 8.85 | 0.23 | 0.06 |  | 99.9557 | 24.03 | 0.56269 | 0.15534 | 0.051625 | 0.66028 | 0.28809 | 0.69623 | Laarman, 2014
775 | Огненное кольцо | Big Label |  | 0.41 | 14.38 | 50.52 | 3.3797 |  | 19.81 | 0.61 | 8.98 | 0.22 | 0 |  | 98.4596 | 22.851 | 0.5531 | 0.13308 | 0.042779 | 0.67213 | 0.28509 | 0.70216 | Laarman, 2014
776 | Огненное кольцо | Big Label |  | 0.51 | 14.67 | 49.85 | 4.031 |  | 20.0459 | 0.6 | 8.94 | 0.26 | 0 |  | 98.9869 | 23.673 | 0.55713 | 0.15322 | 0.050765 | 0.65986 | 0.28937 | 0.69515 | Laarman, 2014
777 | Огненное кольцо | Big Label |  | 0.51 | 15.22 | 49.22 | 4.2114 |  | 20.1036 | 0.58 | 9.09 | 0.27 | 0 |  | 99.345 | 23.893 | 0.55373 | 0.1586 | 0.052785 | 0.64842 | 0.29879 | 0.68455 | Laarman, 2014
778 | Огненное кольцо | Big Label |  | 0.35 | 14.5 | 51.11 | 4.3154 |  | 18.261 | 0.54 | 10.18 | 0.26 | 0 |  | 99.6164 | 22.144 | 0.50159 | 0.17536 | 0.053444 | 0.66529 | 0.28127 | 0.70285 | Laarman, 2014
779 | Огненное кольцо | Big Label |  | 0.35 | 14.28 | 51.58 | 3.5532 |  | 18.3628 | 0.5 | 9.98 | 0.28 | 0 |  | 98.986 | 21.56 | 0.50794 | 0.14829 | 0.044341 | 0.67654 | 0.27912 | 0.70793 | Laarman, 2014
780 | Огненное кольцо | Big Label |  | 0.4 | 14.45 | 50.55 | 3.8117 |  | 18.3003 | 0.65 | 9.88 | 0.18 | 0 |  | 98.3119 | 21.73 | 0.5096 | 0.15784 | 0.0479 | 0.66768 | 0.28442 | 0.70127 | Laarman, 2014
781 | Огненное кольцо | Big Label |  | 0.35 | 14.67 | 51.88 | 3.4565 |  | 18.6298 | 0.59 | 10.01 | 0.24 | 0 |  | 99.9263 | 21.74 | 0.5108 | 0.14306 | 0.042692 | 0.67351 | 0.2838 | 0.70354 | Laarman, 2014
782 | Огненное кольцо | Big Label |  | 0.38 | 14.46 | 51.49 | 3.7369 |  | 18.8146 | 0.53 | 9.82 | 0.28 | 0 |  | 99.6014 | 22.177 | 0.51805 | 0.15162 | 0.046418 | 0.67225 | 0.28133 | 0.70497 | Laarman, 2014
783 | Огненное кольцо | Big Label |  | 0.4 | 14.61 | 50.44 | 3.9578 |  | 18.2378 | 0.68 | 10.02 | 0.16 | 0 |  | 98.6256 | 21.799 | 0.50523 | 0.16337 | 0.04956 | 0.66388 | 0.28656 | 0.6985 | Laarman, 2014
784 | Огненное кольцо | Big Label |  | 0.38 | 14.45 | 51.12 | 4.4166 |  | 18.374 | 0.64 | 9.97 | 0.34 | 0.06 |  | 99.8305 | 22.348 | 0.50834 | 0.17783 | 0.054674 | 0.66515 | 0.28018 | 0.70362 | Laarman, 2014
785 | Огненное кольцо | Big Label |  | 0.44 | 14.25 | 52.16 | 3.3479 |  | 18.9116 | 0.61 | 9.89 | 0.22 | 0 |  | 99.9795 | 21.924 | 0.51756 | 0.1374 | 0.041593 | 0.68111 | 0.27729 | 0.71067 | Laarman, 2014
786 | Огненное кольцо | Big Label |  | 0.35 | 15.1 | 51.89 | 3.2865 |  | 18.3898 | 0.56 | 10.34 | 0.15 | 0 |  | 100.1663 | 21.347 | 0.49945 | 0.13853 | 0.040336 | 0.66939 | 0.29028 | 0.69752 | Laarman, 2014
787 | Огненное кольцо | Big Label |  | 0.38 | 14.36 | 52.16 | 3.923 |  | 18.9341 | 0.49 | 9.97 | 0.27 | 0.01 |  | 100.5971 | 22.464 | 0.51585 | 0.15714 | 0.048289 | 0.67485 | 0.27686 | 0.70909 | Laarman, 2014
788 | Огненное кольцо | Big Label |  | 0.35 | 14.57 | 51.72 | 3.2823 |  | 18.9596 | 0.6 | 9.68 | 0.19 | 0 |  | 99.4219 | 21.913 | 0.52355 | 0.13478 | 0.040791 | 0.67559 | 0.28361 | 0.70432 | Laarman, 2014
789 | Огненное кольцо | Big Label |  | 0.34 | 14.48 | 51.34 | 4.1721 |  | 17.818 | 0.57 | 10.48 | 0.27 | 0 |  | 99.62 | 21.572 | 0.48819 | 0.17402 | 0.051625 | 0.66773 | 0.28064 | 0.70408 | Laarman, 2014
790 | Огненное кольцо | Big Label |  | 0.43 | 14.34 | 52.06 | 3.1831 |  | 19.1518 | 0.48 | 9.8 | 0.17 | 0 |  | 99.7549 | 22.016 | 0.52299 | 0.1301 | 0.039609 | 0.6809 | 0.27949 | 0.70898 | Laarman, 2014
791 | Огненное кольцо | Big Label |  | 0.43 | 14.17 | 51.79 | 4.2501 |  | 18.4818 | 0.59 | 10.15 | 0.22 | 0 |  | 100.1719 | 22.306 | 0.50533 | 0.17145 | 0.052548 | 0.67304 | 0.27441 | 0.71037 | Laarman, 2014
792 | Огненное кольцо | Big Label |  | 0.38 | 14.56 | 51.36 | 3.7527 |  | 18.8003 | 0.56 | 10 | 0.22 | 0 |  | 99.833 | 22.177 | 0.51332 | 0.15226 | 0.046594 | 0.67025 | 0.28315 | 0.70301 | Laarman, 2014
793 | Огненное кольцо | Big Label |  | 0.36 | 14.36 | 52.03 | 3.9942 |  | 18.971 | 0.54 | 9.98 | 0.21 | 0 |  | 100.5852 | 22.565 | 0.51608 | 0.15927 | 0.049206 | 0.67371 | 0.27709 | 0.70857 | Laarman, 2014
794 | Огненное кольцо | Big Label |  | 0.34 | 14.4 | 51.54 | 3.608 |  | 18.7765 | 0.57 | 9.84 | 0.26 | 0 |  | 99.4945 | 22.023 | 0.51704 | 0.14741 | 0.044912 | 0.67433 | 0.28076 | 0.70604 | Laarman, 2014
795 | Огненное кольцо | Big Label |  | 0.36 | 14.34 | 51.97 | 3.5691 |  | 19.0525 | 0.56 | 9.73 | 0.2 | 0 |  | 99.8716 | 22.264 | 0.52348 | 0.14425 | 0.044252 | 0.67727 | 0.27848 | 0.70862 | Laarman, 2014
796 | Огненное кольцо | Big Label |  | 0.43 | 14.68 | 51.34 | 3.6352 |  | 18.8651 | 0.58 | 9.95 | 0.23 | 0.02 |  | 99.9002 | 22.136 | 0.51543 | 0.14777 | 0.045107 | 0.66958 | 0.28531 | 0.70121 | Laarman, 2014
797 | Огненное кольцо | Big Label |  | 0.39 | 14.57 | 50.73 | 4.0745 |  | 18.8258 | 0.58 | 9.83 | 0.23 | 0 |  | 99.3803 | 22.492 | 0.51794 | 0.163 | 0.050794 | 0.66471 | 0.28449 | 0.70028 | Laarman, 2014
798 | Огненное кольцо | Big Label |  | 0.4 | 14.67 | 50.81 | 3.4924 |  | 18.8735 | 0.6 | 9.67 | 0.24 | 0 |  | 98.8759 | 22.016 | 0.52267 | 0.14274 | 0.043724 | 0.66861 | 0.28767 | 0.69918 | Laarman, 2014
799 | Огненное кольцо | Big Label |  | 0.39 | 14.59 | 51.34 | 3.6018 |  | 19.0181 | 0.56 | 9.8 | 0.2 | 0 |  | 99.6499 | 22.259 | 0.52124 | 0.1456 | 0.044789 | 0.67103 | 0.28418 | 0.7025 | Laarman, 2014
800 | Огненное кольцо | Big Label |  | 0.48 | 15.16 | 49.33 | 4.3735 |  | 20.0507 | 0.54 | 9.18 | 0.28 | 0 |  | 99.5542 | 23.986 | 0.55064 | 0.16407 | 0.054691 | 0.64838 | 0.29693 | 0.68589 | Laarman, 2014
801 | Огненное кольцо | Big Label |  | 0.61 | 14.56 | 50.48 | 4.3963 |  | 20.6022 | 0.53 | 9.01 | 0.24 | 0.04 |  | 100.5885 | 24.558 | 0.56195 | 0.16108 | 0.054776 | 0.66108 | 0.28414 | 0.69939 | Laarman, 2014
802 | Огненное кольцо | Big Label |  | 0.5 | 14.24 | 48.47 | 5.137 |  | 20.1568 | 0.59 | 8.81 | 0.2 | 0 |  | 98.3037 | 24.779 | 0.5621 | 0.18654 | 0.065534 | 0.64993 | 0.28454 | 0.69551 | Laarman, 2014
803 | Огненное кольцо | Big Label |  | 0.54 | 14.28 | 49.74 | 5.7691 |  | 20.495 | 0.72 | 8.98 | 0.22 | 0.07 |  | 100.9841 | 25.686 | 0.56149 | 0.2021 | 0.071741 | 0.65012 | 0.27814 | 0.70037 | Laarman, 2014
804 | Огненное кольцо | Big Label |  | 0.44 | 14.15 | 49.78 | 5.5627 |  | 20.4277 | 0.64 | 8.9 | 0.24 | 0 |  | 100.2904 | 25.433 | 0.56288 | 0.19681 | 0.069492 | 0.65364 | 0.27687 | 0.70245 | Laarman, 2014
805 | Огненное кольцо | Big Label |  | 0.39 | 14.6 | 50.21 | 4.4782 |  | 20.0085 | 0.6 | 9.08 | 0.2 | 0 |  | 99.6667 | 24.038 | 0.55283 | 0.16763 | 0.055893 | 0.65869 | 0.28542 | 0.69768 | Laarman, 2014
806 | Огненное кольцо | Big Label |  | 0.42 | 14.68 | 49.85 | 4.2694 |  | 20.2294 | 0.54 | 9.03 | 0.19 | 0 |  | 99.3988 | 24.071 | 0.5569 | 0.1596 | 0.053597 | 0.65776 | 0.28865 | 0.69501 | Laarman, 2014
807 | Огненное кольцо | Big Label |  | 0.39 | 14.63 | 49.43 | 5.5792 |  | 20.4049 | 0.53 | 9.05 | 0.27 | 0 |  | 100.464 | 25.425 | 0.55849 | 0.19745 | 0.069351 | 0.64581 | 0.28484 | 0.69393 | Laarman, 2014
808 | Огненное кольцо | Big Label |  | 0.46 | 14.51 | 49.28 | 4.6701 |  | 20.2908 | 0.61 | 8.81 | 0.2 | 0.01 |  | 98.9909 | 24.493 | 0.56373 | 0.17157 | 0.05897 | 0.65405 | 0.28698 | 0.69504 | Laarman, 2014
809 | Огненное кольцо | Big Label |  | 0.45 | 14.87 | 51.08 | 4.2968 |  | 19.5418 | 0.72 | 9.65 | 0.21 | 0.08 |  | 101.0785 | 23.408 | 0.53186 | 0.16517 | 0.052866 | 0.66057 | 0.28656 | 0.69744 | Laarman, 2014
810 | Огненное кольцо | Big Label |  | 0.42 | 14.93 | 50.89 | 3.7509 |  | 19.4689 | 0.66 | 9.53 | 0.28 | 0 |  | 100.0798 | 22.844 | 0.53405 | 0.14775 | 0.046523 | 0.66343 | 0.29005 | 0.6958 | Laarman, 2014
811 | Огненное кольцо | Big Label |  | 0.39 | 14.86 | 50.64 | 3.5713 |  | 19.9375 | 0.6 | 9.18 | 0.24 | 0 |  | 99.5888 | 23.151 | 0.54924 | 0.13881 | 0.044601 | 0.66472 | 0.29068 | 0.69575 | Laarman, 2014
812 | Огненное кольцо | Big Label |  | 0.46 | 14.88 | 51.26 | 3.6292 |  | 20.5184 | 0.6 | 9.16 | 0.25 | 0 |  | 100.9676 | 23.784 | 0.55688 | 0.1373 | 0.044908 | 0.66669 | 0.2884 | 0.69804 | Laarman, 2014
813 | Огненное кольцо | Big Label |  | 0.45 | 14.72 | 50.75 | 4.2344 |  | 20.2949 | 0.62 | 9.17 | 0.24 | 0 |  | 100.6493 | 24.105 | 0.5539 | 0.15807 | 0.052515 | 0.66155 | 0.28594 | 0.69821 | Laarman, 2014
814 | Огненное кольцо | Big Label |  | 0.42 | 14.74 | 50.99 | 3.4642 |  | 19.6939 | 0.62 | 9.37 | 0.26 | 0 |  | 99.7481 | 22.811 | 0.54111 | 0.13665 | 0.043224 | 0.66871 | 0.28807 | 0.69892 | Laarman, 2014
815 | Огненное кольцо | Big Label |  | 0.4 | 14.9 | 50.48 | 3.7578 |  | 20.1267 | 0.53 | 9.12 | 0.26 | 0 |  | 99.7345 | 23.508 | 0.5532 | 0.14384 | 0.046883 | 0.66195 | 0.29116 | 0.69451 | Laarman, 2014
816 | Огненное кольцо | Big Label |  | 0.41 | 14.79 | 50.81 | 3.4011 |  | 19.8607 | 0.57 | 9.23 | 0.24 | 0.06 |  | 99.5818 | 22.921 | 0.54694 | 0.13352 | 0.042529 | 0.6678 | 0.28967 | 0.69746 | Laarman, 2014
817 | Огненное кольцо | Big Label |  | 0.44 | 15.02 | 50.17 | 3.4099 |  | 20.2787 | 0.57 | 8.97 | 0.21 | 0 |  | 99.2387 | 23.347 | 0.55915 | 0.13142 | 0.042802 | 0.6619 | 0.2953 | 0.6915 | Laarman, 2014
818 | Огненное кольцо | Big Label |  | 0.45 | 15.12 | 48.76 | 4.3318 |  | 21.1322 | 0.63 | 8.31 | 0.2 | 0.09 |  | 99.2141 | 25.03 | 0.58792 | 0.15573 | 0.05465 | 0.64657 | 0.29878 | 0.68395 | Laarman, 2014
819 | Огненное кольцо | Big Label |  | 0.48 | 15.25 | 48.53 | 4.3023 |  | 21.6078 | 0.63 | 8.12 | 0.24 | 0.03 |  | 99.4001 | 25.479 | 0.59887 | 0.15194 | 0.054324 | 0.64407 | 0.3016 | 0.68107 | Laarman, 2014
820 | Огненное кольцо | Big Label |  | 0.43 | 14.75 | 48.99 | 4.1907 |  | 21.5372 | 0.66 | 8.05 | 0.18 | 0 |  | 98.9979 | 25.308 | 0.60016 | 0.149 | 0.053192 | 0.65357 | 0.29324 | 0.69029 | Laarman, 2014
821 | Огненное кольцо | Big Label |  | 0.43 | 14.62 | 51.24 | 3.8652 |  | 22.3021 | 0.53 | 8.08 | 0.16 | 0.05 |  | 101.4573 | 25.78 | 0.60762 | 0.13491 | 0.047943 | 0.66802 | 0.28403 | 0.70166 | Laarman, 2014
822 | Огненное кольцо | Big Label |  | 0.44 | 13.71 | 50.53 | 3.1057 |  | 21.6275 | 0.67 | 7.72 | 0.2 | 0.01 |  | 98.2332 | 24.422 | 0.61116 | 0.11443 | 0.039975 | 0.68362 | 0.2764 | 0.71209 | Laarman, 2014
823 | Огненное кольцо | Big Label |  | 0.33 | 14.69 | 50.17 | 3.9363 |  | 21.9041 | 0.61 | 7.93 | 0.2 | 0.03 |  | 99.9904 | 25.446 | 0.60779 | 0.1392 | 0.049403 | 0.66182 | 0.28878 | 0.69622 | Laarman, 2014
824 | Огненное кольцо | Big Label |  | 0.42 | 15.05 | 48.67 | 4.8384 |  | 21.5884 | 0.68 | 8.24 | 0.2 | 0 |  | 99.9368 | 25.942 | 0.59512 | 0.16782 | 0.060809 | 0.64293 | 0.29626 | 0.68455 | Laarman, 2014
825 | Огненное кольцо | Big Label |  | 0.48 | 15.12 | 50.45 | 3.7436 |  | 21.7695 | 0.57 | 8.38 | 0.27 | 0 |  | 100.9831 | 25.138 | 0.59307 | 0.134 | 0.046532 | 0.6591 | 0.29436 | 0.69127 | Laarman, 2014
826 | Огненное кольцо | Big Label |  | 0.48 | 15.03 | 49.24 | 3.8995 |  | 21.6573 | 0.51 | 8.27 | 0.19 | 0 |  | 99.5267 | 25.166 | 0.59501 | 0.13942 | 0.049238 | 0.6535 | 0.29726 | 0.68735 | Laarman, 2014
827 | Огненное кольцо | Big Label |  | 0.45 | 15.14 | 49.01 | 5.0594 |  | 21.4745 | 0.56 | 8.49 | 0.2 | 0 |  | 100.564 | 26.027 | 0.58662 | 0.17491 | 0.063017 | 0.64162 | 0.29537 | 0.68477 | Laarman, 2014
828 | Огненное кольцо | Big Label |  | 0.5 | 15.38 | 48.39 | 4.5456 |  | 21.2779 | 0.78 | 8.31 | 0.28 | 0 |  | 99.6635 | 25.368 | 0.58958 | 0.16123 | 0.05718 | 0.63979 | 0.30303 | 0.67859 | Laarman, 2014
829 | Огненное кольцо | Big Label |  | 0.5 | 15.38 | 48.39 | 4.499 |  | 21.3088 | 0.77 | 8.3 | 0.28 | 0 |  | 99.6378 | 25.357 | 0.59022 | 0.15965 | 0.056627 | 0.64017 | 0.30321 | 0.67859 | Laarman, 2014
830 | Огненное кольцо | Big Label |  | 0.57 | 14.02 | 48.16 | 5.2185 |  | 23.2414 | 0.57 | 6.77 | 0.11 | 0.12 |  | 98.8499 | 27.937 | 0.65824 | 0.16808 | 0.067078 | 0.65066 | 0.28226 | 0.69744 | Laarman, 2014
831 | Огненное кольцо | Big Label |  | 0.52 | 13.56 | 47.88 | 6.452 |  | 24.2855 | 0.63 | 6.09 | 0.12 | 0.14 |  | 99.7175 | 30.091 | 0.6911 | 0.19293 | 0.082701 | 0.64506 | 0.27224 | 0.70322 | Laarman, 2014
832 | Огненное кольцо | Big Label |  | 0.54 | 13.89 | 48.28 | 6.0812 |  | 23.9172 | 0.61 | 6.37 | 0.12 | 0.23 |  | 100.0683 | 29.389 | 0.67809 | 0.18619 | 0.077385 | 0.64576 | 0.27685 | 0.69993 | Laarman, 2014
833 | Огненное кольцо | Big Label |  | 0.54 | 13.84 | 48.02 | 6.3767 |  | 24.3533 | 0.64 | 6.22 | 0.02 | 0.17 |  | 100.2199 | 30.091 | 0.68717 | 0.19068 | 0.081204 | 0.64274 | 0.27605 | 0.69955 | Laarman, 2014
834 | Огненное кольцо | Big Label |  | 0.49 | 13.83 | 47.57 | 7.1155 |  | 23.9405 | 0.55 | 6.33 | 0.12 | 0.25 |  | 100.196 | 30.343 | 0.67968 | 0.21101 | 0.090324 | 0.6347 | 0.27498 | 0.69772 | Laarman, 2014
835 | Огненное кольцо | Big Label |  | 0.5 | 13.56 | 48.72 | 5.6038 |  | 23.5027 | 0.56 | 6.49 | 0.08 | 0.19 |  | 99.2165 | 28.545 | 0.67015 | 0.17665 | 0.071796 | 0.65609 | 0.27212 | 0.70683 | Laarman, 2014
836 | Огненное кольцо | Big Label |  | 0.38 | 14.25 | 50.05 | 4.6349 |  | 20.3335 | 0.7 | 8.69 | 0.05 | 0 |  | 99.1284 | 24.504 | 0.56761 | 0.1702 | 0.058257 | 0.66121 | 0.28054 | 0.70211 | Laarman, 2014
837 | Огненное кольцо | Big Label |  | 0.49 | 14.41 | 50.16 | 4.0449 |  | 20.9034 | 0.54 | 8.32 | 0.06 | 0.14 |  | 99.0683 | 24.543 | 0.58498 | 0.14829 | 0.050983 | 0.66453 | 0.28449 | 0.70023 | Laarman, 2014
838 | Огненное кольцо | Big Label |  | 0.46 | 14.47 | 50.58 | 4.9586 |  | 20.6293 | 0.57 | 8.83 | 0.09 | 0.14 |  | 100.7679 | 25.091 | 0.56723 | 0.17782 | 0.061379 | 0.65807 | 0.28055 | 0.70111 | Laarman, 2014
839 | Огненное кольцо | Big Label |  | 0.48 | 14.39 | 50.05 | 3.7999 |  | 20.3808 | 0.56 | 8.47 | 0.03 | 0.18 |  | 98.3408 | 23.8 | 0.57446 | 0.14366 | 0.048134 | 0.66636 | 0.2855 | 0.70006 | Laarman, 2014
840 | Огненное кольцо | Big Label |  | 0.46 | 14.36 | 50.13 | 3.9673 |  | 20.5682 | 0.54 | 8.49 | 0.04 | 0.09 |  | 98.6455 | 24.138 | 0.57612 | 0.14789 | 0.050124 | 0.6657 | 0.28417 | 0.70083 | Laarman, 2014
841 | Огненное кольцо | Big Label |  | 0.54 | 14.48 | 49.32 | 4.5832 |  | 20.169 | 0.64 | 8.78 | 0.03 | 0.04 |  | 98.5822 | 24.293 | 0.56308 | 0.16976 | 0.05794 | 0.65534 | 0.28672 | 0.69565 | Laarman, 2014
842 | Огненное кольцо | Big Label |  | 0.51 | 14.55 | 50.2 | 4.4094 |  | 20.7304 | 0.62 | 8.67 | 0.09 | 0 |  | 99.7798 | 24.698 | 0.57291 | 0.16064 | 0.055143 | 0.65985 | 0.285 | 0.69836 | Laarman, 2014
843 | Огненное кольцо | Big Label |  | 0.5 | 14.61 | 49.57 | 4.9748 |  | 20.8867 | 0.54 | 8.63 | 0.03 | 0.02 |  | 99.7615 | 25.363 | 0.57588 | 0.17649 | 0.062216 | 0.6516 | 0.28619 | 0.69482 | Laarman, 2014
844 | Огненное кольцо | Big Label |  | 0.51 | 14.56 | 50.56 | 3.8082 |  | 20.8814 | 0.54 | 8.6 | 0.05 | 0 |  | 99.5096 | 24.308 | 0.57667 | 0.14097 | 0.047749 | 0.66631 | 0.28594 | 0.69972 | Laarman, 2014
845 | Огненное кольцо | Big Label |  | 0.47 | 14.62 | 50.25 | 4.6731 |  | 20.6271 | 0.7 | 8.74 | 0.09 | 0.01 |  | 100.1802 | 24.832 | 0.56972 | 0.16933 | 0.058131 | 0.65701 | 0.28486 | 0.69756 | Laarman, 2014
846 | Огненное кольцо | Big Label |  | 0.5 | 14.56 | 51.03 | 3.9349 |  | 20.8814 | 0.65 | 8.68 | 0.06 | 0.04 |  | 100.3663 | 24.422 | 0.57441 | 0.14498 | 0.048956 | 0.66731 | 0.28373 | 0.70166 | Laarman, 2014
847 | Огненное кольцо | Big Label |  | 0.57 | 14.52 | 50.15 | 5.0718 |  | 20.7244 | 0.68 | 8.75 | 0.08 | 0.1 |  | 100.6462 | 25.288 | 0.57059 | 0.18047 | 0.062984 | 0.65459 | 0.28243 | 0.69859 | Laarman, 2014
848 | Огненное кольцо | Big Label |  | 0.52 | 14.47 | 50.01 | 3.9834 |  | 20.5857 | 0.55 | 8.66 | 0 | 0 |  | 98.7791 | 24.17 | 0.57148 | 0.1483 | 0.050288 | 0.66359 | 0.28612 | 0.69873 | Laarman, 2014
849 | Огненное кольцо | Big Label |  | 0.52 | 14.41 | 50.52 | 3.7393 |  | 20.4044 | 0.61 | 8.65 | 0.11 | 0.07 |  | 99.0337 | 23.769 | 0.5696 | 0.14156 | 0.047088 | 0.66869 | 0.28423 | 0.70173 | Laarman, 2014
850 | Огненное кольцо | Big Label |  | 0.54 | 15.74 | 49.59 | 4.057 |  | 21.7965 | 0.63 | 8.29 | 0.03 | 0.06 |  | 100.7335 | 25.447 | 0.59597 | 0.14346 | 0.05019 | 0.64482 | 0.30499 | 0.67889 | Laarman, 2014
851 | Огненное кольцо | Big Label |  | 0.53 | 14.44 | 50.85 | 3.5288 |  | 21.4848 | 0.59 | 8.22 | 0.11 | 0 |  | 99.7836 | 24.66 | 0.59455 | 0.12876 | 0.044335 | 0.6715 | 0.28416 | 0.70265 | Laarman, 2014
852 | Огненное кольцо | Big Label |  | 0.48 | 14.91 | 49.39 | 4.7445 |  | 20.9839 | 0.6 | 8.39 | 0.08 | 0.14 |  | 99.7184 | 25.253 | 0.58388 | 0.16906 | 0.059299 | 0.64882 | 0.29188 | 0.68972 | Laarman, 2014
853 | Огненное кольцо | Big Label |  | 0.48 | 14.7 | 50.15 | 4.8189 |  | 20.8589 | 0.56 | 8.63 | 0.08 | 0.13 |  | 100.4079 | 25.195 | 0.57556 | 0.1721 | 0.059822 | 0.65435 | 0.28583 | 0.69599 | Laarman, 2014
854 | Огненное кольцо | Big Label |  | 0.57 | 14.84 | 50.4 | 4.3595 |  | 20.8013 | 0.73 | 8.68 | 0.02 | 0.2 |  | 100.6408 | 24.724 | 0.57347 | 0.15866 | 0.054104 | 0.65743 | 0.28847 | 0.69503 | Laarman, 2014
855 | Огненное кольцо | Big Label |  | 0.48 | 14.62 | 49.83 | 4.2961 |  | 20.7883 | 0.57 | 8.55 | 0.09 | 0 |  | 99.2345 | 24.654 | 0.577 | 0.1568 | 0.053992 | 0.65822 | 0.28779 | 0.69579 | Laarman, 2014
856 | Огненное кольцо | Big Label |  | 0.54 | 14 | 50.78 | 4.3382 |  | 20.4955 | 0.61 | 8.66 | 0.16 | 0.06 |  | 99.6437 | 24.399 | 0.57041 | 0.15999 | 0.054472 | 0.67019 | 0.27534 | 0.7088 | Laarman, 2014
857 | Огненное кольцо | Big Label |  | 0.55 | 14.7 | 50.14 | 4.9525 |  | 21.9677 | 0.65 | 8.17 | 0.09 | 0.01 |  | 101.2302 | 26.424 | 0.60136 | 0.16865 | 0.061387 | 0.65322 | 0.28539 | 0.69595 | Laarman, 2014
858 | Огненное кольцо | Big Label |  | 0.58 | 14.57 | 50.02 | 5.1417 |  | 21.8045 | 0.66 | 8.19 | 0.04 | 0.1 |  | 101.1062 | 26.431 | 0.59898 | 0.17504 | 0.063843 | 0.6528 | 0.28336 | 0.69732 | Laarman, 2014
859 | Огненное кольцо | Big Label |  | 0.51 | 14.2 | 50.27 | 4.5083 |  | 21.0135 | 0.59 | 8.46 | 0.05 | 0.05 |  | 99.6917 | 25.07 | 0.58221 | 0.16181 | 0.056646 | 0.66389 | 0.27946 | 0.70376 | Laarman, 2014
860 | Огненное кольцо | Big Label |  | 0.58 | 14.83 | 48.91 | 5.0361 |  | 21.6225 | 0.5 | 8.34 | 0.09 | 0.03 |  | 100.0386 | 26.154 | 0.59259 | 0.17327 | 0.063211 | 0.64524 | 0.29155 | 0.68878 | Laarman, 2014
861 | Огненное кольцо | Big Label |  | 0.5 | 14.85 | 50.15 | 4.0242 |  | 21.6891 | 0.56 | 8.27 | 0.05 | 0.01 |  | 100.1732 | 25.31 | 0.59537 | 0.14307 | 0.050305 | 0.65893 | 0.29076 | 0.69384 | Laarman, 2014
862 | Огненное кольцо | Big Label |  | 0.42 | 14.62 | 49.81 | 5.7174 |  | 21.7325 | 0.6 | 8.31 | 0.04 | 0 |  | 101.2499 | 26.877 | 0.59469 | 0.19141 | 0.07061 | 0.64658 | 0.28281 | 0.6957 | Laarman, 2014
863 | Огненное кольцо | Big Label |  | 0.47 | 13.74 | 50.81 | 4.4376 |  | 21.4321 | 0.61 | 7.94 | 0.08 | 0.16 |  | 99.6796 | 25.425 | 0.60228 | 0.15705 | 0.055914 | 0.67292 | 0.27117 | 0.71277 | Laarman, 2014
864 | Огненное кольцо | Big Label |  | 0.54 | 15.26 | 49.6 | 4.8834 |  | 21.6939 | 0.6 | 8.29 | 0.1 | 0.12 |  | 101.0873 | 26.088 | 0.59484 | 0.16843 | 0.060349 | 0.64427 | 0.29538 | 0.68565 | Laarman, 2014
865 | Огненное кольцо | Big Label |  | 0.53 | 14.91 | 49.98 | 3.7448 |  | 21.7694 | 0.52 | 8.04 | 0.02 | 0.08 |  | 99.5942 | 25.139 | 0.60303 | 0.13404 | 0.047027 | 0.6597 | 0.29327 | 0.69226 | Laarman, 2014
866 | Огненное кольцо | Big Label |  | 0.55 | 14.42 | 50.33 | 4.7686 |  | 22.2512 | 0.5 | 8.01 | 0.07 | 0 |  | 100.8998 | 26.542 | 0.60915 | 0.16166 | 0.059419 | 0.65915 | 0.28143 | 0.70079 | Laarman, 2014
867 | Огненное кольцо | Big Label |  | 0.46 | 14.09 | 50.2 | 4.4961 |  | 21.4594 | 0.65 | 7.93 | 0 | 0.17 |  | 99.4655 | 25.505 | 0.60289 | 0.15862 | 0.056677 | 0.66513 | 0.2782 | 0.70509 | Laarman, 2014
868 | Огненное кольцо | Big Label |  | 0.51 | 14.51 | 49.43 | 5.2321 |  | 21.5662 | 0.59 | 8.09 | 0.07 | 0.13 |  | 100.1283 | 26.274 | 0.59929 | 0.17918 | 0.065471 | 0.65013 | 0.28439 | 0.69568 | Laarman, 2014
869 | Огненное кольцо | Big Label |  | 0.47 | 14.65 | 50.34 | 3.9163 |  | 21.6842 | 0.61 | 7.99 | 0.05 | 0.1 |  | 99.8204 | 25.208 | 0.60358 | 0.13979 | 0.049092 | 0.66326 | 0.28764 | 0.69751 | Laarman, 2014
870 | Огненное кольцо | Big Label |  | 0.52 | 14.27 | 50.74 | 4.715 |  | 22.0515 | 0.57 | 7.97 | 0.09 | 0.11 |  | 101.0364 | 26.294 | 0.60819 | 0.16135 | 0.058646 | 0.66335 | 0.27801 | 0.70467 | Laarman, 2014
871 | Огненное кольцо | Big Label |  | 0.53 | 14.04 | 50.29 | 4.6766 |  | 21.827 | 0.65 | 7.9 | 0.07 | 0.06 |  | 100.0436 | 26.035 | 0.60786 | 0.16163 | 0.058806 | 0.66467 | 0.27652 | 0.7062 | Laarman, 2014
872 | Огненное кольцо | Big Label |  | 0.6 | 14.62 | 49.96 | 4.6422 |  | 21.9419 | 0.53 | 8.13 | 0.01 | 0.07 |  | 100.5041 | 26.119 | 0.60225 | 0.15993 | 0.057989 | 0.65596 | 0.28605 | 0.69634 | Laarman, 2014
873 | Огненное кольцо | Big Label |  | 0.53 | 14.45 | 51.18 | 3.991 |  | 22.1189 | 0.47 | 7.95 | 0.1 | 0.16 |  | 100.9499 | 25.71 | 0.60952 | 0.13968 | 0.049628 | 0.66893 | 0.28144 | 0.70386 | Laarman, 2014
874 | Огненное кольцо | Big Label |  | 0.52 | 14.14 | 49.59 | 4.1681 |  | 21.5075 | 0.53 | 7.71 | 0.01 | 0.25 |  | 98.4256 | 25.258 | 0.61014 | 0.14849 | 0.053139 | 0.66451 | 0.28236 | 0.7018 | Laarman, 2014
875 | Огненное кольцо | Big Label |  | 0.53 | 14.47 | 51.1 | 3.9787 |  | 22.175 | 0.49 | 8 | 0.06 | 0.07 |  | 100.8737 | 25.755 | 0.60863 | 0.139 | 0.049515 | 0.66842 | 0.28206 | 0.70325 | Laarman, 2014
876 | Огненное кольцо | Big Label |  | 0.47 | 14.57 | 49.63 | 5.1201 |  | 21.7299 | 0.65 | 7.97 | 0.02 | 0.16 |  | 100.32 | 26.337 | 0.60468 | 0.17493 | 0.063917 | 0.6512 | 0.28489 | 0.69566 | Laarman, 2014
877 | Огненное кольцо | Big Label |  | 0.56 | 14.4 | 50.33 | 4.258 |  | 22.3086 | 0.55 | 7.71 | 0.08 | 0.11 |  | 100.3067 | 26.14 | 0.6188 | 0.14657 | 0.053417 | 0.66363 | 0.28295 | 0.70108 | Laarman, 2014
878 | Огненное кольцо | Big Label |  | 0.52 | 14.83 | 50.4 | 4.3959 |  | 22.0016 | 0.67 | 8.01 | 0.02 | 0.13 |  | 100.9775 | 25.957 | 0.60646 | 0.15238 | 0.05454 | 0.65726 | 0.2882 | 0.69518 | Laarman, 2014
879 | Огненное кольцо | Big Label |  | 0.54 | 14.66 | 50.24 | 3.7716 |  | 21.9033 | 0.53 | 7.93 | 0.05 | 0.08 |  | 99.7049 | 25.297 | 0.60778 | 0.13415 | 0.047418 | 0.6639 | 0.28869 | 0.69694 | Laarman, 2014
880 | Огненное кольцо | Big Label |  | 0.41 | 14.11 | 50.87 | 4.393 |  | 21.5322 | 0.72 | 7.85 | 0.05 | 0.24 |  | 100.1752 | 25.485 | 0.60613 | 0.1551 | 0.054938 | 0.66867 | 0.27639 | 0.70754 | Laarman, 2014
881 | Огненное кольцо | Big Label |  | 0.43 | 14.33 | 50.95 | 4.221 |  | 21.361 | 0.71 | 8.08 | 0.06 | 0.19 |  | 100.3319 | 25.159 | 0.59729 | 0.15096 | 0.052619 | 0.66758 | 0.2798 | 0.70466 | Laarman, 2014
882 | Огненное кольцо | Big Label |  | 0.46 | 14.48 | 50.35 | 4.2068 |  | 21.3078 | 0.63 | 8.2 | 0.04 | 0.08 |  | 99.7545 | 25.093 | 0.59314 | 0.15085 | 0.052711 | 0.66311 | 0.28418 | 0.70001 | Laarman, 2014
883 | Огненное кольцо | Big Label |  | 0.43 | 14.48 | 50.28 | 4.3783 |  | 21.6284 | 0.58 | 8.03 | 0.01 | 0.11 |  | 99.9267 | 25.568 | 0.60177 | 0.15408 | 0.054793 | 0.66137 | 0.28383 | 0.69971 | Laarman, 2014
884 | Огненное кольцо | Big Label |  | 0.4 | 14.73 | 51.62 | 3.6919 |  | 21.875 | 0.59 | 8.1 | 0.06 | 0.12 |  | 101.1869 | 25.197 | 0.60241 | 0.13184 | 0.045568 | 0.66967 | 0.28476 | 0.70164 | Laarman, 2014
885 | Огненное кольцо | Big Label |  | 0.41 | 14.39 | 51.27 | 4.0973 |  | 21.5213 | 0.68 | 8.14 | 0.01 | 0.14 |  | 100.6585 | 25.208 | 0.59731 | 0.14625 | 0.050882 | 0.66922 | 0.2799 | 0.70509 | Laarman, 2014
886 | Огненное кольцо | Big Label |  | 0.48 | 14.72 | 50.83 | 4.2811 |  | 21.5208 | 0.6 | 8.29 | 0.12 | 0.12 |  | 100.972 | 25.373 | 0.59291 | 0.15182 | 0.053008 | 0.66152 | 0.28548 | 0.69854 | Laarman, 2014
887 | Огненное кольцо | Big Label |  | 0.49 | 14.79 | 50.48 | 4.1223 |  | 21.6608 | 0.45 | 8.15 | 0.01 | 0.22 |  | 100.3731 | 25.37 | 0.59857 | 0.14621 | 0.051306 | 0.66037 | 0.28832 | 0.69608 | Laarman, 2014
888 | Огненное кольцо | Big Label |  | 0.49 | 14.63 | 50.48 | 3.7291 |  | 21.4965 | 0.46 | 8.18 | 0.03 | 0.1 |  | 99.5957 | 24.852 | 0.59585 | 0.13502 | 0.046788 | 0.6657 | 0.28751 | 0.69838 | Laarman, 2014
889 | Огненное кольцо | Big Label |  | 0.44 | 14.15 | 50.78 | 4.2898 |  | 19.924 | 0.7 | 8.79 | 0.03 | 0.22 |  | 99.3238 | 23.784 | 0.5598 | 0.16229 | 0.053739 | 0.66862 | 0.27764 | 0.70659 | Laarman, 2014
890 | Огненное кольцо | Big Label |  | 0.48 | 14.36 | 51.02 | 4.4904 |  | 20.7265 | 0.61 | 8.83 | 0.07 | 0.06 |  | 100.6969 | 24.767 | 0.56839 | 0.16314 | 0.055706 | 0.66526 | 0.27903 | 0.70451 | Laarman, 2014
891 | Огненное кольцо | Big Label |  | 0.54 | 14.53 | 51.66 | 3.5981 |  | 20.0105 | 0.62 | 9.11 | 0.15 | 0.14 |  | 100.3585 | 23.248 | 0.55204 | 0.13926 | 0.044611 | 0.67322 | 0.28217 | 0.70465 | Laarman, 2014
892 | Огненное кольцо | Big Label |  | 0.41 | 14.61 | 50.51 | 4.8141 |  | 20.2763 | 0.65 | 9 | 0.1 | 0.01 |  | 100.3804 | 24.608 | 0.5583 | 0.17603 | 0.05959 | 0.65715 | 0.28326 | 0.69879 | Laarman, 2014
893 | Огненное кольцо | Big Label |  | 0.57 | 14.39 | 50.81 | 4.0491 |  | 20.4676 | 0.68 | 8.74 | 0.08 | 0.12 |  | 99.9067 | 24.111 | 0.56782 | 0.15111 | 0.050619 | 0.66762 | 0.28176 | 0.70321 | Laarman, 2014
894 | Огненное кольцо | Big Label |  | 0.55 | 14.26 | 51.36 | 3.0247 |  | 20.5514 | 0.64 | 8.54 | 0.1 | 0.1 |  | 99.1261 | 23.273 | 0.57449 | 0.11694 | 0.038122 | 0.68037 | 0.2815 | 0.70734 | Laarman, 2014
895 | Огненное кольцо | Big Label |  | 0.42 | 14.71 | 51.42 | 3.9165 |  | 20.6559 | 0.58 | 8.76 | 0 | 0.2 |  | 100.6624 | 24.18 | 0.5695 | 0.14574 | 0.04835 | 0.66721 | 0.28444 | 0.70111 | Laarman, 2014
896 | Огненное кольцо | Big Label |  | 0.42 | 14.01 | 50.63 | 4.098 |  | 20.4427 | 0.6 | 8.43 | 0.05 | 0.17 |  | 98.8506 | 24.13 | 0.57636 | 0.15281 | 0.051704 | 0.67143 | 0.27687 | 0.70804 | Laarman, 2014
897 | Огненное кольцо | Big Label |  | 0.54 | 14.7 | 50.19 | 3.9161 |  | 20.3633 | 0.6 | 8.71 | 0.06 | 0.16 |  | 99.2394 | 23.887 | 0.56741 | 0.14752 | 0.04914 | 0.66195 | 0.28891 | 0.69616 | Laarman, 2014
898 | Огненное кольцо | Big Label |  | 0.44 | 14.51 | 51.16 | 4.4245 |  | 19.6368 | 0.58 | 9.46 | 0.07 | 0.03 |  | 100.3113 | 23.618 | 0.53802 | 0.16857 | 0.054674 | 0.66448 | 0.28084 | 0.70291 | Laarman, 2014
899 | Огненное кольцо | Big Label |  | 0.39 | 14.34 | 51.05 | 4.0081 |  | 19.6545 | 0.54 | 9.24 | 0.03 | 0.06 |  | 99.3326 | 23.261 | 0.54408 | 0.15505 | 0.050022 | 0.66966 | 0.28032 | 0.70492 | Laarman, 2014
900 | Огненное кольцо | Big Label |  | 0.45 | 13.65 | 51.38 | 3.7996 |  | 19.5201 | 0.5 | 9.16 | 0.09 | 0 |  | 98.5497 | 22.939 | 0.54454 | 0.14904 | 0.047985 | 0.68201 | 0.27 | 0.71639 | Laarman, 2014
901 | Огненное кольцо | Big Label |  | 0.44 | 14.39 | 51.73 | 4.2062 |  | 19.8882 | 0.62 | 9.28 | 0.1 | 0.08 |  | 100.7345 | 23.673 | 0.54594 | 0.15988 | 0.051853 | 0.67029 | 0.27786 | 0.70695 | Laarman, 2014
902 | Огненное кольцо | Big Label |  | 0.47 | 14.34 | 50.89 | 3.3956 |  | 19.3837 | 0.57 | 9.29 | 0.03 | 0 |  | 98.3692 | 22.439 | 0.5393 | 0.13616 | 0.042795 | 0.67413 | 0.28308 | 0.70427 | Laarman, 2014
903 | Огненное кольцо | Big Label |  | 0.49 | 13.81 | 52.41 | 4.203 |  | 19.4232 | 0.54 | 9.6 | 0.04 | 0.1 |  | 100.6161 | 23.205 | 0.53164 | 0.16298 | 0.051939 | 0.68075 | 0.26731 | 0.71805 | Laarman, 2014
904 | Огненное кольцо | Big Label |  | 0.48 | 14.47 | 51.22 | 4.4141 |  | 18.7802 | 0.57 | 9.93 | 0.08 | 0.08 |  | 100.0243 | 22.752 | 0.51481 | 0.17457 | 0.054553 | 0.66534 | 0.2801 | 0.70373 | Laarman, 2014
905 | Огненное кольцо | Big Label |  | 0.51 | 14.71 | 51.91 | 3.9754 |  | 20.2239 | 0.52 | 9.44 | 0.05 | 0 |  | 101.3393 | 23.801 | 0.54585 | 0.15029 | 0.048733 | 0.66883 | 0.28244 | 0.70309 | Laarman, 2014
906 | Огненное кольцо | Big Label |  | 0.46 | 14.64 | 51.21 | 3.9528 |  | 19.6392 | 0.53 | 9.47 | 0.02 | 0.04 |  | 99.9621 | 23.196 | 0.53778 | 0.15334 | 0.048977 | 0.66691 | 0.28412 | 0.70125 | Laarman, 2014
907 | Огненное кольцо | Big Label |  | 0.46 | 14.71 | 51.34 | 3.5997 |  | 19.6 | 0.53 | 9.45 | 0.12 | 0 |  | 99.8097 | 22.839 | 0.53781 | 0.14182 | 0.04466 | 0.66949 | 0.28585 | 0.70078 | Laarman, 2014
908 | Огненное кольцо | Big Label |  | 0.49 | 14.67 | 49.97 | 4.2276 |  | 19.476 | 0.56 | 9.26 | 0.09 | 0.07 |  | 98.8136 | 23.28 | 0.54128 | 0.1634 | 0.053026 | 0.65877 | 0.2882 | 0.69566 | Laarman, 2014
909 | Огненное кольцо | Big Label |  | 0.47 | 14.69 | 50.55 | 3.9074 |  | 19.5071 | 0.63 | 9.27 | 0.06 | 0.08 |  | 99.1645 | 23.023 | 0.54141 | 0.15271 | 0.048813 | 0.66375 | 0.28744 | 0.69781 | Laarman, 2014
910 | Огненное кольцо | Big Label |  | 0.51 | 14.3 | 50.88 | 4.0924 |  | 19.8336 | 0.48 | 9.2 | 0.01 | 0.1 |  | 99.4061 | 23.516 | 0.54741 | 0.15659 | 0.051175 | 0.66874 | 0.28008 | 0.70481 | Laarman, 2014
911 | Огненное кольцо | Big Label |  | 0.5 | 14.84 | 51.02 | 4.4455 |  | 19.424 | 0.53 | 9.78 | 0.1 | 0 |  | 100.6394 | 23.424 | 0.52702 | 0.17077 | 0.05467 | 0.65948 | 0.28585 | 0.69762 | Laarman, 2014
912 | Огненное кольцо | Big Label |  | 0.5 | 14.85 | 51.74 | 3.5775 |  | 19.4259 | 0.48 | 9.73 | 0.09 | 0.06 |  | 100.4535 | 22.645 | 0.52832 | 0.14215 | 0.044047 | 0.66957 | 0.28638 | 0.70043 | Laarman, 2014
913 | Огненное кольцо | Big Label |  | 0.53 | 14.96 | 51.85 | 3.6483 |  | 19.8742 | 0.58 | 9.59 | 0.02 | 0.05 |  | 101.1026 | 23.157 | 0.53761 | 0.14176 | 0.044722 | 0.66805 | 0.28723 | 0.69932 | Laarman, 2014
914 | Огненное кольцо | Big Label |  | 0.51 | 14.9 | 50.37 | 3.9493 |  | 19.6734 | 0.52 | 9.36 | 0.05 | 0.05 |  | 99.3827 | 23.227 | 0.54112 | 0.153 | 0.049225 | 0.65989 | 0.29089 | 0.69405 | Laarman, 2014
915 | Огненное кольцо | Big Label |  | 0.49 | 15.23 | 50.52 | 4.5262 |  | 19.5604 | 0.47 | 9.7 | 0.03 | 0.11 |  | 100.6365 | 23.633 | 0.53081 | 0.17233 | 0.055549 | 0.65169 | 0.29276 | 0.69002 | Laarman, 2014
916 | Огненное кольцо | Big Label |  | 0.5 | 14.91 | 51.39 | 4.37 |  | 19.5799 | 0.46 | 9.77 | 0.21 | 0.01 |  | 101.1999 | 23.512 | 0.52927 | 0.16724 | 0.053463 | 0.66082 | 0.28571 | 0.69815 | Laarman, 2014
917 | Огненное кольцо | Big Label |  | 0.5 | 14.7 | 51.58 | 3.5957 |  | 19.8996 | 0.49 | 9.37 | 0.02 | 0.09 |  | 100.2453 | 23.135 | 0.54369 | 0.13985 | 0.044483 | 0.67068 | 0.28484 | 0.7019 | Laarman, 2014
918 | Огненное кольцо | Big Label |  | 0.48 | 15.22 | 51.76 | 3.1085 |  | 19.741 | 0.51 | 9.64 | 0.03 | 0 |  | 100.4895 | 22.538 | 0.53464 | 0.12411 | 0.038211 | 0.66875 | 0.29304 | 0.69532 | Laarman, 2014
919 | Огненное кольцо | Big Label |  | 0.46 | 14.93 | 50.43 | 3.746 |  | 19.8933 | 0.6 | 9.01 | 0.05 | 0.16 |  | 99.2793 | 23.264 | 0.55331 | 0.14489 | 0.046745 | 0.66144 | 0.29181 | 0.69388 | Laarman, 2014
920 | Огненное кольцо | Big Label |  | 0.49 | 15.06 | 51.8 | 2.9733 |  | 20.3027 | 0.43 | 9.18 | 0.06 | 0.1 |  | 100.3959 | 22.978 | 0.55373 | 0.11643 | 0.036704 | 0.67211 | 0.29119 | 0.69772 | Laarman, 2014
921 | Огненное кольцо | Big Label |  | 0.49 | 14.67 | 51.76 | 3.8351 |  | 20.9862 | 0.48 | 8.9 | 0.04 | 0.03 |  | 101.1913 | 24.437 | 0.5695 | 0.14121 | 0.047221 | 0.66986 | 0.28292 | 0.70306 | Laarman, 2014
922 | Огненное кольцо | Big Label |  | 0.57 | 14.58 | 52.81 | 2.8637 |  | 20.8052 | 0.5 | 8.93 | 0.08 | 0.15 |  | 101.2889 | 23.382 | 0.56655 | 0.1102 | 0.035264 | 0.68352 | 0.28121 | 0.70851 | Laarman, 2014
923 | Огненное кольцо | Big Label |  | 0.41 | 14.46 | 50.64 | 3.3794 |  | 20.3232 | 0.55 | 8.47 | 0.06 | 0.21 |  | 98.5026 | 23.364 | 0.57377 | 0.13015 | 0.04264 | 0.67159 | 0.28577 | 0.7015 | Laarman, 2014
924 | Огненное кольцо | Big Label |  | 0.54 | 14.23 | 52.96 | 3.2329 |  | 20.89 | 0.5 | 8.81 | 0.04 | 0.21 |  | 101.4129 | 23.799 | 0.57087 | 0.12223 | 0.039821 | 0.68564 | 0.27454 | 0.71408 | Laarman, 2014
925 | Огненное кольцо | Big Label |  | 0.5 | 14.34 | 50.43 | 3.9028 |  | 20.0632 | 0.7 | 8.79 | 0 | 0.1 |  | 98.8261 | 23.575 | 0.56151 | 0.14896 | 0.049173 | 0.66784 | 0.28299 | 0.70237 | Laarman, 2014
926 | Огненное кольцо | Big Label |  | 0.45 | 14.47 | 51.23 | 3.5389 |  | 20.3187 | 0.53 | 8.83 | 0.01 | 0.13 |  | 99.5076 | 23.503 | 0.56351 | 0.13549 | 0.044209 | 0.67266 | 0.28313 | 0.70378 | Laarman, 2014
927 | Огненное кольцо | Big Label |  | 0.47 | 15.05 | 50.53 | 4.2439 |  | 20.0644 | 0.74 | 9.08 | 0.02 | 0.14 |  | 100.3382 | 23.883 | 0.55352 | 0.15989 | 0.05244 | 0.65628 | 0.29128 | 0.6926 | Laarman, 2014
928 | Огненное кольцо | Big Label |  | 0.53 | 14.54 | 51.09 | 4.2733 |  | 20.4078 | 0.64 | 9.05 | 0.05 | 0.03 |  | 100.6112 | 24.253 | 0.55852 | 0.15855 | 0.052923 | 0.66503 | 0.28204 | 0.7022 | Laarman, 2014
929 | Огненное кольцо | Big Label |  | 0.5 | 14.78 | 51.73 | 3.4355 |  | 20.5887 | 0.54 | 9 | 0.03 | 0.07 |  | 100.6742 | 23.68 | 0.56206 | 0.13055 | 0.042436 | 0.67161 | 0.28595 | 0.70138 | Laarman, 2014
930 | Огненное кольцо | Big Label |  | 0.61 | 14.78 | 51.7 | 3.0559 |  | 20.9333 | 0.68 | 8.77 | 0.09 | 0 |  | 100.6192 | 23.683 | 0.57249 | 0.11611 | 0.03794 | 0.67465 | 0.28741 | 0.70125 | Laarman, 2014
931 | Огненное кольцо | Big Label |  | 0.54 | 14.73 | 51.02 | 4.6415 |  | 20.5026 | 0.62 | 9 | 0 | 0.23 |  | 101.2841 | 24.679 | 0.56103 | 0.16923 | 0.057064 | 0.65929 | 0.28365 | 0.69919 | Laarman, 2014
932 | Огненное кольцо | Big Label |  | 0.52 | 13.82 | 50.3 | 4.1198 |  | 19.893 | 0.54 | 8.86 | 0 | 0.05 |  | 98.1028 | 23.6 | 0.55746 | 0.15708 | 0.052391 | 0.67233 | 0.27528 | 0.70951 | Laarman, 2014
933 | Огненное кольцо | Big Label |  | 0.52 | 14.85 | 51.49 | 2.8349 |  | 20.5232 | 0.47 | 8.83 | 0.05 | 0.14 |  | 99.7081 | 23.074 | 0.56597 | 0.11055 | 0.035341 | 0.67469 | 0.28997 | 0.69941 | Laarman, 2014
934 | Огненное кольцо | Big Label |  | 0.52 | 15.14 | 51.18 | 3.4669 |  | 20.9865 | 0.6 | 8.75 | 0.08 | 0.06 |  | 100.7834 | 24.106 | 0.57367 | 0.12941 | 0.042815 | 0.66433 | 0.29285 | 0.69405 | Laarman, 2014
935 | Огненное кольцо | Big Label |  | 0.45 | 14.04 | 51.05 | 3.2475 |  | 20.4459 | 0.54 | 8.52 | 0.01 | 0.07 |  | 98.3734 | 23.368 | 0.5738 | 0.12505 | 0.041162 | 0.6801 | 0.27873 | 0.7093 | Laarman, 2014
936 | Огненное кольцо | Big Label |  | 0.46 | 14.58 | 50.63 | 4.0375 |  | 20.412 | 0.59 | 8.74 | 0 | 0.16 |  | 99.6096 | 24.045 | 0.56715 | 0.15109 | 0.050412 | 0.66445 | 0.28514 | 0.69972 | Laarman, 2014
937 | Огненное кольцо | Big Label |  | 0.44 | 14.92 | 51.46 | 3.5247 |  | 20.1845 | 0.64 | 9 | 0.1 | 0.15 |  | 100.4192 | 23.356 | 0.55718 | 0.13579 | 0.043525 | 0.6679 | 0.28857 | 0.6983 | Laarman, 2014
938 | Огненное кольцо | Big Label |  | 0.6 | 15.09 | 49.98 | 3.9561 |  | 19.9883 | 0.64 | 9.15 | 0.05 | 0.08 |  | 99.5344 | 23.548 | 0.55068 | 0.15117 | 0.049374 | 0.65564 | 0.29499 | 0.68969 | Laarman, 2014
939 | Огненное кольцо | Big Label |  | 0.41 | 14.62 | 51.44 | 3.6124 |  | 19.4786 | 0.69 | 9.4 | 0.03 | 0.02 |  | 99.701 | 22.729 | 0.53759 | 0.14301 | 0.04483 | 0.67098 | 0.28419 | 0.70248 | Laarman, 2014
940 | Огненное кольцо | Big Label |  | 0.52 | 15.27 | 50.07 | 4.0552 |  | 19.4102 | 0.67 | 9.46 | 0.1 | 0.09 |  | 99.6453 | 23.059 | 0.53513 | 0.15824 | 0.050312 | 0.65294 | 0.29674 | 0.68754 | Laarman, 2014
941 | Огненное кольцо | Big Label |  | 0.54 | 14.68 | 50.32 | 3.9619 |  | 19.3381 | 0.58 | 9.47 | 0.08 | 0.01 |  | 98.98 | 22.903 | 0.53394 | 0.15565 | 0.04962 | 0.66241 | 0.28797 | 0.69699 | Laarman, 2014
942 | Огненное кольцо | Big Label |  | 0.49 | 14.75 | 50.51 | 4.0332 |  | 19.4709 | 0.52 | 9.46 | 0 | 0.07 |  | 99.3041 | 23.1 | 0.5359 | 0.15711 | 0.050274 | 0.66175 | 0.28797 | 0.69678 | Laarman, 2014
943 | Огненное кольцо | Big Label |  | 0.55 | 14.39 | 50.76 | 3.575 |  | 19.8622 | 0.56 | 9 | 0.07 | 0.12 |  | 98.8872 | 23.079 | 0.5532 | 0.13938 | 0.044987 | 0.67138 | 0.28363 | 0.70301 | Laarman, 2014
944 | Огненное кольцо | Big Label |  | 0.5 | 15.08 | 50.67 | 4.3333 |  | 20.4569 | 0.63 | 9.14 | 0.04 | 0.01 |  | 100.8602 | 24.356 | 0.55667 | 0.16009 | 0.053359 | 0.6558 | 0.29084 | 0.69276 | Laarman, 2014
945 | Огненное кольцо | Big Label |  | 0.5 | 14.82 | 51.54 | 2.8281 |  | 20.5033 | 0.5 | 8.9 | 0.07 | 0.03 |  | 99.6914 | 23.048 | 0.56379 | 0.11041 | 0.035257 | 0.67536 | 0.28939 | 0.70004 | Laarman, 2014
946 | Огненное кольцо | Big Label |  | 0.53 | 14.4 | 51.66 | 3.6585 |  | 20.1221 | 0.48 | 9.23 | 0.09 | 0.02 |  | 100.1906 | 23.414 | 0.55017 | 0.1406 | 0.045441 | 0.67442 | 0.28014 | 0.70652 | Laarman, 2014
947 | Огненное кольцо | Big Label |  | 0.49 | 14.71 | 50.95 | 3.211 |  | 19.8668 | 0.53 | 9.04 | 0.05 | 0.13 |  | 98.9777 | 22.756 | 0.55216 | 0.12697 | 0.040236 | 0.67105 | 0.28871 | 0.69918 | Laarman, 2014
948 | Огненное кольцо | Big Label |  | 0.45 | 14.62 | 50.01 | 4.3525 |  | 19.2016 | 0.66 | 9.35 | 0.07 | 0.07 |  | 98.7841 | 23.118 | 0.53535 | 0.16941 | 0.054532 | 0.65857 | 0.2869 | 0.69655 | Laarman, 2014
949 | Огненное кольцо | Big Label |  | 0.46 | 14.75 | 51 | 4.0064 |  | 19.866 | 0.62 | 9.24 | 0.1 | 0.05 |  | 100.0924 | 23.471 | 0.54674 | 0.15359 | 0.049637 | 0.66413 | 0.28623 | 0.69882 | Laarman, 2014
950 | Огненное кольцо | Big Label |  | 0.55 | 14.79 | 50.4 | 4.1606 |  | 19.5403 | 0.52 | 9.35 | 0.08 | 0.18 |  | 99.5709 | 23.284 | 0.5397 | 0.16078 | 0.051813 | 0.6597 | 0.28849 | 0.69575 | Laarman, 2014
951 | Огненное кольцо | Big Label |  | 0.48 | 15.17 | 51.12 | 3.9275 |  | 19.842 | 0.58 | 9.55 | 0.05 | 0 |  | 100.7195 | 23.376 | 0.53825 | 0.15118 | 0.048238 | 0.65993 | 0.29183 | 0.69338 | Laarman, 2014
952 | Огненное кольцо | Big Label |  | 0.48 | 13.96 | 50.78 | 3.8683 |  | 20.0423 | 0.51 | 8.67 | 0.14 | 0.18 |  | 98.6306 | 23.523 | 0.56463 | 0.14797 | 0.0489 | 0.6747 | 0.2764 | 0.70939 | Laarman, 2014
953 | Огненное кольцо | Big Label |  | 0.46 | 14.56 | 50.65 | 3.7101 |  | 19.8806 | 0.64 | 9.05 | 0.02 | 0.02 |  | 98.9908 | 23.219 | 0.55206 | 0.14378 | 0.04652 | 0.66753 | 0.28595 | 0.7001 | Laarman, 2014
954 | Огненное кольцо | Big Label |  | 0.41 | 13.66 | 53.08 | 3.831 |  | 19.4859 | 0.59 | 9.45 | 0.06 | 0.12 |  | 100.6869 | 22.933 | 0.53636 | 0.15031 | 0.047286 | 0.68863 | 0.26409 | 0.72281 | Laarman, 2014
955 | Огненное кольцо | Big Label |  | 0.42 | 13.91 | 51.67 | 3.7366 |  | 19.3658 | 0.55 | 9.33 | 0.04 | 0.05 |  | 99.0724 | 22.728 | 0.538 | 0.14793 | 0.046805 | 0.68028 | 0.27291 | 0.71369 | Laarman, 2014
956 | Огненное кольцо | Big Label |  | 0.44 | 13.09 | 52.14 | 3.3378 |  | 19.9466 | 0.61 | 8.65 | 0.06 | 0.08 |  | 98.3545 | 22.95 | 0.56403 | 0.13087 | 0.042442 | 0.69685 | 0.26071 | 0.72774 | Laarman, 2014
957 | Огненное кольцо | Big Label |  | 0.39 | 14.15 | 52.29 | 3.6845 |  | 20.0067 | 0.57 | 9.07 | 0 | 0.18 |  | 100.3412 | 23.322 | 0.55308 | 0.14215 | 0.045595 | 0.68014 | 0.27427 | 0.71263 | Laarman, 2014
958 | Огненное кольцо | Big Label |  | 0.39 | 14.03 | 52.52 | 3.3768 |  | 19.7056 | 0.41 | 9.36 | 0.06 | 0.05 |  | 99.9024 | 22.744 | 0.54152 | 0.13359 | 0.041919 | 0.68528 | 0.2728 | 0.71526 | Laarman, 2014
959 | Огненное кольцо | Big Label |  | 0.48 | 14.21 | 52.9 | 3.1082 |  | 20.1802 | 0.57 | 9.11 | 0.06 | 0.14 |  | 100.7584 | 22.977 | 0.55412 | 0.12172 | 0.038388 | 0.68672 | 0.27489 | 0.71413 | Laarman, 2014
960 | Огненное кольцо | Big Label |  | 0.54 | 13.65 | 51.29 | 4.1098 |  | 19.972 | 0.57 | 8.87 | 0.01 | 0.19 |  | 99.2018 | 23.67 | 0.55815 | 0.15623 | 0.051761 | 0.67897 | 0.26927 | 0.71603 | Laarman, 2014
961 | Огненное кольцо | Big Label |  | 0.47 | 14.39 | 52.05 | 3.496 |  | 19.4303 | 0.58 | 9.45 | 0.13 | 0.11 |  | 100.1063 | 22.576 | 0.53565 | 0.13934 | 0.043298 | 0.67756 | 0.27914 | 0.70822 | Laarman, 2014
962 | Огненное кольцо | Big Label |  | 0.47 | 14.13 | 51.03 | 3.0784 |  | 19.742 | 0.55 | 8.97 | 0.02 | 0.01 |  | 98.0005 | 22.512 | 0.55253 | 0.12305 | 0.039043 | 0.68026 | 0.2807 | 0.7079 | Laarman, 2014
963 | Огненное кольцо | Big Label |  | 0.46 | 13.96 | 51.83 | 3.6946 |  | 19.5186 | 0.51 | 9.36 | 0.02 | 0.06 |  | 99.4132 | 22.843 | 0.53916 | 0.14553 | 0.046161 | 0.68065 | 0.27319 | 0.71359 | Laarman, 2014
964 | Огненное кольцо | Big Label |  | 0.47 | 14.44 | 52.35 | 3.0376 |  | 19.8498 | 0.56 | 9.27 | 0 | 0.12 |  | 100.0974 | 22.583 | 0.54573 | 0.12103 | 0.03765 | 0.68201 | 0.28034 | 0.70869 | Laarman, 2014
965 | Огненное кольцо | Big Label |  | 0.44 | 13.91 | 52.13 | 3.6064 |  | 20.051 | 0.62 | 8.92 | 0.09 | 0.12 |  | 99.8874 | 23.296 | 0.55774 | 0.1393 | 0.044975 | 0.68332 | 0.27171 | 0.7155 | Laarman, 2014
966 | Огненное кольцо | Big Label |  | 0.43 | 14.36 | 51.63 | 3.815 |  | 21.4593 | 0.55 | 8.29 | 0.12 | 0.07 |  | 100.7243 | 24.892 | 0.59221 | 0.13791 | 0.047347 | 0.6735 | 0.27915 | 0.70698 | Laarman, 2014
967 | Огненное кольцо | Big Label |  | 0.52 | 14.06 | 49.54 | 4.6723 |  | 21.7109 | 0.53 | 7.83 | 0.09 | 0.05 |  | 99.0032 | 25.915 | 0.6087 | 0.16223 | 0.059319 | 0.66109 | 0.2796 | 0.70277 | Laarman, 2014
968 | Огненное кольцо | Big Label |  | 0.5 | 14.25 | 50.56 | 4.0524 |  | 20.7887 | 0.65 | 8.3 | 0.13 | 0.18 |  | 99.411 | 24.435 | 0.58423 | 0.14923 | 0.050964 | 0.66833 | 0.2807 | 0.70422 | Laarman, 2014
969 | Огненное кольцо | Big Label |  | 0.49 | 14.82 | 48.99 | 4.9337 |  | 21.4967 | 0.6 | 8 | 0.06 | 0.17 |  | 99.5604 | 25.936 | 0.6012 | 0.17117 | 0.061951 | 0.64657 | 0.29148 | 0.68928 | Laarman, 2014
970 | Огненное кольцо | Big Label |  | 0.45 | 13.94 | 51.54 | 3.8897 |  | 22.095 | 0.54 | 7.8 | 0.08 | 0.08 |  | 100.4148 | 25.595 | 0.61378 | 0.13675 | 0.048685 | 0.67803 | 0.27328 | 0.71273 | Laarman, 2014
971 | Огненное кольцо | Big Label |  | 0.51 | 12.77 | 51.32 | 4.17 |  | 21.9408 | 0.54 | 7.42 | 0.06 | 0.17 |  | 98.9008 | 25.693 | 0.62391 | 0.14604 | 0.053385 | 0.69055 | 0.25606 | 0.7295 | Laarman, 2014
972 | Огненное кольцо | Big Label |  | 0.36 | 14.31 | 50.88 | 4.8779 |  | 21.3949 | 0.58 | 8.14 | 0.16 | 0.2 |  | 100.9028 | 25.784 | 0.59589 | 0.17023 | 0.060392 | 0.66211 | 0.2775 | 0.70466 | Laarman, 2014
973 | Огненное кольцо | Big Label |  | 0.44 | 13.48 | 50.94 | 4.6378 |  | 21.3689 | 0.63 | 7.93 | 0.12 | 0.22 |  | 99.8367 | 25.542 | 0.60188 | 0.16338 | 0.058489 | 0.67524 | 0.26627 | 0.71718 | Laarman, 2014
974 | Огненное кольцо | Big Label |  | 0.52 | 14.05 | 50.76 | 4.7461 |  | 21.8435 | 0.61 | 7.99 | 0 | 0.16 |  | 100.6796 | 26.114 | 0.60533 | 0.16354 | 0.059248 | 0.66603 | 0.27472 | 0.70798 | Laarman, 2014
975 | Огненное кольцо | Big Label |  | 0.55 | 14.31 | 50.2 | 4.2777 |  | 21.6449 | 0.53 | 8.05 | 0.13 | 0.05 |  | 99.7426 | 25.494 | 0.60136 | 0.15098 | 0.053838 | 0.66407 | 0.28209 | 0.70186 | Laarman, 2014
976 | Огненное кольцо | Big Label |  | 0.45 | 13.8 | 51.76 | 3.8353 |  | 22.401 | 0.54 | 7.61 | 0.04 | 0.11 |  | 100.5463 | 25.852 | 0.62285 | 0.13349 | 0.048029 | 0.68129 | 0.27068 | 0.71566 | Laarman, 2014
977 | Огненное кольцо | Big Label |  | 0.47 | 13.69 | 51.62 | 4.2943 |  | 21.909 | 0.63 | 7.74 | 0.12 | 0.22 |  | 100.6933 | 25.773 | 0.61361 | 0.14993 | 0.053683 | 0.67826 | 0.26806 | 0.71674 | Laarman, 2014
978 | Огненное кольцо | Big Label |  | 0.52 | 13.78 | 49.94 | 4.2588 |  | 21.738 | 0.63 | 7.57 | 0.11 | 0.12 |  | 98.6667 | 25.57 | 0.61701 | 0.14987 | 0.054367 | 0.6701 | 0.27554 | 0.70862 | Laarman, 2014
979 | Огненное кольцо | Big Label |  | 0.47 | 14.6 | 50.06 | 4.1971 |  | 21.2334 | 0.65 | 8.11 | 0.06 | 0.17 |  | 99.5505 | 25.01 | 0.59496 | 0.151 | 0.052673 | 0.66034 | 0.28699 | 0.69705 | Laarman, 2014
980 | Огненное кольцо | Big Label |  | 0.49 | 14.15 | 52.24 | 3.7934 |  | 21.5297 | 0.64 | 8.37 | 0.07 | 0.06 |  | 101.3431 | 24.943 | 0.59069 | 0.13685 | 0.046911 | 0.67901 | 0.27408 | 0.71243 | Laarman, 2014
981 | Огненное кольцо | Big Label |  | 0.46 | 13.13 | 50.45 | 4.5596 |  | 20.7923 | 0.57 | 8.1 | 0.14 | 0.03 |  | 98.2319 | 24.895 | 0.59019 | 0.1648 | 0.058343 | 0.67851 | 0.26315 | 0.72055 | Laarman, 2014
982 | Огненное кольцо | Big Label |  | 0.51 | 13.92 | 51.47 | 3.4015 |  | 21.3484 | 0.62 | 7.99 | 0.11 | 0.16 |  | 99.5298 | 24.409 | 0.59984 | 0.12539 | 0.042892 | 0.68218 | 0.27493 | 0.71275 | Laarman, 2014
983 | Огненное кольцо | Big Label |  | 0.54 | 14.89 | 49.73 | 4.269 |  | 21.9718 | 0.61 | 7.83 | 0.05 | 0.18 |  | 100.0708 | 25.813 | 0.61155 | 0.14881 | 0.053455 | 0.65451 | 0.29203 | 0.69147 | Laarman, 2014
984 | Огненное кольцо | Big Label |  | 0.48 | 13.92 | 50.86 | 3.8855 |  | 21.7119 | 0.64 | 7.76 | 0.08 | 0.12 |  | 99.4573 | 25.208 | 0.61085 | 0.13869 | 0.049092 | 0.67543 | 0.27548 | 0.7103 | Laarman, 2014
985 | Огненное кольцо | Big Label |  | 0.57 | 14.86 | 51.07 | 3.705 |  | 22.5423 | 0.55 | 7.78 | 0.15 | 0.12 |  | 101.3472 | 25.876 | 0.61913 | 0.12884 | 0.045934 | 0.6655 | 0.28857 | 0.69754 | Laarman, 2014
986 | Огненное кольцо | Big Label |  | 0.55 | 14.75 | 50.52 | 3.6943 |  | 22.1658 | 0.64 | 7.76 | 0 | 0.17 |  | 100.2502 | 25.49 | 0.61576 | 0.13041 | 0.046239 | 0.6646 | 0.28916 | 0.69682 | Laarman, 2014
987 | Огненное кольцо | Big Label |  | 0.5 | 15.03 | 49.79 | 3.5698 |  | 21.9749 | 0.66 | 7.73 | 0.09 | 0.08 |  | 99.4247 | 25.187 | 0.61463 | 0.12753 | 0.044935 | 0.65874 | 0.29633 | 0.68973 | Laarman, 2014
988 | Огненное кольцо | Big Label |  | 0.48 | 15.16 | 50.32 | 4.3864 |  | 22.3451 | 0.59 | 7.86 | 0.04 | 0.19 |  | 101.3715 | 26.292 | 0.61464 | 0.15012 | 0.054138 | 0.65279 | 0.29307 | 0.69015 | Laarman, 2014
989 | Огненное кольцо | Big Label |  | 0.53 | 14.71 | 48.7 | 4.3882 |  | 21.8065 | 0.57 | 7.74 | 0.01 | 0.08 |  | 98.5347 | 25.755 | 0.6125 | 0.15331 | 0.055818 | 0.65111 | 0.29307 | 0.6896 | Laarman, 2014
990 | Огненное кольцо | Big Label |  | 0.5 | 15.32 | 49.24 | 3.5387 |  | 21.8519 | 0.58 | 7.75 | 0.03 | 0.17 |  | 98.9806 | 25.036 | 0.61269 | 0.12718 | 0.04463 | 0.65273 | 0.30264 | 0.68323 | Laarman, 2014
991 | Огненное кольцо | Big Label |  | 0.48 | 14.84 | 51.35 | 4.0117 |  | 19.8493 | 0.48 | 9.52 | 0.06 | 0.03 |  | 100.621 | 23.459 | 0.53912 | 0.15388 | 0.049388 | 0.66446 | 0.28616 | 0.69898 | Laarman, 2014
992 | Огненное кольцо | Big Label |  | 0.45 | 14.58 | 50.96 | 3.2699 |  | 19.3197 | 0.53 | 9.34 | 0.16 | 0 |  | 98.6096 | 22.262 | 0.53714 | 0.13217 | 0.041043 | 0.67231 | 0.28664 | 0.70109 | Laarman, 2014
993 | Огненное кольцо | Big Label |  | 0.44 | 14.94 | 49.76 | 4.2822 |  | 19.8079 | 0.55 | 8.99 | 0.12 | 0.16 |  | 99.0501 | 23.661 | 0.5528 | 0.16285 | 0.053538 | 0.6539 | 0.29256 | 0.69089 | Laarman, 2014
994 | Огненное кольцо | Big Label |  | 0.52 | 14.9 | 50.55 | 3.7683 |  | 19.6413 | 0.62 | 9.21 | 0.08 | 0.16 |  | 99.4496 | 23.032 | 0.54472 | 0.14722 | 0.046964 | 0.66218 | 0.29086 | 0.69481 | Laarman, 2014
995 | Огненное кольцо | Big Label |  | 0.55 | 15.24 | 50.91 | 3.5847 |  | 20.6205 | 0.5 | 9 | 0.1 | 0.09 |  | 100.5952 | 23.846 | 0.56244 | 0.13526 | 0.044274 | 0.6609 | 0.29482 | 0.69152 | Laarman, 2014
996 | Огненное кольцо | Big Label |  | 0.45 | 14.53 | 50.26 | 3.7229 |  | 19.5361 | 0.58 | 8.98 | 0.11 | 0.15 |  | 98.319 | 22.886 | 0.54966 | 0.14638 | 0.046943 | 0.6661 | 0.28696 | 0.6989 | Laarman, 2014
997 | Огненное кольцо | Big Label |  | 0.52 | 14.78 | 52.19 | 3.3624 |  | 20.1505 | 0.54 | 9.32 | 0.14 | 0.06 |  | 101.0629 | 23.176 | 0.54812 | 0.13055 | 0.041324 | 0.67417 | 0.28451 | 0.70323 | Laarman, 2014
998 | Огненное кольцо | Big Label |  | 0.43 | 14.7 | 51.05 | 3.7048 |  | 20.4045 | 0.49 | 8.85 | 0.01 | 0.15 |  | 99.7892 | 23.738 | 0.56399 | 0.14043 | 0.046087 | 0.66749 | 0.28642 | 0.69974 | Laarman, 2014
999 | Огненное кольцо | Big Label |  | 0.47 | 14.7 | 51.11 | 3.0482 |  | 20.4542 | 0.51 | 8.75 | 0.1 | 0.05 |  | 99.1924 | 23.197 | 0.56738 | 0.11824 | 0.038202 | 0.67324 | 0.28855 | 0.69999 | Laarman, 2014
1000 | Огненное кольцо | Big Label |  | 0.48 | 14.76 | 50.68 | 3.9643 |  | 20.6519 | 0.59 | 8.75 | 0 | 0.1 |  | 99.9762 | 24.219 | 0.56974 | 0.14729 | 0.049338 | 0.66294 | 0.28772 | 0.69735 | Laarman, 2014
1001 | Огненное кольцо | Big Label |  | 0.51 | 14.06 | 50.8 | 3.7693 |  | 19.8874 | 0.53 | 8.88 | 0.11 | 0.11 |  | 98.6567 | 23.279 | 0.55683 | 0.1457 | 0.047601 | 0.67429 | 0.27811 | 0.70799 | Laarman, 2014
1002 | Огненное кольцо | Big Label |  | 0.53 | 14.01 | 52.22 | 2.488 |  | 20.2453 | 0.53 | 8.83 | 0.02 | 0.06 |  | 98.9333 | 22.484 | 0.56262 | 0.09957 | 0.031367 | 0.69198 | 0.27665 | 0.71439 | Laarman, 2014
1003 | Огненное кольцо | Big Label |  | 0.52 | 14.06 | 50.33 | 3.8231 |  | 19.55 | 0.52 | 9 | 0.17 | 0.05 |  | 98.0231 | 22.99 | 0.54928 | 0.14963 | 0.04855 | 0.67179 | 0.27966 | 0.70607 | Laarman, 2014
1004 | Огненное кольцо | Big Label |  | 0.46 | 13.72 | 52.08 | 2.9778 |  | 20.1446 | 0.5 | 8.82 | 0.01 | 0.05 |  | 98.7624 | 22.824 | 0.56167 | 0.1174 | 0.037595 | 0.6911 | 0.27131 | 0.71809 | Laarman, 2014
1005 | Огненное кольцо | Big Label |  | 0.48 | 14.33 | 50.41 | 3.547 |  | 19.8704 | 0.6 | 8.8 | 0.03 | 0.12 |  | 98.1874 | 23.062 | 0.55885 | 0.13839 | 0.044912 | 0.67089 | 0.2842 | 0.70244 | Laarman, 2014
1006 | Огненное кольцо | Big Label |  | 0.43 | 14.49 | 50.95 | 2.9936 |  | 20.2423 | 0.51 | 8.62 | 0.12 | 0.11 |  | 98.466 | 22.936 | 0.56849 | 0.11744 | 0.037778 | 0.67581 | 0.28641 | 0.70234 | Laarman, 2014
1007 | Огненное кольцо | Big Label |  | 0.47 | 14.75 | 49.46 | 5.224 |  | 20.5724 | 0.61 | 8.57 | 0.07 | 0.26 |  | 99.9864 | 25.273 | 0.57388 | 0.18599 | 0.065046 | 0.64729 | 0.28766 | 0.69233 | Laarman, 2014
1008 | Огненное кольцо | Big Label |  | 0.53 | 14.43 | 49.4 | 4.2104 |  | 20.7814 | 0.45 | 8.42 | 0.07 | 0.04 |  | 98.3319 | 24.57 | 0.58066 | 0.1542 | 0.053476 | 0.65946 | 0.28706 | 0.69672 | Laarman, 2014
1009 | Огненное кольцо | Big Label |  | 0.5 | 14.55 | 50.68 | 3.3225 |  | 20.9314 | 0.5 | 8.4 | 0.09 | 0.07 |  | 99.0439 | 23.921 | 0.58298 | 0.12498 | 0.041856 | 0.67105 | 0.28709 | 0.70036 | Laarman, 2014
1010 | Огненное кольцо | Big Label |  | 0.51 | 14.66 | 50.3 | 3.8151 |  | 21.0101 | 0.54 | 8.38 | 0.11 | 0.09 |  | 99.4153 | 24.443 | 0.58448 | 0.14045 | 0.047901 | 0.6638 | 0.2883 | 0.6972 | Laarman, 2014
1011 | Огненное кольцо | Big Label |  | 0.5 | 14.52 | 50.63 | 3.8643 |  | 20.7159 | 0.6 | 8.5 | 0.05 | 0.17 |  | 99.5502 | 24.193 | 0.57758 | 0.14373 | 0.048411 | 0.66667 | 0.28491 | 0.70059 | Laarman, 2014
1012 | Огненное кольцо | Big Label |  | 0.49 | 14.86 | 50.04 | 3.8167 |  | 21.0007 | 0.4 | 8.4 | 0.14 | 0.13 |  | 99.2774 | 24.435 | 0.58379 | 0.14055 | 0.047896 | 0.66002 | 0.29208 | 0.69323 | Laarman, 2014
1013 | Огненное кольцо | Big Label |  | 0.47 | 14.52 | 50.01 | 3.4807 |  | 20.994 | 0.57 | 8.13 | 0.1 | 0.08 |  | 98.3548 | 24.126 | 0.59163 | 0.12982 | 0.044179 | 0.66716 | 0.28866 | 0.698 | Laarman, 2014
1014 | Огненное кольцо | Big Label |  | 0.43 | 14.34 | 50.04 | 4.1228 |  | 20.8683 | 0.65 | 8.31 | 0.03 | 0.02 |  | 98.8111 | 24.578 | 0.58487 | 0.15094 | 0.05207 | 0.66426 | 0.28367 | 0.70075 | Laarman, 2014
1015 | Огненное кольцо | Big Label |  | 0.53 | 14.63 | 51.03 | 3.1738 |  | 21.4682 | 0.6 | 8.21 | 0.05 | 0.04 |  | 99.732 | 24.324 | 0.59465 | 0.11741 | 0.039809 | 0.67277 | 0.28743 | 0.70066 | Laarman, 2014
1016 | Огненное кольцо | Big Label |  | 0.53 | 14.51 | 50.63 | 3.634 |  | 21.1321 | 0.67 | 8.29 | 0 | 0.1 |  | 99.4961 | 24.402 | 0.5885 | 0.134 | 0.045667 | 0.66873 | 0.2856 | 0.70074 | Laarman, 2014
1017 | Огненное кольцо | Big Label |  | 0.49 | 14.24 | 50.08 | 3.8444 |  | 21.7038 | 0.62 | 7.68 | 0.09 | 0.13 |  | 98.8782 | 25.163 | 0.61322 | 0.13747 | 0.048795 | 0.66811 | 0.2831 | 0.70238 | Laarman, 2014
1018 | Огненное кольцо | Big Label |  | 0.49 | 13.95 | 50.6 | 4.1261 |  | 22.4733 | 0.55 | 7.52 | 0.07 | 0 |  | 99.7794 | 26.186 | 0.62639 | 0.14178 | 0.052124 | 0.67186 | 0.27602 | 0.7088 | Laarman, 2014
1019 | Огненное кольцо | Big Label |  | 0.47 | 14.91 | 49.76 | 4.4252 |  | 22.0622 | 0.59 | 7.85 | 0.02 | 0.12 |  | 100.2074 | 26.044 | 0.61192 | 0.15289 | 0.05526 | 0.65311 | 0.29163 | 0.69131 | Laarman, 2014
1020 | Огненное кольцо | Big Label |  | 0.67 | 14.37 | 48.7 | 4.3943 |  | 21.745 | 0.45 | 7.94 | 0.06 | 0.14 |  | 98.5993 | 25.699 | 0.60575 | 0.15386 | 0.056273 | 0.6555 | 0.28823 | 0.69458 | Laarman, 2014
1021 | Огненное кольцо | Big Label |  | 0.44 | 14.31 | 48.86 | 5.3362 |  | 21.3504 | 0.65 | 7.91 | 0.11 | 0.1 |  | 99.0667 | 26.152 | 0.60228 | 0.1836 | 0.067457 | 0.6492 | 0.28334 | 0.69616 | Laarman, 2014
1022 | Огненное кольцо | Big Label |  | 0.58 | 14.73 | 49.49 | 4.2821 |  | 22.3039 | 0.6 | 7.59 | 0.15 | 0.1 |  | 99.8261 | 26.157 | 0.62245 | 0.14731 | 0.053951 | 0.65537 | 0.29068 | 0.69274 | Laarman, 2014
1023 | Огненное кольцо | Big Label |  | 0.52 | 14.07 | 49.95 | 4.3601 |  | 21.3848 | 0.58 | 8 | 0.07 | 0.08 |  | 99.0149 | 25.308 | 0.59995 | 0.15502 | 0.055261 | 0.66542 | 0.27932 | 0.70434 | Laarman, 2014
1024 | Огненное кольцо | Big Label |  | 0.51 | 14.64 | 48.65 | 5.0478 |  | 21.848 | 0.53 | 7.62 | 0.12 | 0.25 |  | 99.2158 | 26.39 | 0.61665 | 0.17211 | 0.063805 | 0.64635 | 0.28985 | 0.6904 | Laarman, 2014
1025 | Огненное кольцо | Big Label |  | 0.56 | 14.17 | 48.94 | 4.9093 |  | 21.8036 | 0.6 | 7.61 | 0.01 | 0.21 |  | 98.8129 | 26.221 | 0.61648 | 0.16847 | 0.062504 | 0.65492 | 0.28258 | 0.69858 | Laarman, 2014
1026 | Огненное кольцо | Big Label |  | 0.56 | 14.7 | 49.45 | 4.1376 |  | 22.289 | 0.51 | 7.62 | 0.04 | 0.11 |  | 99.4166 | 26.012 | 0.62136 | 0.14313 | 0.052284 | 0.65677 | 0.29094 | 0.69301 | Laarman, 2014
1027 | Огненное кольцо | Big Label |  | 0.49 | 14.26 | 50.75 | 4.5506 |  | 22.8353 | 0.65 | 7.47 | 0 | 0.1 |  | 101.106 | 26.93 | 0.63168 | 0.15205 | 0.056721 | 0.66488 | 0.2784 | 0.70486 | Laarman, 2014
1028 | Огненное кольцо | Big Label |  | 0.49 | 14.01 | 49.22 | 4.3162 |  | 22.6293 | 0.52 | 7.3 | 0.03 | 0.08 |  | 98.7455 | 26.513 | 0.63492 | 0.14648 | 0.05534 | 0.66331 | 0.28135 | 0.70216 | Laarman, 2014
1029 | Огненное кольцо | Big Label |  | 0.5 | 14.68 | 48.33 | 4.8325 |  | 24.3508 | 0.59 | 6.27 | 0.07 | 0.05 |  | 99.6732 | 28.699 | 0.68542 | 0.15151 | 0.061463 | 0.64609 | 0.29245 | 0.6884 | Laarman, 2014
1030 | Огненное кольцо | Big Label |  | 0.52 | 14.57 | 48.91 | 4.1538 |  | 24.4674 | 0.5 | 6.33 | 0.09 | 0.21 |  | 99.9612 | 28.205 | 0.6844 | 0.13252 | 0.052994 | 0.65586 | 0.29115 | 0.69256 | Laarman, 2014
1031 | Огненное кольцо | Big Label |  | 0.5 | 14.79 | 46.86 | 5.6918 |  | 25.0055 | 0.7 | 5.69 | 0 | 0.11 |  | 99.3473 | 30.127 | 0.71144 | 0.17 | 0.072869 | 0.63056 | 0.29657 | 0.68012 | Laarman, 2014
1032 | Огненное кольцо | Big Label |  | 0.57 | 14.45 | 47.81 | 5.6229 |  | 25.1025 | 0.73 | 5.77 | 0.09 | 0.08 |  | 100.2254 | 30.162 | 0.70937 | 0.16774 | 0.071622 | 0.64009 | 0.28829 | 0.68947 | Laarman, 2014
1033 | Огненное кольцо | Big Label |  | 0.47 | 15 | 47.69 | 5.9577 |  | 24.8693 | 0.62 | 5.98 | 0.03 | 0.27 |  | 100.887 | 30.23 | 0.69999 | 0.17733 | 0.074866 | 0.62989 | 0.29524 | 0.68087 | Laarman, 2014
1034 | Огненное кольцо | Big Label |  | 0.44 | 14.47 | 47.05 | 6.1367 |  | 24.4702 | 0.57 | 6.04 | 0 | 0.11 |  | 99.2869 | 29.992 | 0.69446 | 0.18411 | 0.078421 | 0.63195 | 0.28963 | 0.68573 | Laarman, 2014
1035 | Огненное кольцо | Big Label |  | 0.51 | 14.58 | 48.24 | 5.4037 |  | 24.0188 | 0.6 | 6.39 | 0.08 | 0.2 |  | 100.0224 | 28.881 | 0.67833 | 0.16836 | 0.068449 | 0.64227 | 0.28928 | 0.68947 | Laarman, 2014
1036 | Огненное кольцо | Big Label |  | 0.53 | 14.51 | 48.42 | 4.5269 |  | 23.4577 | 0.59 | 6.5 | 0.08 | 0.23 |  | 98.8446 | 27.531 | 0.66939 | 0.14795 | 0.057928 | 0.65125 | 0.29082 | 0.69129 | Laarman, 2014
1037 | Огненное кольцо | Big Label |  | 0.48 | 14.01 | 50.42 | 4.4167 |  | 19.7828 | 0.61 | 9.04 | 0.06 | 0 |  | 98.8196 | 23.757 | 0.55111 | 0.16729 | 0.055657 | 0.66782 | 0.27653 | 0.70718 | Laarman, 2014
1038 | Огненное кольцо | Big Label |  | 0.46 | 14.08 | 51.07 | 4.1375 |  | 20.3371 | 0.63 | 8.76 | 0.04 | 0.08 |  | 99.5946 | 24.06 | 0.56569 | 0.15474 | 0.051803 | 0.67208 | 0.27612 | 0.70879 | Laarman, 2014
1039 | Огненное кольцо | Big Label |  | 0.53 | 14.93 | 49.75 | 4.6083 |  | 21.4024 | 0.55 | 8.29 | 0.05 | 0.17 |  | 100.2808 | 25.549 | 0.59157 | 0.1623 | 0.0574 | 0.65132 | 0.29128 | 0.69099 | Laarman, 2014
1040 | Огненное кольцо | Big Label |  | 0.5 | 14.6 | 49.49 | 5.3657 |  | 21.4739 | 0.61 | 8.37 | 0 | 0 |  | 100.4096 | 26.302 | 0.59006 | 0.18357 | 0.066862 | 0.64818 | 0.28495 | 0.69463 | Laarman, 2014
1041 | Огненное кольцо | Big Label |  | 0.48 | 14.31 | 50.09 | 4.3895 |  | 20.5493 | 0.56 | 8.51 | 0.09 | 0.14 |  | 99.1188 | 24.499 | 0.57532 | 0.16122 | 0.055248 | 0.66265 | 0.28211 | 0.7014 | Laarman, 2014
1042 | Огненное кольцо | Big Label |  | 0.47 | 14.52 | 49.57 | 4.5432 |  | 20.7371 | 0.56 | 8.36 | 0.07 | 0.17 |  | 99.0002 | 24.825 | 0.58188 | 0.16467 | 0.057228 | 0.6563 | 0.28648 | 0.69613 | Laarman, 2014
1043 | Огненное кольцо | Big Label |  | 0.48 | 14.67 | 50.72 | 4.6066 |  | 21.0819 | 0.67 | 8.54 | 0.04 | 0.14 |  | 100.9486 | 25.227 | 0.58071 | 0.16431 | 0.056946 | 0.65901 | 0.28404 | 0.6988 | Laarman, 2014
1044 | Огненное кольцо | Big Label |  | 0.54 | 14.01 | 50.7 | 4.6991 |  | 20.8607 | 0.66 | 8.64 | 0.01 | 0 |  | 100.1199 | 25.089 | 0.57529 | 0.16853 | 0.058789 | 0.66668 | 0.27453 | 0.70832 | Laarman, 2014
1045 | Огненное кольцо | Big Label |  | 0.55 | 14.67 | 49.59 | 4.8377 |  | 21.268 | 0.51 | 8.4 | 0.03 | 0.1 |  | 99.9557 | 25.621 | 0.58686 | 0.1699 | 0.060519 | 0.65204 | 0.28744 | 0.69404 | Laarman, 2014
1046 | Огненное кольцо | Big Label |  | 0.6 | 14.92 | 49.89 | 4.3704 |  | 21.5625 | 0.6 | 8.3 | 0.11 | 0.05 |  | 100.4029 | 25.495 | 0.59308 | 0.15425 | 0.054509 | 0.65402 | 0.29147 | 0.69173 | Laarman, 2014
1047 | Огненное кольцо | Big Label |  | 0.47 | 14.16 | 51.2 | 4.0873 |  | 18.9422 | 0.66 | 9.64 | 0.09 | 0 |  | 99.2496 | 22.62 | 0.52435 | 0.16259 | 0.05104 | 0.67201 | 0.27695 | 0.70815 | Laarman, 2014
1048 | Огненное кольцо | Big Label |  | 0.44 | 14.6 | 50.4 | 4.4451 |  | 20.1643 | 0.61 | 9.01 | 0.08 | 0 |  | 99.7494 | 24.164 | 0.55665 | 0.16553 | 0.055365 | 0.65981 | 0.28483 | 0.69848 | Laarman, 2014
1049 | Огненное кольцо | Big Label |  | 0.52 | 14.61 | 51.13 | 4.2424 |  | 19.5237 | 0.46 | 9.58 | 0.07 | 0.11 |  | 100.2461 | 23.341 | 0.53344 | 0.16355 | 0.052461 | 0.66456 | 0.28298 | 0.70136 | Laarman, 2014
1050 | Огненное кольцо | Big Label |  | 0.51 | 15.26 | 50.99 | 3.7455 |  | 20.2038 | 0.58 | 9.3 | 0.11 | 0 |  | 100.6993 | 23.574 | 0.54931 | 0.14296 | 0.046103 | 0.65969 | 0.29421 | 0.69157 | Laarman, 2014
1051 | Огненное кольцо | Big Label |  | 0.48 | 14.69 | 51.36 | 4.0363 |  | 20.0792 | 0.43 | 9.29 | 0.08 | 0.1 |  | 100.5454 | 23.711 | 0.54804 | 0.15317 | 0.049813 | 0.66622 | 0.28396 | 0.70115 | Laarman, 2014
1052 | Огненное кольцо | Big Label |  | 0.45 | 14.09 | 52.36 | 3.4067 |  | 20.0026 | 0.48 | 9.23 | 0.1 | 0 |  | 100.1194 | 23.068 | 0.5487 | 0.13289 | 0.042314 | 0.68357 | 0.27412 | 0.71377 | Laarman, 2014
1053 | Огненное кольцо | Big Label |  | 0.47 | 14.49 | 50.56 | 4.1352 |  | 20.1712 | 0.52 | 8.9 | 0.1 | 0.1 |  | 99.4463 | 23.892 | 0.55977 | 0.15574 | 0.051707 | 0.6645 | 0.28379 | 0.70073 | Laarman, 2014
1054 | Огненное кольцо | Big Label |  | 0.48 | 14.12 | 52.3 | 3.2584 |  | 20.6841 | 0.61 | 8.73 | 0.07 | 0.05 |  | 100.3025 | 23.616 | 0.57068 | 0.12415 | 0.040554 | 0.68418 | 0.27526 | 0.7131 | Laarman, 2014
1055 | Огненное кольцо | Big Label |  | 0.48 | 13.99 | 52.11 | 3.7073 |  | 19.5692 | 0.64 | 9.27 | 0.11 | 0.11 |  | 99.9865 | 22.905 | 0.5422 | 0.14564 | 0.046115 | 0.68131 | 0.27257 | 0.71425 | Laarman, 2014
1056 | Огненное кольцо | Big Label |  | 0.46 | 14.66 | 52.29 | 3.2393 |  | 18.6622 | 0.53 | 10.1 | 0.08 | 0.04 |  | 100.0616 | 21.577 | 0.509 | 0.13509 | 0.039912 | 0.67717 | 0.28292 | 0.70532 | Laarman, 2014
1057 | Огненное кольцо | Big Label |  | 0.5 | 14.8 | 52.15 | 3.8395 |  | 19.8152 | 0.48 | 9.67 | 0.03 | 0.09 |  | 101.3747 | 23.27 | 0.5348 | 0.14847 | 0.046919 | 0.66981 | 0.28327 | 0.70278 | Laarman, 2014
1058 | Огненное кольцо | Big Label |  | 0.48 | 14.51 | 51.02 | 3.8281 |  | 19.4415 | 0.55 | 9.49 | 0.03 | 0 |  | 99.3496 | 22.886 | 0.53474 | 0.15051 | 0.047743 | 0.66881 | 0.28345 | 0.70234 | Laarman, 2014
1059 | Огненное кольцо | Big Label |  | 0.41 | 14.49 | 51.15 | 4.6361 |  | 18.6954 | 0.58 | 9.99 | 0.09 | 0.03 |  | 100.0715 | 22.867 | 0.51218 | 0.18243 | 0.057169 | 0.66296 | 0.27987 | 0.70316 | Laarman, 2014
1060 | Огненное кольцо | Big Label |  | 0.49 | 15.02 | 50.65 | 4.0169 |  | 19.5226 | 0.56 | 9.6 | 0.03 | 0 |  | 99.8895 | 23.137 | 0.53291 | 0.15622 | 0.049726 | 0.65904 | 0.29124 | 0.69353 | Laarman, 2014
1061 | Огненное кольцо | Big Label |  | 0.48 | 14.92 | 50.36 | 4.303 |  | 19.0782 | 0.47 | 9.79 | 0.08 | 0.03 |  | 99.5112 | 22.95 | 0.52229 | 0.16871 | 0.053384 | 0.65669 | 0.28993 | 0.69372 | Laarman, 2014
1062 | Огненное кольцо | Big Label |  | 0.53 | 14.81 | 50.76 | 3.6774 |  | 19.3851 | 0.59 | 9.83 | 0.11 | 0.01 |  | 99.9425 | 22.694 | 0.52525 | 0.14581 | 0.045837 | 0.66502 | 0.28914 | 0.69697 | Laarman, 2014
1063 | Огненное кольцо | Big Label |  | 0.45 | 15.27 | 50.08 | 4.6252 |  | 19.1603 | 0.6 | 9.77 | 0 | 0.09 |  | 100.0454 | 23.322 | 0.52387 | 0.17845 | 0.056974 | 0.64841 | 0.29462 | 0.68758 | Laarman, 2014
1064 | Огненное кольцо | Big Label |  | 0.45 | 14.7 | 49.77 | 4.6083 |  | 19.1175 | 0.55 | 9.49 | 0.02 | 0.1 |  | 98.8057 | 23.264 | 0.53056 | 0.17824 | 0.057643 | 0.65435 | 0.28801 | 0.69438 | Laarman, 2014
1065 | Огненное кольцо | Big Label |  | 0.55 | 14.75 | 50.29 | 3.7542 |  | 19.5899 | 0.51 | 9.31 | 0.02 | 0.08 |  | 98.8542 | 22.968 | 0.54139 | 0.14708 | 0.047095 | 0.66309 | 0.28982 | 0.69586 | Laarman, 2014
1066 | Огненное кольцо | Big Label |  | 0.52 | 14.4 | 51.37 | 3.9291 |  | 18.6126 | 0.59 | 9.96 | 0.12 | 0.04 |  | 99.5417 | 22.148 | 0.51182 | 0.15963 | 0.048822 | 0.67092 | 0.28026 | 0.70535 | Laarman, 2014
1067 | Огненное кольцо | Big Label |  | 0.53 | 14.28 | 50.14 | 4.7792 |  | 19.4667 | 0.63 | 9.31 | 0.01 | 0.1 |  | 99.2459 | 23.767 | 0.53982 | 0.18094 | 0.059855 | 0.66002 | 0.28012 | 0.70204 | Laarman, 2014
1068 | Огненное кольцо | Big Label |  | 0.47 | 14.11 | 50.87 | 4.8792 |  | 18.4117 | 0.66 | 9.8 | 0.21 | 0.17 |  | 99.5809 | 22.802 | 0.51315 | 0.19254 | 0.060651 | 0.66463 | 0.27472 | 0.70754 | Laarman, 2014
1069 | Огненное кольцо | Big Label |  | 0.58 | 14.66 | 49.97 | 4.5518 |  | 19.1992 | 0.56 | 9.52 | 0.01 | 0.18 |  | 99.2311 | 23.295 | 0.53083 | 0.17582 | 0.056873 | 0.65623 | 0.2869 | 0.6958 | Laarman, 2014
1070 | Огненное кольцо | Big Label |  | 0.53 | 14.42 | 51.76 | 3.9795 |  | 19.7853 | 0.53 | 9.48 | 0.03 | 0.08 |  | 100.5947 | 23.366 | 0.53936 | 0.15325 | 0.049148 | 0.67191 | 0.27895 | 0.70663 | Laarman, 2014
1071 | Огненное кольцо | Big Label |  | 0.48 | 14.55 | 51.57 | 4.219 |  | 19.2987 | 0.55 | 9.65 | 0.13 | 0.13 |  | 100.5777 | 23.095 | 0.52874 | 0.16438 | 0.051951 | 0.66743 | 0.28062 | 0.70401 | Laarman, 2014
1072 | Огненное кольцо | Big Label |  | 0.49 | 14.22 | 51.43 | 3.5101 |  | 19.2286 | 0.43 | 9.45 | 0.04 | 0.15 |  | 98.9487 | 22.387 | 0.53305 | 0.14108 | 0.043965 | 0.67707 | 0.27897 | 0.7082 | Laarman, 2014
1073 | Огненное кольцо | Big Label |  | 0.57 | 14.93 | 51.42 | 3.7739 |  | 20.1453 | 0.62 | 9.41 | 0.02 | 0 |  | 100.8891 | 23.541 | 0.54568 | 0.14425 | 0.046473 | 0.66555 | 0.28797 | 0.69799 | Laarman, 2014
1074 | Огненное кольцо | Big Label |  | 0.56 | 14.26 | 52.38 | 3.819 |  | 20.1467 | 0.59 | 9.32 | 0.02 | 0.1 |  | 101.1957 | 23.583 | 0.54808 | 0.14571 | 0.047026 | 0.67794 | 0.27503 | 0.71139 | Laarman, 2014
1075 | Огненное кольцо | Big Label |  | 0.51 | 13.54 | 51.9 | 3.7145 |  | 19.2797 | 0.62 | 9.32 | 0.02 | 0.08 |  | 98.9842 | 22.622 | 0.53716 | 0.14775 | 0.046739 | 0.68641 | 0.26685 | 0.72006 | Laarman, 2014
1076 | Огненное кольцо | Big Label |  | 0.49 | 14.57 | 51.08 | 4.0552 |  | 20.1022 | 0.62 | 9.06 | 0.03 | 0.13 |  | 100.1373 | 23.751 | 0.55453 | 0.15363 | 0.050334 | 0.6664 | 0.28326 | 0.70172 | Laarman, 2014
1077 | Огненное кольцо | Big Label |  | 0.48 | 14.17 | 52.17 | 3.433 |  | 19.9869 | 0.62 | 9.2 | 0.04 | 0.01 |  | 100.11 | 23.076 | 0.54931 | 0.13387 | 0.042667 | 0.6815 | 0.27584 | 0.71187 | Laarman, 2014
1078 | Огненное кольцо | Big Label |  | 0.49 | 14.41 | 50.86 | 4.7313 |  | 20.2637 | 0.51 | 9.12 | 0.03 | 0.09 |  | 100.5051 | 24.521 | 0.55487 | 0.17362 | 0.058586 | 0.66194 | 0.27948 | 0.70313 | Laarman, 2014
1079 | Огненное кольцо | Big Label |  | 0.49 | 13.16 | 50.87 | 4.7286 |  | 19.6712 | 0.57 | 9.03 | 0 | 0 |  | 98.5198 | 23.926 | 0.54999 | 0.17784 | 0.060001 | 0.67845 | 0.26155 | 0.72176 | Laarman, 2014
1080 | Огненное кольцо | Big Label |  | 0.52 | 13.56 | 50.77 | 3.9676 |  | 19.8819 | 0.69 | 8.77 | 0.08 | 0 |  | 98.2396 | 23.452 | 0.55984 | 0.15223 | 0.050498 | 0.67918 | 0.27032 | 0.7153 | Laarman, 2014
1081 | Огненное кольцо | Big Label |  | 0.52 | 14.64 | 51.52 | 3.2438 |  | 20.6983 | 0.59 | 8.8 | 0.03 | 0.04 |  | 100.082 | 23.617 | 0.56889 | 0.12359 | 0.040383 | 0.67415 | 0.28547 | 0.70252 | Laarman, 2014
1082 | Огненное кольцо | Big Label |  | 0.53 | 14.46 | 51.33 | 4.0361 |  | 20.0553 | 0.61 | 9.21 | 0.1 | 0.03 |  | 100.3614 | 23.687 | 0.54989 | 0.15332 | 0.050053 | 0.66907 | 0.28087 | 0.70433 | Laarman, 2014
1083 | Огненное кольцо | Big Label |  | 0.49 | 15.15 | 50.5 | 4.2582 |  | 19.8215 | 0.62 | 9.46 | 0.05 | 0 |  | 100.3497 | 23.653 | 0.54034 | 0.16199 | 0.052527 | 0.65476 | 0.29271 | 0.69106 | Laarman, 2014
1084 | Огненное кольцо | Big Label |  | 0.51 | 14.74 | 51.08 | 3.6564 |  | 19.5029 | 0.43 | 9.44 | 0.07 | 0.16 |  | 99.5894 | 22.793 | 0.53684 | 0.14435 | 0.04546 | 0.6675 | 0.28704 | 0.69929 | Laarman, 2014
1085 | Огненное кольцо | Big Label |  | 0.5 | 14.97 | 51.97 | 3.7644 |  | 20.1608 | 0.57 | 9.42 | 0.04 | 0.09 |  | 101.4852 | 23.548 | 0.5456 | 0.14384 | 0.045999 | 0.66748 | 0.28652 | 0.69967 | Laarman, 2014
1086 | Огненное кольцо | Big Label |  | 0.48 | 14.59 | 52.62 | 2.5161 |  | 20.312 | 0.55 | 8.99 | 0.03 | 0.14 |  | 100.2281 | 22.576 | 0.559 | 0.10028 | 0.031188 | 0.68555 | 0.28326 | 0.70762 | Laarman, 2014
1087 | Огненное кольцо | Big Label |  | 0.49 | 14.87 | 52.11 | 3.7484 |  | 20.1622 | 0.68 | 9.43 | 0 | 0.02 |  | 101.5106 | 23.535 | 0.54536 | 0.14331 | 0.045818 | 0.66949 | 0.28469 | 0.70164 | Laarman, 2014
1088 | Огненное кольцо | Big Label |  | 0.45 | 14.54 | 51.25 | 3.8943 |  | 19.6449 | 0.7 | 9.35 | 0.03 | 0 |  | 99.8592 | 23.149 | 0.54102 | 0.15137 | 0.048355 | 0.66886 | 0.28278 | 0.70285 | Laarman, 2014
1089 | Огненное кольцо | Big Label |  | 0.48 | 14.84 | 51.59 | 4.2378 |  | 19.9078 | 0.54 | 9.51 | 0.07 | 0.09 |  | 101.2656 | 23.721 | 0.54011 | 0.16075 | 0.051866 | 0.66365 | 0.28448 | 0.69996 | Laarman, 2014
1090 | Огненное кольцо | Big Label |  | 0.5 | 14.87 | 51.11 | 3.9682 |  | 19.5754 | 0.65 | 9.49 | 0.07 | 0.07 |  | 100.3036 | 23.146 | 0.53645 | 0.15426 | 0.049002 | 0.66338 | 0.28762 | 0.69756 | Laarman, 2014
1091 | Огненное кольцо | Big Label |  | 0.46 | 14.74 | 49.05 | 4.7675 |  | 19.1532 | 0.57 | 9.39 | 0.06 | 0.02 |  | 98.2107 | 23.443 | 0.53366 | 0.18299 | 0.060037 | 0.64923 | 0.29074 | 0.69069 | Laarman, 2014
1092 | Огненное кольцо | Big Label |  | 0.51 | 14.98 | 51.35 | 3.8373 |  | 20.0632 | 0.68 | 9.37 | 0 | 0.02 |  | 100.8105 | 23.516 | 0.54572 | 0.14683 | 0.047215 | 0.66409 | 0.2887 | 0.697 | Laarman, 2014
1093 | Огненное кольцо | Big Label |  | 0.48 | 14.78 | 50.89 | 4.2469 |  | 19.6427 | 0.67 | 9.46 | 0.08 | 0 |  | 100.2495 | 23.464 | 0.53809 | 0.16286 | 0.052505 | 0.66129 | 0.2862 | 0.69794 | Laarman, 2014
1094 | Огненное кольцо | Big Label |  | 0.54 | 15.04 | 50.44 | 4.8653 |  | 20.5102 | 0.58 | 9.18 | 0 | 0.09 |  | 101.2455 | 24.888 | 0.55624 | 0.1759 | 0.059742 | 0.651 | 0.28926 | 0.69236 | Laarman, 2014
1095 | Огненное кольцо | Big Label |  | 0.53 | 15.29 | 50.21 | 4.53 |  | 20.0529 | 0.53 | 9.42 | 0.05 | 0.05 |  | 100.6629 | 24.129 | 0.54427 | 0.16893 | 0.055752 | 0.64951 | 0.29474 | 0.68785 | Laarman, 2014
1096 | Огненное кольцо | Big Label |  | 0.49 | 14.87 | 50.24 | 4.4497 |  | 20.2161 | 0.46 | 9.09 | 0.07 | 0.1 |  | 99.9859 | 24.22 | 0.55511 | 0.16531 | 0.055244 | 0.65559 | 0.28916 | 0.69393 | Laarman, 2014
1097 | Огненное кольцо | Big Label |  | 0.54 | 14.97 | 50.85 | 4.1 |  | 20.1358 | 0.62 | 9.24 | 0.01 | 0.1 |  | 100.5658 | 23.825 | 0.55008 | 0.15485 | 0.050621 | 0.65988 | 0.28949 | 0.69507 | Laarman, 2014
1098 | Огненное кольцо | Big Label |  | 0.47 | 14.26 | 50.33 | 4.8272 |  | 19.4964 | 0.51 | 9.4 | 0 | 0.06 |  | 99.3537 | 23.84 | 0.53781 | 0.1822 | 0.060293 | 0.66073 | 0.27897 | 0.70313 | Laarman, 2014
1099 | Огненное кольцо | Big Label |  | 0.45 | 14.69 | 50.83 | 4.2443 |  | 19.961 | 0.57 | 9.31 | 0 | 0.03 |  | 100.1153 | 23.78 | 0.54605 | 0.1606 | 0.052607 | 0.6622 | 0.28519 | 0.69897 | Laarman, 2014
1100 | Огненное кольцо | Big Label |  | 0.5 | 14.02 | 51.74 | 4.0144 |  | 19.9029 | 0.43 | 9.22 | 0.08 | 0.12 |  | 100.0272 | 23.515 | 0.54773 | 0.15361 | 0.049957 | 0.67677 | 0.27328 | 0.71235 | Laarman, 2014
1101 | Огненное кольцо | Big Label |  | 0.45 | 14.52 | 51.29 | 3.4276 |  | 20.3638 | 0.49 | 8.9 | 0.07 | 0.03 |  | 99.5414 | 23.448 | 0.56211 | 0.13153 | 0.042803 | 0.6732 | 0.284 | 0.7033 | Laarman, 2014
1102 | Огненное кольцо | Big Label |  | 0.53 | 14.62 | 49.85 | 4.5519 |  | 19.8822 | 0.58 | 9.14 | 0 | 0.07 |  | 99.2241 | 23.978 | 0.54963 | 0.17082 | 0.057008 | 0.6562 | 0.28679 | 0.69587 | Laarman, 2014
1103 | Огненное кольцо | Big Label |  | 0.48 | 14.68 | 51.08 | 3.6251 |  | 20.1691 | 0.63 | 9.06 | 0.07 | 0 |  | 99.8042 | 23.431 | 0.55535 | 0.13921 | 0.045141 | 0.66854 | 0.28632 | 0.70015 | Laarman, 2014
1104 | Огненное кольцо | Big Label |  | 0.45 | 14.21 | 51.54 | 3.9685 |  | 19.7822 | 0.55 | 9.25 | 0.13 | 0.02 |  | 99.9006 | 23.353 | 0.54542 | 0.15291 | 0.04936 | 0.6738 | 0.27684 | 0.70879 | Laarman, 2014
1105 | Огненное кольцо | Big Label |  | 0.49 | 14.37 | 51.33 | 3.907 |  | 20.0925 | 0.58 | 9.17 | 0.02 | 0 |  | 99.9595 | 23.608 | 0.55142 | 0.14891 | 0.048614 | 0.67132 | 0.28006 | 0.70562 | Laarman, 2014
1106 | Огненное кольцо | Big Label |  | 0.39 | 13.85 | 52.49 | 4.4671 |  | 19.9675 | 0.62 | 9.25 | 0.08 | 0.08 |  | 101.1946 | 23.987 | 0.54773 | 0.16757 | 0.054925 | 0.67835 | 0.26673 | 0.71777 | Laarman, 2014
1107 | Огненное кольцо | Big Label |  | 0.38 | 13.77 | 51.87 | 4.168 |  | 19.4666 | 0.57 | 9.31 | 0.02 | 0.08 |  | 99.6346 | 23.217 | 0.53982 | 0.16154 | 0.051934 | 0.67932 | 0.26874 | 0.71654 | Laarman, 2014
1108 | Огненное кольцо | Big Label |  | 0.47 | 14.18 | 51.81 | 3.9375 |  | 19.7841 | 0.63 | 9.11 | 0.13 | 0.19 |  | 100.2415 | 23.327 | 0.54922 | 0.15188 | 0.04885 | 0.6756 | 0.27555 | 0.7103 | Laarman, 2014
1109 | Огненное кольцо | Big Label |  | 0.4 | 13.86 | 51.1 | 4.7508 |  | 19.7993 | 0.63 | 9.01 | 0.02 | 0.16 |  | 99.73 | 24.074 | 0.55214 | 0.17757 | 0.059259 | 0.66995 | 0.27079 | 0.71215 | Laarman, 2014
1110 | Огненное кольцо | Big Label |  | 0.43 | 14.05 | 51.05 | 4.1736 |  | 19.8136 | 0.51 | 9.05 | 0.03 | 0.12 |  | 99.2272 | 23.569 | 0.55123 | 0.15934 | 0.052276 | 0.67208 | 0.27564 | 0.70915 | Laarman, 2014
1111 | Огненное кольцо | Big Label |  | 0.42 | 14.08 | 51.35 | 4.3992 |  | 19.7126 | 0.6 | 9.26 | 0.07 | 0.03 |  | 99.9218 | 23.671 | 0.54428 | 0.16723 | 0.054699 | 0.67109 | 0.27421 | 0.70992 | Laarman, 2014
1112 | Огненное кольцо | Big Label |  | 0.45 | 15.04 | 50.07 | 4.721 |  | 19.7941 | 0.55 | 9.34 | 0.08 | 0.08 |  | 100.125 | 24.042 | 0.54317 | 0.17669 | 0.058352 | 0.65048 | 0.29117 | 0.69079 | Laarman, 2014
1113 | Огненное кольцо | Big Label |  | 0.44 | 14.86 | 51.01 | 4.0448 |  | 19.7914 | 0.46 | 9.35 | 0.1 | 0.11 |  | 100.1663 | 23.431 | 0.54287 | 0.15533 | 0.049976 | 0.66245 | 0.28758 | 0.69729 | Laarman, 2014
1114 | Огненное кольцо | Big Label |  | 0.45 | 14.57 | 51.82 | 3.5949 |  | 19.8883 | 0.53 | 9.4 | 0.1 | 0 |  | 100.3832 | 23.123 | 0.54276 | 0.13989 | 0.044446 | 0.6734 | 0.28215 | 0.70473 | Laarman, 2014
1115 | Огненное кольцо | Big Label |  | 0.4 | 14.77 | 51.37 | 4.159 |  | 20.0007 | 0.53 | 9.37 | 0.06 | 0 |  | 100.6597 | 23.743 | 0.54495 | 0.15762 | 0.051165 | 0.66424 | 0.2846 | 0.70005 | Laarman, 2014
1116 | Огненное кольцо | Big Label |  | 0.46 | 14.99 | 50.04 | 4.5167 |  | 19.8529 | 0.61 | 9.26 | 0.12 | 0 |  | 99.8496 | 23.917 | 0.54604 | 0.16993 | 0.056044 | 0.65262 | 0.29133 | 0.69137 | Laarman, 2014
1117 | Огненное кольцо | Big Label |  | 0.48 | 14.66 | 50.87 | 4.4111 |  | 19.3589 | 0.56 | 9.52 | 0.07 | 0.16 |  | 100.09 | 23.328 | 0.5329 | 0.17015 | 0.054566 | 0.6614 | 0.28404 | 0.69957 | Laarman, 2014
1118 | Огненное кольцо | Big Label |  | 0.5 | 15.09 | 50.65 | 4.2607 |  | 20.3392 | 0.62 | 9.21 | 0.07 | 0.03 |  | 100.8099 | 24.173 | 0.55337 | 0.1586 | 0.052515 | 0.65617 | 0.29132 | 0.69254 | Laarman, 2014
1119 | Огненное кольцо | Big Label |  | 0.46 | 14.49 | 51.4 | 3.5794 |  | 19.7002 | 0.5 | 9.34 | 0.11 | 0 |  | 99.5797 | 22.921 | 0.54199 | 0.14052 | 0.044575 | 0.67279 | 0.28264 | 0.70418 | Laarman, 2014
1120 | Огненное кольцо | Big Label |  | 0.48 | 15.01 | 50.31 | 4.1803 |  | 19.8515 | 0.66 | 9.29 | 0 | 0.05 |  | 99.8519 | 23.613 | 0.54522 | 0.1593 | 0.051884 | 0.65632 | 0.2918 | 0.69223 | Laarman, 2014
1121 | Огненное кольцо | Big Label |  | 0.46 | 14.57 | 51.37 | 3.747 |  | 19.7325 | 0.56 | 9.37 | 0.08 | 0 |  | 99.8894 | 23.104 | 0.5416 | 0.14593 | 0.046511 | 0.67022 | 0.28327 | 0.70291 | Laarman, 2014
1122 | Огненное кольцо | Big Label |  | 0.47 | 14.23 | 49.48 | 5.1367 |  | 19.826 | 0.44 | 9.1 | 0.01 | 0.05 |  | 98.7427 | 24.448 | 0.55002 | 0.18906 | 0.064668 | 0.65474 | 0.2806 | 0.7 | Laarman, 2014
1123 | Огненное кольцо | Big Label |  | 0.44 | 14.66 | 49.69 | 4.2612 |  | 19.5588 | 0.46 | 9.24 | 0.05 | 0 |  | 98.36 | 23.393 | 0.54287 | 0.16391 | 0.053633 | 0.65736 | 0.28901 | 0.69461 | Laarman, 2014
1124 | Огненное кольцо | Big Label |  | 0.5 | 14.41 | 49.97 | 4.1963 |  | 19.6512 | 0.49 | 9.15 | 0.06 | 0.05 |  | 98.4875 | 23.427 | 0.54647 | 0.16118 | 0.052924 | 0.66242 | 0.28466 | 0.69943 | Laarman, 2014
1125 | Огненное кольцо | Big Label |  | 0.53 | 14.88 | 49.98 | 4.1485 |  | 19.8612 | 0.55 | 9.24 | 0.06 | 0 |  | 99.2497 | 23.594 | 0.54667 | 0.15821 | 0.051864 | 0.65676 | 0.29138 | 0.69268 | Laarman, 2014
1126 | Огненное кольцо | Big Label |  | 0.57 | 14.16 | 50.51 | 4.1553 |  | 20.9161 | 0.63 | 8.32 | 0.07 | 0.18 |  | 99.5114 | 24.655 | 0.58513 | 0.15165 | 0.052318 | 0.66844 | 0.27925 | 0.70534 | Laarman, 2014
1127 | Огненное кольцо | Big Label |  | 0.5 | 14.25 | 49.51 | 5.3075 |  | 21.8033 | 0.59 | 7.84 | 0.08 | 0.17 |  | 100.0508 | 26.579 | 0.60941 | 0.17968 | 0.066622 | 0.65321 | 0.28017 | 0.69984 | Laarman, 2014
1128 | Огненное кольцо | Big Label |  | 0.38 | 14.24 | 51.32 | 4.5858 |  | 21.4297 | 0.56 | 8.35 | 0.02 | 0.09 |  | 100.9755 | 25.556 | 0.59014 | 0.16146 | 0.056733 | 0.66733 | 0.27594 | 0.70747 | Laarman, 2014
1129 | Огненное кольцо | Big Label |  | 0.46 | 14.44 | 50.79 | 4.2036 |  | 21.3646 | 0.49 | 8.36 | 0.11 | 0.07 |  | 100.3182 | 25.147 | 0.58911 | 0.15041 | 0.05241 | 0.66559 | 0.28199 | 0.70241 | Laarman, 2014
1130 | Огненное кольцо | Big Label |  | 0.38 | 14.3 | 49.99 | 5.0962 |  | 22.3655 | 0.51 | 7.69 | 0.06 | 0.03 |  | 100.4216 | 26.951 | 0.62002 | 0.17014 | 0.063672 | 0.65648 | 0.27985 | 0.70112 | Laarman, 2014
1131 | Огненное кольцо | Big Label |  | 0.46 | 14.04 | 48.95 | 5.9455 |  | 22.3162 | 0.52 | 7.65 | 0.02 | 0.03 |  | 99.9317 | 27.666 | 0.62073 | 0.19337 | 0.074893 | 0.6481 | 0.27701 | 0.70056 | Laarman, 2014
1132 | Огненное кольцо | Big Label |  | 0.48 | 14.54 | 51.2 | 3.8958 |  | 21.6895 | 0.53 | 8.24 | 0.01 | 0.09 |  | 100.6754 | 25.195 | 0.59625 | 0.13914 | 0.048405 | 0.66863 | 0.28296 | 0.70265 | Laarman, 2014
1133 | Огненное кольцо | Big Label |  | 0.53 | 14.56 | 49.99 | 4.9384 |  | 21.3324 | 0.63 | 8.29 | 0.04 | 0.17 |  | 100.4808 | 25.776 | 0.59078 | 0.17239 | 0.061509 | 0.65444 | 0.28405 | 0.69734 | Laarman, 2014
1134 | Огненное кольцо | Big Label |  | 0.47 | 14.26 | 49.39 | 4.7891 |  | 21.0497 | 0.51 | 8.23 | 0.08 | 0.07 |  | 98.8589 | 25.359 | 0.58931 | 0.16993 | 0.060593 | 0.65681 | 0.28259 | 0.69918 | Laarman, 2014
1135 | Огненное кольцо | Big Label |  | 0.45 | 14.1 | 49.93 | 4.9853 |  | 22.2132 | 0.5 | 7.73 | 0.06 | 0.07 |  | 100.0685 | 26.699 | 0.61718 | 0.16802 | 0.062669 | 0.65971 | 0.27762 | 0.70382 | Laarman, 2014
1136 | Огненное кольцо | Big Label |  | 0.43 | 14.4 | 49.2 | 5.8596 |  | 22.3635 | 0.53 | 7.8 | 0 | 0.07 |  | 100.6931 | 27.636 | 0.61664 | 0.19079 | 0.073129 | 0.64538 | 0.28149 | 0.6963 | Laarman, 2014
1137 | Огненное кольцо | Big Label |  | 0.48 | 13.76 | 48.36 | 5.637 |  | 21.6708 | 0.61 | 7.62 | 0.07 | 0.06 |  | 98.2978 | 26.743 | 0.61472 | 0.18967 | 0.072252 | 0.6515 | 0.27624 | 0.70224 | Laarman, 2014
1138 | Огненное кольцо | Big Label |  | 0.49 | 14.06 | 49.26 | 4.1033 |  | 21.9609 | 0.55 | 7.53 | 0.02 | 0 |  | 97.9841 | 25.653 | 0.62067 | 0.14393 | 0.052672 | 0.66463 | 0.28269 | 0.70159 | Laarman, 2014
1139 | Огненное кольцо | Big Label |  | 0.47 | 14.28 | 48.77 | 5.4145 |  | 22.18 | 0.51 | 7.9 | 0.05 | 0.01 |  | 99.7645 | 27.052 | 0.61167 | 0.1801 | 0.068502 | 0.64853 | 0.28297 | 0.69622 | Laarman, 2014
1140 | Огненное кольцо | Big Label |  | 0.47 | 14.13 | 49.2 | 5.7409 |  | 22.0574 | 0.61 | 7.68 | 0.07 | 0.13 |  | 100.0882 | 27.223 | 0.61705 | 0.18975 | 0.072135 | 0.64978 | 0.27809 | 0.70029 | Laarman, 2014
1141 | Огненное кольцо | Big Label |  | 0.48 | 14.46 | 51.37 | 4.162 |  | 20.617 | 0.61 | 8.96 | 0.1 | 0.01 |  | 100.809 | 24.362 | 0.5635 | 0.15372 | 0.051507 | 0.6682 | 0.28029 | 0.70449 | Laarman, 2014
1142 | Огненное кольцо | Big Label |  | 0.51 | 13.96 | 51.57 | 3.9992 |  | 20.4605 | 0.61 | 8.87 | 0.06 | 0 |  | 100.0397 | 24.059 | 0.56411 | 0.14957 | 0.049948 | 0.67697 | 0.27309 | 0.71256 | Laarman, 2014
1143 | Огненное кольцо | Big Label |  | 0.48 | 15.11 | 49.35 | 4.4645 |  | 21.0768 | 0.64 | 8.42 | 0.08 | 0.03 |  | 99.6513 | 25.094 | 0.58409 | 0.16009 | 0.055805 | 0.64837 | 0.29583 | 0.68669 | Laarman, 2014
1144 | Огненное кольцо | Big Label |  | 0.53 | 13.76 | 50.63 | 3.6161 |  | 21.0892 | 0.56 | 8.13 | 0.1 | 0.03 |  | 98.4753 | 24.343 | 0.59272 | 0.13367 | 0.046133 | 0.67891 | 0.27496 | 0.71174 | Laarman, 2014
1145 | Огненное кольцо | Big Label |  | 0.49 | 14.56 | 50.56 | 3.7781 |  | 21.1744 | 0.54 | 8.36 | 0.08 | 0.06 |  | 99.6226 | 24.574 | 0.58695 | 0.13834 | 0.047389 | 0.66656 | 0.28605 | 0.69972 | Laarman, 2014
1146 | Огненное кольцо | Big Label |  | 0.56 | 15.09 | 50.65 | 3.9539 |  | 21.2803 | 0.52 | 8.64 | 0.05 | 0.07 |  | 100.8142 | 24.838 | 0.58015 | 0.14324 | 0.048918 | 0.65866 | 0.29242 | 0.69254 | Laarman, 2014
1147 | Огненное кольцо | Big Label |  | 0.5 | 15.1 | 50.92 | 3.9279 |  | 21.0817 | 0.61 | 8.75 | 0.1 | 0 |  | 100.9896 | 24.616 | 0.57478 | 0.14358 | 0.048433 | 0.65994 | 0.29163 | 0.69353 | Laarman, 2014
1148 | Огненное кольцо | Big Label |  | 0.49 | 15.11 | 49.87 | 4.4909 |  | 21.3011 | 0.51 | 8.54 | 0.03 | 0.04 |  | 100.382 | 25.342 | 0.58322 | 0.15946 | 0.055735 | 0.65054 | 0.29373 | 0.68894 | Laarman, 2014
1149 | Огненное кольцо | Big Label |  | 0.48 | 14.91 | 50.24 | 3.5313 |  | 21.1805 | 0.5 | 8.38 | 0.03 | 0.04 |  | 99.2918 | 24.358 | 0.58644 | 0.13045 | 0.044313 | 0.66263 | 0.29305 | 0.69336 | Laarman, 2014
1150 | Огненное кольцо | Big Label |  | 0.48 | 14.46 | 49.54 | 4.5839 |  | 20.6754 | 0.6 | 8.51 | 0.1 | 0 |  | 98.9493 | 24.8 | 0.57682 | 0.16632 | 0.057803 | 0.6566 | 0.2856 | 0.69688 | Laarman, 2014
1151 | Огненное кольцо | Big Label |  | 0.43 | 15.28 | 50.65 | 3.4993 |  | 21.4523 | 0.55 | 8.4 | 0.04 | 0.03 |  | 100.3316 | 24.601 | 0.58895 | 0.12799 | 0.043379 | 0.65994 | 0.29668 | 0.68987 | Laarman, 2014
1152 | Огненное кольцо | Big Label |  | 0.44 | 14.39 | 51.42 | 4.3105 |  | 22.3214 | 0.61 | 7.78 | 0.09 | 0.2 |  | 101.5819 | 26.2 | 0.61681 | 0.14804 | 0.053284 | 0.6681 | 0.27862 | 0.7057 | Laarman, 2014
1153 | Огненное кольцо | Big Label |  | 0.47 | 13.79 | 51.01 | 4.2687 |  | 22.05 | 0.54 | 7.7 | 0.03 | 0.15 |  | 100.0087 | 25.891 | 0.61636 | 0.14835 | 0.053706 | 0.67455 | 0.27175 | 0.71283 | Laarman, 2014
1154 | Огненное кольцо | Big Label |  | 0.49 | 14.61 | 50.62 | 4.3213 |  | 22.3267 | 0.59 | 7.79 | 0.03 | 0.13 |  | 100.908 | 26.215 | 0.61656 | 0.14833 | 0.053741 | 0.66167 | 0.28459 | 0.69925 | Laarman, 2014
1155 | Огненное кольцо | Big Label |  | 0.47 | 14.64 | 50.53 | 3.1476 |  | 22.5318 | 0.43 | 7.58 | 0 | 0 |  | 99.3294 | 25.364 | 0.62514 | 0.11166 | 0.039748 | 0.67068 | 0.28957 | 0.69845 | Laarman, 2014
1156 | Огненное кольцо | Big Label |  | 0.52 | 14.57 | 50.23 | 4.2941 |  | 22.1512 | 0.46 | 7.9 | 0.04 | 0.09 |  | 100.2553 | 26.015 | 0.61136 | 0.14853 | 0.053737 | 0.66068 | 0.28558 | 0.6982 | Laarman, 2014
1157 | Огненное кольцо | Big Label |  | 0.49 | 14.48 | 50.66 | 3.9364 |  | 22.287 | 0.57 | 7.77 | 0 | 0.06 |  | 100.2534 | 25.829 | 0.61674 | 0.13713 | 0.049289 | 0.66673 | 0.28398 | 0.70129 | Laarman, 2014
1158 | Огненное кольцо | Big Label |  | 0.51 | 14.78 | 49.91 | 4.5789 |  | 21.7379 | 0.54 | 8.09 | 0.14 | 0.12 |  | 100.4268 | 25.858 | 0.6012 | 0.15934 | 0.057102 | 0.6542 | 0.2887 | 0.69382 | Laarman, 2014
1159 | Огненное кольцо | Big Label |  | 0.55 | 14.78 | 50.69 | 3.6259 |  | 22.0394 | 0.54 | 8 | 0.01 | 0.09 |  | 100.3253 | 25.302 | 0.60716 | 0.12895 | 0.045293 | 0.66553 | 0.28918 | 0.6971 | Laarman, 2014
1160 | Огненное кольцо | Big Label |  | 0.47 | 14.38 | 49.61 | 3.916 |  | 22.1264 | 0.44 | 7.61 | 0 | 0.04 |  | 98.5924 | 25.65 | 0.61995 | 0.13738 | 0.049833 | 0.66355 | 0.28662 | 0.69835 | Laarman, 2014
1161 | Огненное кольцо | Big Label |  | 0.46 | 14.1 | 50.31 | 3.6429 |  | 21.8681 | 0.63 | 7.63 | 0.06 | 0.02 |  | 98.721 | 25.146 | 0.61656 | 0.13036 | 0.046343 | 0.67271 | 0.28095 | 0.7054 | Laarman, 2014
1162 | Огненное кольцо | Big Label |  | 0.5 | 14.63 | 49.56 | 4.2087 |  | 22.435 | 0.6 | 7.5 | 0.03 | 0.06 |  | 99.5237 | 26.222 | 0.62662 | 0.14442 | 0.05313 | 0.65759 | 0.28928 | 0.69449 | Laarman, 2014
1163 | Огненное кольцо | Big Label |  | 0.47 | 14.43 | 51 | 3.4632 |  | 22.7748 | 0.61 | 7.32 | 0.03 | 0.13 |  | 100.228 | 25.891 | 0.63577 | 0.12036 | 0.04347 | 0.67284 | 0.28369 | 0.70341 | Laarman, 2014
1164 | Огненное кольцо | Big Label |  | 0.48 | 14.28 | 49.99 | 4.3737 |  | 23.7375 | 0.47 | 6.82 | 0.14 | 0.02 |  | 100.3112 | 27.673 | 0.66133 | 0.14222 | 0.055166 | 0.66272 | 0.28211 | 0.70142 | Laarman, 2014
1165 | Огненное кольцо | Big Label |  | 0.47 | 14.62 | 48.62 | 5.1253 |  | 24.8123 | 0.64 | 6.12 | 0.02 | 0.05 |  | 100.4876 | 29.424 | 0.69462 | 0.15673 | 0.064772 | 0.64583 | 0.2894 | 0.69056 | Laarman, 2014
1166 | Огненное кольцо | Big Label |  | 0.49 | 14.57 | 48.91 | 4.8263 |  | 25.1413 | 0.43 | 6.21 | 0 | 0 |  | 100.6576 | 29.484 | 0.69431 | 0.14729 | 0.06105 | 0.65028 | 0.28867 | 0.69256 | Laarman, 2014
1167 | Огненное кольцо | Big Label |  | 0.49 | 14.38 | 48.85 | 4.6866 |  | 24.689 | 0.52 | 6.19 | 0 | 0.03 |  | 99.8656 | 28.906 | 0.69114 | 0.14589 | 0.059661 | 0.65362 | 0.28672 | 0.69509 | Laarman, 2014
1168 | Огненное кольцо | Big Label |  | 0.49 | 14.61 | 49.56 | 4.3332 |  | 24.6489 | 0.56 | 6.25 | 0.06 | 0.13 |  | 100.6722 | 28.548 | 0.68873 | 0.13658 | 0.054638 | 0.65682 | 0.28854 | 0.69478 | Laarman, 2014
1169 | Огненное кольцо | Big Label |  | 0.48 | 14.59 | 48.45 | 4.9946 |  | 24.5059 | 0.58 | 6.11 | 0.2 | 0.09 |  | 100.0105 | 29 | 0.69232 | 0.15497 | 0.063406 | 0.64648 | 0.29011 | 0.69025 | Laarman, 2014
1170 | Огненное кольцо | Big Label |  | 0.49 | 14.38 | 48.88 | 4.2654 |  | 24.323 | 0.57 | 6.12 | 0.02 | 0.13 |  | 99.1784 | 28.161 | 0.69038 | 0.13629 | 0.054569 | 0.65728 | 0.28815 | 0.69522 | Laarman, 2014
1171 | Огненное кольцо | Big Label |  | 0.51 | 14.59 | 49.22 | 3.8039 |  | 25.0452 | 0.51 | 5.99 | 0 | 0 |  | 99.6892 | 28.468 | 0.70111 | 0.12023 | 0.048525 | 0.65995 | 0.29152 | 0.69361 | Laarman, 2014
1172 | Огненное кольцо | Big Label |  | 0.5 | 14.45 | 49.3 | 4.4037 |  | 24.9536 | 0.5 | 5.99 | 0.07 | 0.13 |  | 100.3172 | 28.916 | 0.70035 | 0.13703 | 0.055845 | 0.65713 | 0.28702 | 0.696 | Laarman, 2014
1173 | Огненное кольцо | Big Label |  | 0.48 | 14.54 | 48.71 | 3.9805 |  | 24.7794 | 0.51 | 5.95 | 0.04 | 0 |  | 98.9898 | 28.361 | 0.70028 | 0.12629 | 0.051063 | 0.65678 | 0.29215 | 0.69213 | Laarman, 2014
1174 | Огненное кольцо | Big Label |  | 0.45 | 14.61 | 49.11 | 4.7729 |  | 25.0334 | 0.56 | 5.98 | 0.05 | 0.1 |  | 100.6662 | 29.328 | 0.70137 | 0.14644 | 0.060207 | 0.65113 | 0.28866 | 0.69284 | Laarman, 2014
1175 | Огненное кольцо | Big Label |  | 0.48 | 14.5 | 49.25 | 4.6327 |  | 24.9215 | 0.56 | 5.91 | 0.04 | 0.23 |  | 100.5242 | 29.09 | 0.70289 | 0.1433 | 0.05856 | 0.65435 | 0.28709 | 0.69505 | Laarman, 2014
1176 | Огненное кольцо | Big Label |  | 0.49 | 14.34 | 49.36 | 4.2015 |  | 24.4355 | 0.59 | 6.07 | 0.05 | 0.2 |  | 99.747 | 28.216 | 0.69311 | 0.13399 | 0.053493 | 0.66054 | 0.28597 | 0.69787 | Laarman, 2014
1177 | Огненное кольцо | Big Label |  | 0.52 | 14.48 | 50.44 | 3.5098 |  | 22.6298 | 0.55 | 7.49 | 0.04 | 0 |  | 99.6597 | 25.788 | 0.62895 | 0.12247 | 0.044313 | 0.66934 | 0.28634 | 0.70038 | Laarman, 2014
1178 | Огненное кольцо | Big Label |  | 0.52 | 14.14 | 49.64 | 4.4655 |  | 23.921 | 0.61 | 6.52 | 0.07 | 0.12 |  | 100.0264 | 27.939 | 0.67303 | 0.14382 | 0.056677 | 0.66222 | 0.2811 | 0.70201 | Laarman, 2014
1179 | Огненное кольцо | Big Label |  | 0.46 | 14.64 | 49.94 | 3.7162 |  | 23.3092 | 0.43 | 6.99 | 0.08 | 0.09 |  | 99.6554 | 26.653 | 0.65167 | 0.12546 | 0.046959 | 0.66328 | 0.28976 | 0.69597 | Laarman, 2014
1180 | Огненное кольцо | Big Label |  | 0.44 | 14.66 | 49.41 | 4.6966 |  | 23.518 | 0.54 | 6.93 | 0.07 | 0.07 |  | 100.3346 | 27.744 | 0.65564 | 0.15232 | 0.059009 | 0.6525 | 0.2885 | 0.69341 | Laarman, 2014
1181 | Огненное кольцо | Big Label |  | 0.53 | 14.8 | 49.61 | 3.9808 |  | 23.6901 | 0.48 | 6.94 | 0.06 | 0.02 |  | 100.1109 | 27.272 | 0.65696 | 0.13134 | 0.050196 | 0.6575 | 0.2923 | 0.69225 | Laarman, 2014
1182 | Огненное кольцо | Big Label |  | 0.46 | 14.31 | 50.88 | 3.7732 |  | 23.5788 | 0.57 | 6.78 | 0.09 | 0.2 |  | 100.6421 | 26.974 | 0.66114 | 0.12587 | 0.047364 | 0.67129 | 0.28135 | 0.70466 | Laarman, 2014
1183 | Огненное кольцо | Big Label |  | 0.51 | 14.56 | 49.91 | 3.7271 |  | 23.5863 | 0.52 | 6.81 | 0.11 | 0.06 |  | 99.7935 | 26.94 | 0.66022 | 0.12449 | 0.047184 | 0.66411 | 0.28871 | 0.697 | Laarman, 2014
1184 | Огненное кольцо | Big Label |  | 0.53 | 14.4 | 49.39 | 4.129 |  | 23.9767 | 0.57 | 6.53 | 0.12 | 0.02 |  | 99.6757 | 27.692 | 0.6732 | 0.13417 | 0.052534 | 0.6605 | 0.28697 | 0.69712 | Laarman, 2014
1185 | Огненное кольцо | Big Label |  | 0.5 | 14.03 | 50.19 | 4.2995 |  | 24.2604 | 0.56 | 6.51 | 0.03 | 0 |  | 100.3798 | 28.129 | 0.67645 | 0.13753 | 0.054404 | 0.66753 | 0.27807 | 0.70593 | Laarman, 2014
1186 | Огненное кольцо | Big Label |  | 0.45 | 14.47 | 50.48 | 3.7354 |  | 24.4489 | 0.59 | 6.35 | 0.08 | 0.07 |  | 100.6743 | 27.81 | 0.68355 | 0.12086 | 0.047011 | 0.66775 | 0.28524 | 0.70069 | Laarman, 2014
1187 | Огненное кольцо | Big Label |  | 0.45 | 14.34 | 50.46 | 3.9562 |  | 24.6632 | 0.57 | 6.33 | 0.04 | 0 |  | 100.8094 | 28.223 | 0.68612 | 0.12613 | 0.049793 | 0.66752 | 0.28269 | 0.7025 | Laarman, 2014
1188 | Огненное кольцо | Big Label |  | 0.53 | 14.83 | 51 | 3.4977 |  | 21.7148 | 0.55 | 8.28 | 0 | 0.04 |  | 100.4425 | 24.862 | 0.59536 | 0.12659 | 0.043541 | 0.6673 | 0.28916 | 0.69768 | Laarman, 2014
1189 | Огненное кольцо | Big Label |  | 0.47 | 14.79 | 50.72 | 4.2126 |  | 21.7605 | 0.65 | 8.18 | 0.07 | 0.05 |  | 100.9031 | 25.551 | 0.59879 | 0.14835 | 0.052209 | 0.66069 | 0.2871 | 0.69709 | Laarman, 2014
1190 | Огненное кольцо | Big Label |  | 0.48 | 14.23 | 48.72 | 4.7766 |  | 22.939 | 0.66 | 6.88 | 0.06 | 0.09 |  | 98.8356 | 27.237 | 0.65164 | 0.1578 | 0.061025 | 0.65422 | 0.28475 | 0.69674 | Laarman, 2014
1191 | Огненное кольцо | Big Label |  | 0.49 | 14.16 | 49.68 | 4.5291 |  | 23.0627 | 0.56 | 6.95 | 0.05 | 0.19 |  | 99.6718 | 27.138 | 0.65056 | 0.15017 | 0.057384 | 0.66161 | 0.28101 | 0.70188 | Laarman, 2014
1192 | Огненное кольцо | Big Label |  | 0.5 | 14.77 | 49.99 | 4.0122 |  | 23.0528 | 0.55 | 7.24 | 0.09 | 0.09 |  | 100.295 | 26.663 | 0.64111 | 0.1354 | 0.050348 | 0.65935 | 0.2903 | 0.6943 | Laarman, 2014
1193 | Огненное кольцо | Big Label |  | 0.56 | 14.9 | 49.56 | 4.432 |  | 24.2411 | 0.67 | 6.78 | 0.06 | 0 |  | 101.2531 | 28.229 | 0.66732 | 0.14127 | 0.055497 | 0.65227 | 0.29223 | 0.6906 | Laarman, 2014
1194 | Огненное кольцо | Big Label |  | 0.46 | 14.3 | 49.28 | 4.8429 |  | 23.4154 | 0.53 | 6.93 | 0.04 | 0.07 |  | 99.8983 | 27.773 | 0.65465 | 0.1569 | 0.061273 | 0.65534 | 0.28338 | 0.69812 | Laarman, 2014
1195 | Огненное кольцо | Big Label |  | 0.48 | 14.62 | 49.47 | 5.4151 |  | 23.5874 | 0.5 | 7.07 | 0.14 | 0.14 |  | 101.4526 | 28.46 | 0.65178 | 0.17121 | 0.067427 | 0.64744 | 0.28513 | 0.69425 | Laarman, 2014
1196 | Огненное кольцо | Big Label |  | 0.47 | 14.52 | 49.29 | 4.777 |  | 23.0567 | 0.68 | 7.05 | 0.13 | 0.06 |  | 100.0337 | 27.355 | 0.64724 | 0.15713 | 0.060219 | 0.65309 | 0.2867 | 0.69493 | Laarman, 2014
1197 | Огненное кольцо | Big Label |  | 0.54 | 13.96 | 48.34 | 4.8149 |  | 22.7176 | 0.57 | 6.8 | 0.08 | 0.2 |  | 98.0224 | 27.05 | 0.65209 | 0.16017 | 0.062136 | 0.65569 | 0.28218 | 0.69913 | Laarman, 2014
1198 | Огненное кольцо | Big Label |  | 0.51 | 14.41 | 49.84 | 4.06 |  | 23.2278 | 0.62 | 6.99 | 0.13 | 0.06 |  | 99.8778 | 26.881 | 0.65088 | 0.1359 | 0.051382 | 0.66297 | 0.28564 | 0.69888 | Laarman, 2014
1199 | Огненное кольцо | Big Label |  | 0.49 | 14.21 | 49.65 | 5.0378 |  | 23.249 | 0.58 | 7.02 | 0.11 | 0.11 |  | 100.4568 | 27.782 | 0.65011 | 0.16316 | 0.063384 | 0.65658 | 0.28003 | 0.70102 | Laarman, 2014
1200 | Огненное кольцо | Big Label |  | 0.5 | 14.56 | 49.58 | 4.081 |  | 22.862 | 0.54 | 7.11 | 0 | 0.21 |  | 99.4429 | 26.534 | 0.64336 | 0.13839 | 0.051659 | 0.65966 | 0.28868 | 0.69559 | Laarman, 2014
1201 | Огненное кольцо | Big Label |  | 0.49 | 14.74 | 49.48 | 4.8873 |  | 23.5924 | 0.57 | 7.03 | 0.09 | 0.09 |  | 100.9997 | 27.99 | 0.65311 | 0.15712 | 0.061106 | 0.65024 | 0.28866 | 0.69256 | Laarman, 2014
1202 | Огненное кольцо | Big Label |  | 0.38 | 14.18 | 50.13 | 3.9191 |  | 22.8226 | 0.59 | 6.99 | 0.09 | 0.12 |  | 99.2317 | 26.349 | 0.64687 | 0.13384 | 0.049722 | 0.66849 | 0.28178 | 0.70347 | Laarman, 2014
1203 | Огненное кольцо | Big Label |  | 0.56 | 14.45 | 50.75 | 3.7731 |  | 22.803 | 0.56 | 7.44 | 0.09 | 0.1 |  | 100.5261 | 26.198 | 0.63229 | 0.12959 | 0.047312 | 0.66888 | 0.28381 | 0.7021 | Laarman, 2014
1204 | Огненное кольцо | Big Label |  | 0.48 | 14.62 | 50.01 | 4.106 |  | 22.2164 | 0.53 | 7.65 | 0.08 | 0.13 |  | 99.8324 | 25.911 | 0.61967 | 0.14259 | 0.051603 | 0.66061 | 0.28779 | 0.69655 | Laarman, 2014
1205 | Огненное кольцо | Big Label |  | 0.58 | 14.77 | 48.07 | 5.5287 |  | 23.1883 | 0.7 | 7.14 | 0.12 | 0.06 |  | 100.227 | 28.163 | 0.64565 | 0.17664 | 0.069817 | 0.63804 | 0.29214 | 0.68593 | Laarman, 2014
1206 | Огненное кольцо | Big Label |  | 0.52 | 14.54 | 48.88 | 3.8737 |  | 22.1625 | 0.67 | 7.3 | 0.05 | 0.11 |  | 98.1261 | 25.648 | 0.63008 | 0.1359 | 0.049647 | 0.65847 | 0.29188 | 0.69287 | Laarman, 2014
1207 | Огненное кольцо | Big Label |  | 0.52 | 14.67 | 49.97 | 3.9015 |  | 23.0535 | 0.52 | 7.23 | 0.06 | 0.08 |  | 100.0049 | 26.564 | 0.64143 | 0.13216 | 0.049136 | 0.66148 | 0.28939 | 0.69566 | Laarman, 2014
1208 | Огненное кольцо | Big Label |  | 0.54 | 14.33 | 49.12 | 3.8989 |  | 23.4658 | 0.49 | 6.72 | 0.16 | 0.02 |  | 98.7747 | 26.974 | 0.66206 | 0.13006 | 0.050003 | 0.66214 | 0.28786 | 0.69699 | Laarman, 2014
1209 | Огненное кольцо | Big Label |  | 0.51 | 14.33 | 49.56 | 4.7926 |  | 23.2556 | 0.7 | 6.95 | 0.1 | 0.15 |  | 100.3882 | 27.568 | 0.65245 | 0.15643 | 0.060414 | 0.65665 | 0.28294 | 0.69887 | Laarman, 2014
1210 | Огненное кольцо | Big Label |  | 0.52 | 14.5 | 48.88 | 3.8424 |  | 22.6286 | 0.68 | 7.02 | 0.1 | 0.14 |  | 98.381 | 26.086 | 0.64393 | 0.13254 | 0.049306 | 0.65926 | 0.29143 | 0.69345 | Laarman, 2014
1211 | Огненное кольцо | Big Label |  | 0.48 | 14.05 | 49.08 | 3.9064 |  | 22.803 | 0.51 | 6.97 | 0 | 0.12 |  | 98.0094 | 26.318 | 0.64732 | 0.13356 | 0.050406 | 0.66564 | 0.28396 | 0.70097 | Laarman, 2014
1212 | Огненное кольцо | Big Label |  | 0.51 | 14.65 | 50.37 | 3.6667 |  | 23.4667 | 0.59 | 7.04 | 0.03 | 0.07 |  | 100.4134 | 26.766 | 0.65158 | 0.12327 | 0.04609 | 0.66548 | 0.28843 | 0.69763 | Laarman, 2014
1213 | Огненное кольцо | Big Label |  | 0.46 | 14.99 | 49.14 | 4.2139 |  | 23.6124 | 0.59 | 7.22 | 0.1 | 0 |  | 100.5962 | 27.404 | 0.64724 | 0.13836 | 0.05311 | 0.65097 | 0.29592 | 0.68748 | Laarman, 2014
1214 | Огненное кольцо | Big Label |  | 0.51 | 15.05 | 49.63 | 4.1287 |  | 24.064 | 0.57 | 6.86 | 0.11 | 0 |  | 100.9727 | 27.779 | 0.66308 | 0.13374 | 0.051695 | 0.65315 | 0.29515 | 0.68876 | Laarman, 2014
1215 | Огненное кольцо | Big Label |  | 0.46 | 15.04 | 49.36 | 4.5889 |  | 23.9909 | 0.52 | 6.86 | 0.04 | 0.1 |  | 101.0098 | 28.12 | 0.6624 | 0.14684 | 0.057342 | 0.64829 | 0.29437 | 0.68773 | Laarman, 2014
1216 | Огненное кольцо | Big Label |  | 0.5 | 15.09 | 49.42 | 4.1732 |  | 23.681 | 0.6 | 6.9 | 0.08 | 0.07 |  | 100.5142 | 27.436 | 0.65817 | 0.13687 | 0.052326 | 0.65131 | 0.29636 | 0.68728 | Laarman, 2014
1217 | Огненное кольцо | Big Label |  | 0.52 | 15.15 | 49.22 | 4.5979 |  | 23.8468 | 0.63 | 6.89 | 0.09 | 0.09 |  | 101.0547 | 27.984 | 0.66007 | 0.14784 | 0.05743 | 0.64618 | 0.29639 | 0.68555 | Laarman, 2014
1218 | Огненное кольцо | Big Label |  | 0.48 | 14.75 | 48.58 | 4.1301 |  | 23.3267 | 0.6 | 6.78 | 0.03 | 0.04 |  | 98.7268 | 27.043 | 0.65873 | 0.13742 | 0.052751 | 0.65217 | 0.29508 | 0.68849 | Laarman, 2014
1219 | Огненное кольцо | Big Label |  | 0.49 | 14.18 | 50.37 | 4.2475 |  | 24.0481 | 0.62 | 6.55 | 0.12 | 0.11 |  | 100.7556 | 27.87 | 0.67318 | 0.13714 | 0.053495 | 0.66678 | 0.27972 | 0.70447 | Laarman, 2014
1220 | Огненное кольцо | Big Label |  | 0.52 | 14.46 | 49.4 | 4.8771 |  | 24.0226 | 0.53 | 6.63 | 0.05 | 0.15 |  | 100.6397 | 28.411 | 0.67027 | 0.15446 | 0.061387 | 0.65354 | 0.28507 | 0.69628 | Laarman, 2014
1221 | Огненное кольцо | Big Label |  | 0.45 | 14.24 | 49.16 | 4.7064 |  | 24.1892 | 0.74 | 6.31 | 0.05 | 0.03 |  | 99.9056 | 28.424 | 0.68261 | 0.14899 | 0.059816 | 0.65671 | 0.28347 | 0.69849 | Laarman, 2014
1222 | Огненное кольцо | Big Label |  | 0.45 | 14.29 | 49.09 | 4.6455 |  | 24.049 | 0.51 | 6.4 | 0.08 | 0.08 |  | 99.5945 | 28.229 | 0.67827 | 0.14808 | 0.059084 | 0.65624 | 0.28467 | 0.69745 | Laarman, 2014
1223 | Огненное кольцо | Big Label |  | 0.51 | 14.36 | 49.51 | 4.3042 |  | 24.0061 | 0.6 | 6.49 | 0.08 | 0.09 |  | 99.9603 | 27.879 | 0.67482 | 0.13892 | 0.054598 | 0.6601 | 0.28531 | 0.69822 | Laarman, 2014
1224 | Огненное кольцо | Big Label |  | 0.51 | 14.37 | 49.85 | 4.4012 |  | 24.2108 | 0.52 | 6.58 | 0.07 | 0.04 |  | 100.552 | 28.171 | 0.67366 | 0.14058 | 0.055498 | 0.66069 | 0.28381 | 0.69951 | Laarman, 2014
1225 | Огненное кольцо | Big Label |  | 0.44 | 14.44 | 49.31 | 4.8059 |  | 24.2097 | 0.63 | 6.38 | 0.08 | 0.09 |  | 100.3855 | 28.534 | 0.6804 | 0.15155 | 0.060641 | 0.65397 | 0.28539 | 0.69619 | Laarman, 2014
1226 | Огненное кольцо | Big Label |  | 0.48 | 14.41 | 49.83 | 4.3524 |  | 24.1287 | 0.74 | 6.51 | 0.03 | 0.02 |  | 100.5011 | 28.045 | 0.67526 | 0.13964 | 0.054887 | 0.66048 | 0.28463 | 0.69884 | Laarman, 2014
1227 | Огненное кольцо | Big Label |  | 0.46 | 14.49 | 49.2 | 4.4269 |  | 24.3257 | 0.56 | 6.34 | 0.04 | 0.04 |  | 99.8826 | 28.309 | 0.6828 | 0.14071 | 0.056154 | 0.65596 | 0.28789 | 0.69499 | Laarman, 2014
1228 | Огненное кольцо | Big Label |  | 0.52 | 14.1 | 48.29 | 4.5484 |  | 24.5684 | 0.56 | 5.86 | 0.05 | 0.13 |  | 98.6667 | 28.661 | 0.70168 | 0.1428 | 0.058773 | 0.65585 | 0.28537 | 0.69681 | Laarman, 2014
1229 | Огненное кольцо | Big Label |  | 0.45 | 14.24 | 49.13 | 4.0609 |  | 24.036 | 0.66 | 6.25 | 0.02 | 0.04 |  | 98.8969 | 27.69 | 0.6833 | 0.13196 | 0.052061 | 0.662 | 0.28593 | 0.69836 | Laarman, 2014
1230 | Огненное кольцо | Big Label |  | 0.49 | 13.97 | 49.17 | 4.4875 |  | 24.1711 | 0.64 | 6.28 | 0.07 | 0.01 |  | 99.3287 | 28.209 | 0.68348 | 0.14314 | 0.057496 | 0.66216 | 0.28035 | 0.70255 | Laarman, 2014
1231 | Огненное кольцо | Big Label |  | 0.46 | 14.52 | 49.38 | 4.8516 |  | 24.0085 | 0.7 | 6.51 | 0 | 0.16 |  | 100.5901 | 28.374 | 0.67417 | 0.15386 | 0.06103 | 0.65289 | 0.28608 | 0.69532 | Laarman, 2014
1232 | Огненное кольцо | Big Label |  | 0.55 | 14.66 | 50.53 | 3.7183 |  | 22.6612 | 0.64 | 7.61 | 0.02 | 0 |  | 100.3896 | 26.007 | 0.62556 | 0.12865 | 0.046601 | 0.66562 | 0.28778 | 0.69816 | Laarman, 2014
1233 | Огненное кольцо | Big Label |  | 0.44 | 14.47 | 50.03 | 4.5156 |  | 22.6309 | 0.54 | 7.4 | 0.13 | 0.11 |  | 100.2665 | 26.694 | 0.63178 | 0.15221 | 0.056611 | 0.65925 | 0.28414 | 0.69881 | Laarman, 2014
1234 | Огненное кольцо | Big Label |  | 0.54 | 14.86 | 51.02 | 3.2653 |  | 23.5348 | 0.63 | 7.24 | 0.01 | 0.03 |  | 101.1702 | 26.473 | 0.64586 | 0.11099 | 0.040732 | 0.66893 | 0.29034 | 0.69734 | Laarman, 2014
1235 | Огненное кольцо | Big Label |  | 0.54 | 14.81 | 50.55 | 3.5471 |  | 23.3393 | 0.7 | 7.21 | 0.03 | 0.06 |  | 100.8364 | 26.531 | 0.6449 | 0.1203 | 0.044408 | 0.66518 | 0.29041 | 0.69609 | Laarman, 2014
1236 | Огненное кольцо | Big Label |  | 0.55 | 15.07 | 50.94 | 3.4765 |  | 23.5519 | 0.56 | 7.24 | 0 | 0.14 |  | 101.5283 | 26.68 | 0.64602 | 0.11725 | 0.043121 | 0.6641 | 0.29277 | 0.69403 | Laarman, 2014
1237 | Огненное кольцо | Big Label |  | 0.51 | 14.43 | 49.67 | 3.8251 |  | 23.2772 | 0.55 | 7.05 | 0.07 | 0 |  | 99.4523 | 26.719 | 0.64941 | 0.12882 | 0.048644 | 0.66393 | 0.28743 | 0.69787 | Laarman, 2014
1238 | Огненное кольцо | Big Label |  | 0.44 | 13.93 | 50.61 | 4.1971 |  | 22.6684 | 0.6 | 7.35 | 0.08 | 0.03 |  | 99.9356 | 26.445 | 0.63374 | 0.14281 | 0.052987 | 0.67156 | 0.27545 | 0.70914 | Laarman, 2014
1239 | Огненное кольцо | Big Label |  | 0.46 | 14.23 | 50.46 | 3.5174 |  | 23.4951 | 0.64 | 6.89 | 0 | 0 |  | 99.7424 | 26.66 | 0.65673 | 0.11872 | 0.044612 | 0.67269 | 0.28269 | 0.70411 | Laarman, 2014
1240 | Огненное кольцо | Big Label |  | 0.43 | 13.46 | 50.98 | 4.3223 |  | 22.3618 | 0.65 | 7.3 | 0.05 | 0.15 |  | 99.7141 | 26.251 | 0.63216 | 0.14816 | 0.054721 | 0.67837 | 0.2669 | 0.71764 | Laarman, 2014
1241 | Огненное кольцо | Big Label |  | 0.46 | 13.9 | 50.38 | 3.7781 |  | 23.5854 | 0.5 | 6.79 | 0.03 | 0 |  | 99.4536 | 26.985 | 0.66088 | 0.12598 | 0.048127 | 0.67454 | 0.27734 | 0.70864 | Laarman, 2014
1242 | Огненное кольцо | Big Label |  | 0.49 | 13.57 | 50.86 | 3.8377 |  | 22.8568 | 0.64 | 7.14 | 0.02 | 0 |  | 99.4245 | 26.31 | 0.64234 | 0.13125 | 0.048857 | 0.68055 | 0.27059 | 0.71551 | Laarman, 2014
1243 | Огненное кольцо | Big Label |  | 0.51 | 14.1 | 49.8 | 4.4693 |  | 23.3686 | 0.53 | 7 | 0.05 | 0.09 |  | 99.9878 | 27.39 | 0.65192 | 0.14682 | 0.056646 | 0.66344 | 0.27992 | 0.70327 | Laarman, 2014
1244 | Огненное кольцо | Big Label |  | 0.53 | 14.29 | 50.88 | 4.4202 |  | 22.5907 | 0.66 | 7.65 | 0.08 | 0.13 |  | 101.2809 | 26.568 | 0.6236 | 0.1497 | 0.055059 | 0.66614 | 0.2788 | 0.70495 | Laarman, 2014
1245 | Огненное кольцо | Big Label |  | 0.53 | 13.5 | 50.53 | 3.7362 |  | 22.0492 | 0.6 | 7.53 | 0.02 | 0.04 |  | 98.5854 | 25.411 | 0.62161 | 0.1323 | 0.047905 | 0.68098 | 0.27112 | 0.71524 | Laarman, 2014
1246 | Огненное кольцо | Big Label |  | 0.49 | 14.72 | 49.34 | 4.1846 |  | 22.9517 | 0.64 | 7.21 | 0.09 | 0.06 |  | 99.7563 | 26.717 | 0.64105 | 0.14094 | 0.052903 | 0.65562 | 0.29148 | 0.69224 | Laarman, 2014
1247 | Огненное кольцо | Big Label |  | 0.47 | 14.46 | 49.06 | 3.9506 |  | 22.1552 | 0.55 | 7.37 | 0.09 | 0.13 |  | 98.2959 | 25.71 | 0.62777 | 0.13827 | 0.050542 | 0.6597 | 0.28976 | 0.69482 | Laarman, 2014
1248 | Огненное кольцо | Big Label |  | 0.44 | 14.69 | 49.97 | 4.3437 |  | 22.5835 | 0.69 | 7.46 | 0.07 | 0.16 |  | 100.4872 | 26.492 | 0.62941 | 0.14754 | 0.054381 | 0.65756 | 0.28806 | 0.69537 | Laarman, 2014
1249 | Огненное кольцо | Big Label |  | 0.49 | 14.7 | 50.12 | 3.261 |  | 22.5467 | 0.73 | 7.31 | 0.05 | 0.07 |  | 99.3078 | 25.481 | 0.63376 | 0.11516 | 0.041297 | 0.66712 | 0.29158 | 0.69586 | Laarman, 2014
1250 | Огненное кольцо | Big Label |  | 0.43 | 14.31 | 50.02 | 4.6026 |  | 23.0596 | 0.75 | 7.21 | 0 | 0.09 |  | 100.5722 | 27.201 | 0.64213 | 0.15225 | 0.057828 | 0.66056 | 0.28161 | 0.7011 | Laarman, 2014
1251 | Огненное кольцо | Big Label |  | 0.47 | 14.63 | 50.13 | 3.8268 |  | 23.3237 | 0.61 | 7.06 | 0.11 | 0.03 |  | 100.2304 | 26.767 | 0.64955 | 0.12864 | 0.048176 | 0.66334 | 0.28849 | 0.69691 | Laarman, 2014
1252 | Огненное кольцо | Big Label |  | 0.44 | 14.49 | 49.13 | 5.0474 |  | 23.5943 | 0.66 | 6.94 | 0.01 | 0.09 |  | 100.5218 | 28.136 | 0.65605 | 0.16142 | 0.063584 | 0.65051 | 0.2859 | 0.69468 | Laarman, 2014
1253 | Огненное кольцо | Big Label |  | 0.43 | 13.41 | 49.3 | 4.7625 |  | 22.8887 | 0.69 | 6.74 | 0.04 | 0.15 |  | 98.5012 | 27.174 | 0.65579 | 0.1577 | 0.061384 | 0.66789 | 0.27073 | 0.71157 | Laarman, 2014
1254 | Огненное кольцо | Big Label |  | 0.53 | 15.08 | 49.55 | 4.1418 |  | 23.9422 | 0.64 | 7 | 0.07 | 0.06 |  | 101.164 | 27.669 | 0.65741 | 0.13469 | 0.051875 | 0.65229 | 0.29583 | 0.68798 | Laarman, 2014
1255 | Огненное кольцо | Big Label |  | 0.48 | 14.46 | 49.68 | 4.547 |  | 23.2976 | 0.66 | 7.18 | 0.01 | 0.05 |  | 100.4746 | 27.389 | 0.64544 | 0.14938 | 0.057257 | 0.65754 | 0.2852 | 0.69748 | Laarman, 2014
1256 | Огненное кольцо | Big Label |  | 0.47 | 13.97 | 49.62 | 4.2371 |  | 22.8934 | 0.76 | 7 | 0 | 0.04 |  | 99.0506 | 26.706 | 0.64725 | 0.14276 | 0.054133 | 0.66632 | 0.27955 | 0.70445 | Laarman, 2014
1257 | Огненное кольцо | Big Label |  | 0.51 | 13.97 | 49.66 | 4.2663 |  | 23.2541 | 0.65 | 6.8 | 0.1 | 0.12 |  | 99.4005 | 27.093 | 0.65737 | 0.14169 | 0.054457 | 0.66625 | 0.2793 | 0.70462 | Laarman, 2014
1258 | Огненное кольцо | Big Label |  | 0.46 | 14.63 | 50.33 | 3.6377 |  | 21.9058 | 0.52 | 7.95 | 0.05 | 0 |  | 99.5135 | 25.179 | 0.60721 | 0.13 | 0.045784 | 0.66581 | 0.28841 | 0.69775 | Laarman, 2014
1259 | Огненное кольцо | Big Label |  | 0.51 | 14.44 | 49.92 | 4.047 |  | 22.8325 | 0.55 | 7.28 | 0.11 | 0.1 |  | 99.8395 | 26.474 | 0.63763 | 0.13755 | 0.051141 | 0.66305 | 0.28581 | 0.69878 | Laarman, 2014
1260 | Огненное кольцо | Big Label |  | 0.54 | 14.14 | 49.46 | 4.3023 |  | 22.0558 | 0.55 | 7.67 | 0.08 | 0 |  | 98.8381 | 25.927 | 0.61734 | 0.14931 | 0.054851 | 0.66278 | 0.28236 | 0.70125 | Laarman, 2014
1261 | Огненное кольцо | Big Label |  | 0.55 | 14.39 | 48.96 | 4.6591 |  | 23.3558 | 0.63 | 6.98 | 0.08 | 0.05 |  | 99.7448 | 27.548 | 0.65245 | 0.15218 | 0.059231 | 0.65423 | 0.28654 | 0.69542 | Laarman, 2014
1262 | Огненное кольцо | Big Label |  | 0.56 | 14.06 | 49.22 | 4.3477 |  | 22.682 | 0.5 | 7.21 | 0.18 | 0.02 |  | 98.8196 | 26.594 | 0.63833 | 0.1471 | 0.055665 | 0.66237 | 0.28196 | 0.70142 | Laarman, 2014
1263 | Огненное кольцо | Big Label |  | 0.52 | 14.65 | 48.71 | 4.247 |  | 22.6215 | 0.61 | 7.22 | 0.13 | 0.11 |  | 98.9086 | 26.443 | 0.63739 | 0.14452 | 0.054178 | 0.65311 | 0.29272 | 0.69052 | Laarman, 2014
1264 | Огненное кольцо | Big Label |  | 0.55 | 14.87 | 47.96 | 4.3426 |  | 22.0005 | 0.61 | 7.49 | 0.13 | 0.09 |  | 98.1031 | 25.908 | 0.62235 | 0.15082 | 0.055644 | 0.64592 | 0.29844 | 0.68398 | Laarman, 2014
1265 | Огненное кольцо | Big Label |  | 0.49 | 14.34 | 49.54 | 3.9036 |  | 22.6576 | 0.54 | 7.26 | 0.09 | 0.05 |  | 98.9311 | 26.17 | 0.63648 | 0.13422 | 0.049769 | 0.66387 | 0.28636 | 0.69864 | Laarman, 2014
1266 | Огненное кольцо | Big Label |  | 0.49 | 14.58 | 48.51 | 4.4328 |  | 23.1034 | 0.54 | 6.94 | 0.08 | 0.04 |  | 98.7462 | 27.092 | 0.65129 | 0.14723 | 0.056644 | 0.65154 | 0.29182 | 0.69066 | Laarman, 2014
1267 | Огненное кольцо | Big Label |  | 0.47 | 14.75 | 49.03 | 4.1302 |  | 23.5057 | 0.54 | 6.91 | 0 | 0.05 |  | 99.4558 | 27.222 | 0.65617 | 0.13652 | 0.052435 | 0.65426 | 0.29331 | 0.69046 | Laarman, 2014
1268 | Огненное кольцо | Big Label |  | 0.52 | 14.98 | 48.23 | 3.8575 |  | 23.208 | 0.52 | 6.9 | 0.09 | 0.05 |  | 98.4255 | 26.679 | 0.65362 | 0.1301 | 0.049447 | 0.6498 | 0.30076 | 0.6836 | Laarman, 2014
1269 | Огненное кольцо | Big Label |  | 0.61 | 14.91 | 48.36 | 4.5142 |  | 23.4371 | 0.65 | 7 | 0.07 | 0.09 |  | 99.7613 | 27.499 | 0.65259 | 0.14771 | 0.057362 | 0.64589 | 0.29675 | 0.68519 | Laarman, 2014
1270 | Огненное кольцо | Big Label |  | 0.51 | 14.73 | 50.6 | 3.4555 |  | 22.6007 | 0.52 | 7.69 | 0.06 | 0.09 |  | 100.3662 | 25.71 | 0.62248 | 0.12094 | 0.04335 | 0.66721 | 0.28944 | 0.69744 | Laarman, 2014
1271 | Огненное кольцо | Big Label |  | 0.48 | 14.68 | 49.31 | 3.7905 |  | 22.1073 | 0.6 | 7.45 | 0.07 | 0.28 |  | 98.8978 | 25.518 | 0.62474 | 0.13366 | 0.048217 | 0.65929 | 0.29249 | 0.69269 | Laarman, 2014
1272 | Огненное кольцо | Big Label |  | 0.45 | 14.44 | 51.42 | 2.9039 |  | 21.8591 | 0.61 | 7.88 | 0.13 | 0.09 |  | 99.863 | 24.472 | 0.60881 | 0.10677 | 0.036496 | 0.67925 | 0.28425 | 0.70498 | Laarman, 2014
1273 | Огненное кольцо | Big Label |  | 0.4 | 14.18 | 49.82 | 3.5822 |  | 22.7877 | 0.72 | 7 | 0.08 | 0.06 |  | 98.7499 | 26.011 | 0.64619 | 0.12392 | 0.045834 | 0.66999 | 0.28417 | 0.70218 | Laarman, 2014
1274 | Огненное кольцо | Big Label |  | 0.46 | 14.46 | 50.48 | 3.525 |  | 23.1442 | 0.57 | 7.18 | 0.04 | 0.01 |  | 99.9092 | 26.316 | 0.64393 | 0.12053 | 0.044489 | 0.66966 | 0.28585 | 0.70084 | Laarman, 2014
1275 | Огненное кольцо | Big Label |  | 0.53 | 14.22 | 50.06 | 3.706 |  | 22.2413 | 0.49 | 7.57 | 0.09 | 0.07 |  | 99.0273 | 25.576 | 0.62241 | 0.13038 | 0.047153 | 0.66946 | 0.28339 | 0.70259 | Laarman, 2014
1276 | Огненное кольцо | Big Label |  | 0.43 | 14.65 | 50.8 | 3.0325 |  | 22.7403 | 0.56 | 7.39 | 0.06 | 0.11 |  | 99.8729 | 25.469 | 0.63321 | 0.10714 | 0.038206 | 0.6727 | 0.28909 | 0.69942 | Laarman, 2014
1277 | Огненное кольцо | Big Label |  | 0.43 | 14.77 | 48.53 | 4.6268 |  | 22.9718 | 0.61 | 7.11 | 0.06 | 0.12 |  | 99.3586 | 27.135 | 0.64446 | 0.15343 | 0.058738 | 0.64757 | 0.2937 | 0.68798 | Laarman, 2014
1278 | Огненное кольцо | Big Label |  | 0.47 | 14.43 | 48.68 | 4.0378 |  | 22.4648 | 0.57 | 7.17 | 0.04 | 0.08 |  | 98.0026 | 26.098 | 0.63739 | 0.13922 | 0.051896 | 0.65761 | 0.29049 | 0.69361 | Laarman, 2014
1279 | Огненное кольцо | Big Label |  | 0.51 | 14.85 | 51.05 | 3.2778 |  | 23.2346 | 0.66 | 7.4 | 0.08 | 0 |  | 101.1324 | 26.184 | 0.63788 | 0.11264 | 0.040873 | 0.66909 | 0.29004 | 0.6976 | Laarman, 2014
1280 | Огненное кольцо | Big Label |  | 0.53 | 14.49 | 49.19 | 3.5904 |  | 22.6344 | 0.54 | 7.24 | 0.06 | 0.04 |  | 98.3848 | 25.865 | 0.63688 | 0.1249 | 0.046037 | 0.66295 | 0.29101 | 0.69494 | Laarman, 2014
1281 | Огненное кольцо | Big Label |  | 0.55 | 14.66 | 49.61 | 4.5198 |  | 22.9741 | 0.58 | 7.4 | 0.12 | 0.11 |  | 100.6239 | 27.041 | 0.63527 | 0.1504 | 0.056763 | 0.65486 | 0.28837 | 0.69427 | Laarman, 2014
1282 | Огненное кольцо | Big Label |  | 0.5 | 14.55 | 50.07 | 3.2636 |  | 23.2004 | 0.51 | 7.1 | 0.08 | 0.04 |  | 99.404 | 26.137 | 0.64705 | 0.11236 | 0.04148 | 0.66887 | 0.28965 | 0.69782 | Laarman, 2014
1283 | Огненное кольцо | Big Label |  | 0.49 | 14.96 | 48.92 | 4.2632 |  | 23.446 | 0.62 | 6.99 | 0.09 | 0.03 |  | 99.8892 | 27.282 | 0.653 | 0.14061 | 0.053887 | 0.64993 | 0.29618 | 0.68695 | Laarman, 2014
1284 | Огненное кольцо | Big Label |  | 0.54 | 14.71 | 49.26 | 4.9483 |  | 22.7296 | 0.65 | 7.62 | 0.07 | 0.01 |  | 100.6178 | 27.182 | 0.62596 | 0.1638 | 0.062036 | 0.64911 | 0.28885 | 0.69204 | Laarman, 2014
1285 | Огненное кольцо | Big Label |  | 0.52 | 14.64 | 49.73 | 4.1087 |  | 22.572 | 0.66 | 7.58 | 0.02 | 0.08 |  | 100.0307 | 26.269 | 0.62556 | 0.14074 | 0.051807 | 0.65906 | 0.28913 | 0.69507 | Laarman, 2014
1286 | Огненное кольцо | Big Label |  | 0.51 | 14.69 | 49.28 | 4.341 |  | 23.197 | 0.56 | 7.17 | 0.03 | 0.1 |  | 99.968 | 27.103 | 0.64477 | 0.14412 | 0.054848 | 0.65444 | 0.29071 | 0.69242 | Laarman, 2014
1287 | Огненное кольцо | Big Label |  | 0.49 | 15.07 | 49.74 | 3.3 |  | 22.0277 | 0.58 | 7.78 | 0.18 | 0 |  | 99.2277 | 24.997 | 0.61367 | 0.11879 | 0.041675 | 0.66023 | 0.29809 | 0.68895 | Laarman, 2014
1288 | Огненное кольцо | Big Label |  | 0.47 | 14.98 | 49.95 | 3.6088 |  | 23.0798 | 0.55 | 7.27 | 0.02 | 0.09 |  | 100.0686 | 26.327 | 0.64043 | 0.12334 | 0.045352 | 0.65978 | 0.29486 | 0.69113 | Laarman, 2014
1289 | Огненное кольцо | Big Label |  | 0.51 | 14.86 | 49.92 | 4.0162 |  | 22.4853 | 0.69 | 7.65 | 0.06 | 0.07 |  | 100.3414 | 26.099 | 0.6225 | 0.13846 | 0.050352 | 0.65784 | 0.29181 | 0.69272 | Laarman, 2014
1290 | Огненное кольцо | Big Label |  | 0.53 | 14.46 | 49.33 | 4.2135 |  | 22.4837 | 0.49 | 7.44 | 0.07 | 0.05 |  | 99.0772 | 26.275 | 0.629 | 0.1443 | 0.053531 | 0.65873 | 0.28774 | 0.69598 | Laarman, 2014
1291 | Огненное кольцо | Big Label |  | 0.47 | 13.24 | 48.77 | 5.4912 |  | 22.472 | 0.61 | 7.01 | 0.02 | 0.16 |  | 98.3132 | 27.413 | 0.64267 | 0.18024 | 0.070863 | 0.66152 | 0.26762 | 0.71197 | Laarman, 2014
1292 | Огненное кольцо | Big Label |  | 0.57 | 14.58 | 49.07 | 4.5492 |  | 22.8356 | 0.72 | 7.33 | 0.12 | 0.07 |  | 99.9748 | 26.929 | 0.63607 | 0.15201 | 0.057612 | 0.65318 | 0.28921 | 0.69311 | Laarman, 2014
1293 | Огненное кольцо | Big Label |  | 0.51 | 14.52 | 48.68 | 4.3282 |  | 23.7765 | 0.65 | 6.47 | 0.08 | 0.1 |  | 99.1547 | 27.671 | 0.67339 | 0.14075 | 0.055322 | 0.65399 | 0.29069 | 0.69229 | Laarman, 2014
1294 | Огненное кольцо | Big Label |  | 0.47 | 14.31 | 48.94 | 4.0607 |  | 23.2722 | 0.53 | 6.81 | 0.08 | 0 |  | 98.5229 | 26.926 | 0.65721 | 0.1357 | 0.052118 | 0.66021 | 0.28767 | 0.69651 | Laarman, 2014
1295 | Огненное кольцо | Big Label |  | 0.59 | 14.12 | 48.48 | 4.6858 |  | 23.6597 | 0.56 | 6.57 | 0.05 | 0.12 |  | 98.8955 | 27.876 | 0.66891 | 0.15125 | 0.060262 | 0.65532 | 0.28442 | 0.69734 | Laarman, 2014
1296 | Огненное кольцо | Big Label |  | 0.48 | 14.17 | 49.88 | 3.8513 |  | 23.8656 | 0.6 | 6.69 | 0.03 | 0.02 |  | 99.7069 | 27.331 | 0.66682 | 0.1268 | 0.049078 | 0.66809 | 0.28283 | 0.70257 | Laarman, 2014
1297 | Огненное кольцо | Big Label |  | 0.53 | 14.29 | 48.67 | 4.6261 |  | 23.4515 | 0.64 | 6.68 | 0.09 | 0.06 |  | 99.0675 | 27.614 | 0.66326 | 0.15074 | 0.059184 | 0.65446 | 0.28635 | 0.69564 | Laarman, 2014
1298 | Огненное кольцо | Big Label |  | 0.47 | 13.9 | 49.38 | 4.2212 |  | 23.4827 | 0.62 | 6.55 | 0.07 | 0.08 |  | 98.814 | 27.281 | 0.66793 | 0.13923 | 0.054192 | 0.66631 | 0.2795 | 0.70449 | Laarman, 2014
1299 | Огненное кольцо | Big Label |  | 0.47 | 14.21 | 49.47 | 3.9004 |  | 24.2494 | 0.68 | 6.26 | 0.04 | 0.04 |  | 99.3998 | 27.759 | 0.68487 | 0.12643 | 0.049907 | 0.66531 | 0.28479 | 0.70026 | Laarman, 2014
1300 | Огненное кольцо | Big Label |  | 0.53 | 14.39 | 48.74 | 3.8667 |  | 23.0547 | 0.61 | 6.81 | 0.12 | 0.06 |  | 98.2414 | 26.534 | 0.65509 | 0.13113 | 0.049807 | 0.65987 | 0.29032 | 0.69446 | Laarman, 2014
1301 | Огненное кольцо | Big Label |  | 0.49 | 14.27 | 49.38 | 4.1481 |  | 23.6046 | 0.56 | 6.74 | 0.01 | 0.09 |  | 99.3726 | 27.337 | 0.66271 | 0.13654 | 0.052908 | 0.66201 | 0.28509 | 0.69899 | Laarman, 2014
1302 | Огненное кольцо | Big Label |  | 0.51 | 14.07 | 48.05 | 5.7519 |  | 24.1644 | 0.52 | 6.42 | 0.08 | 0.06 |  | 99.6963 | 29.34 | 0.67863 | 0.1764 | 0.073466 | 0.64506 | 0.28148 | 0.69621 | Laarman, 2014
1303 | Огненное кольцо | Big Label |  | 0.43 | 14.22 | 48.32 | 5.4401 |  | 24.576 | 0.62 | 6.14 | 0.02 | 0.18 |  | 100.1061 | 29.471 | 0.69189 | 0.1661 | 0.0693 | 0.64697 | 0.28373 | 0.69515 | Laarman, 2014
1304 | Огненное кольцо | Big Label |  | 0.51 | 14.47 | 47.79 | 5.1024 |  | 24.6408 | 0.55 | 5.89 | 0.11 | 0.26 |  | 99.4233 | 29.232 | 0.70123 | 0.15706 | 0.065418 | 0.644 | 0.29058 | 0.68908 | Laarman, 2014
1305 | Огненное кольцо | Big Label |  | 0.48 | 14.37 | 48.02 | 4.6856 |  | 23.8709 | 0.62 | 6.08 | 0.07 | 0.29 |  | 98.5265 | 28.087 | 0.68776 | 0.15011 | 0.060331 | 0.64987 | 0.2898 | 0.69159 | Laarman, 2014
1306 | Огненное кольцо | Big Label |  | 0.49 | 14.61 | 48.14 | 4.962 |  | 24.5332 | 0.67 | 5.99 | 0.14 | 0.09 |  | 99.6252 | 28.998 | 0.69677 | 0.15397 | 0.063255 | 0.64503 | 0.29172 | 0.68858 | Laarman, 2014
1307 | Огненное кольцо | Big Label |  | 0.49 | 14.58 | 49.13 | 3.8839 |  | 24.5732 | 0.63 | 6.18 | 0.11 | 0 |  | 99.6572 | 28.068 | 0.69048 | 0.12451 | 0.049566 | 0.659 | 0.29143 | 0.69337 | Laarman, 2014
1308 | Огненное кольцо | Big Label |  | 0.51 | 14.77 | 49.54 | 3.7605 |  | 25.1903 | 0.67 | 5.93 | 0.07 | 0.05 |  | 100.5508 | 28.574 | 0.70442 | 0.11842 | 0.047622 | 0.65941 | 0.29297 | 0.69238 | Laarman, 2014
1309 | Огненное кольцо | Big Label |  | 0.53 | 14.68 | 48.94 | 3.4412 |  | 25.0256 | 0.63 | 5.93 | 0 | 0 |  | 99.2768 | 28.122 | 0.70306 | 0.11011 | 0.044189 | 0.66055 | 0.29526 | 0.69109 | Laarman, 2014
1310 | Огненное кольцо | Big Label |  | 0.56 | 14.34 | 47.44 | 4.945 |  | 25.1415 | 0.59 | 5.76 | 0.01 | 0 |  | 98.8865 | 29.591 | 0.71004 | 0.15037 | 0.063998 | 0.64532 | 0.29068 | 0.68944 | Laarman, 2014
1311 | Огненное кольцо | Big Label |  | 0.55 | 14.42 | 47.74 | 4.9572 |  | 24.8265 | 0.59 | 5.86 | 0.02 | 0.07 |  | 99.0537 | 29.287 | 0.70387 | 0.1523 | 0.063782 | 0.64562 | 0.2906 | 0.6896 | Laarman, 2014
1312 | Огненное кольцо | Big Label |  | 0.56 | 14.48 | 48.08 | 4.7729 |  | 24.1623 | 0.55 | 6.24 | 0.05 | 0.19 |  | 99.1352 | 28.457 | 0.68478 | 0.15092 | 0.0612 | 0.64799 | 0.29081 | 0.69023 | Laarman, 2014
1313 | Огненное кольцо | Big Label |  | 0.57 | 14.92 | 47.37 | 4.4029 |  | 24.7163 | 0.61 | 5.97 | 0.03 | 0.01 |  | 98.6392 | 28.678 | 0.69904 | 0.13815 | 0.056766 | 0.64193 | 0.3013 | 0.68057 | Laarman, 2014
1314 | Огненное кольцо | Big Label |  | 0.54 | 14.71 | 48.15 | 4.7569 |  | 24.7577 | 0.48 | 6.03 | 0.07 | 0.18 |  | 99.7246 | 29.038 | 0.69729 | 0.1474 | 0.06067 | 0.64547 | 0.29386 | 0.68716 | Laarman, 2014
1315 | Огненное кольцо | Big Label |  | 0.55 | 14.28 | 47.17 | 5.9739 |  | 24.9707 | 0.64 | 5.88 | 0.07 | 0.03 |  | 99.6346 | 30.346 | 0.70436 | 0.17714 | 0.076667 | 0.63628 | 0.28705 | 0.68912 | Laarman, 2014
1316 | Огненное кольцо | Big Label |  | 0.41 | 13.8 | 48.69 | 4.9887 |  | 23.0102 | 0.56 | 6.63 | 0.18 | 0.18 |  | 98.5089 | 27.499 | 0.66069 | 0.16324 | 0.064138 | 0.65796 | 0.2779 | 0.70306 | Laarman, 2014
1317 | Огненное кольцо | Big Label |  | 0.52 | 13.88 | 49.39 | 4.348 |  | 23.6967 | 0.57 | 6.43 | 0.11 | 0.18 |  | 99.1747 | 27.609 | 0.67401 | 0.14171 | 0.055743 | 0.66554 | 0.27872 | 0.70483 | Laarman, 2014
1318 | Огненное кольцо | Big Label |  | 0.34 | 12.99 | 48.89 | 5.5314 |  | 24.4728 | 0.6 | 5.57 | 0.02 | 0.23 |  | 98.6643 | 29.45 | 0.7114 | 0.16901 | 0.071591 | 0.66508 | 0.26333 | 0.71636 | Laarman, 2014
1319 | Огненное кольцо | Big Label |  | 0.44 | 13.85 | 47.59 | 6.2891 |  | 24.0651 | 0.58 | 6.11 | 0.06 | 0.25 |  | 99.2942 | 29.724 | 0.68844 | 0.19038 | 0.080627 | 0.64127 | 0.27811 | 0.6975 | Laarman, 2014
1320 | Огненное кольцо | Big Label |  | 0.47 | 13.9 | 49.27 | 4.23 |  | 24.1998 | 0.54 | 6.1 | 0.1 | 0.09 |  | 98.9099 | 28.006 | 0.68999 | 0.13591 | 0.054379 | 0.66574 | 0.27988 | 0.70402 | Laarman, 2014
1321 | Огненное кольцо | Big Label |  | 0.44 | 14.42 | 49.87 | 4.3778 |  | 24.7919 | 0.78 | 6 | 0.05 | 0.19 |  | 100.9797 | 28.731 | 0.69863 | 0.13711 | 0.055149 | 0.66032 | 0.28453 | 0.69886 | Laarman, 2014
1322 | Огненное кольцо | Big Label |  | 0.39 | 14.3 | 48.24 | 5.3015 |  | 24.5677 | 0.57 | 5.92 | 0.12 | 0.18 |  | 99.6492 | 29.338 | 0.69954 | 0.1626 | 0.067618 | 0.6467 | 0.28568 | 0.6936 | Laarman, 2014
1323 | Огненное кольцо | Big Label |  | 0.49 | 13.96 | 48.82 | 4.4429 |  | 24.4223 | 0.57 | 5.82 | 0.02 | 0.24 |  | 98.7852 | 28.42 | 0.70187 | 0.14067 | 0.057237 | 0.66107 | 0.28169 | 0.7012 | Laarman, 2014
1324 | Огненное кольцо | Big Label |  | 0.5 | 13.97 | 47.91 | 4.9267 |  | 24.5249 | 0.58 | 5.77 | 0.06 | 0.11 |  | 98.3617 | 28.958 | 0.70455 | 0.15309 | 0.063847 | 0.65259 | 0.28356 | 0.6971 | Laarman, 2014
1325 | Огненное кольцо | Big Label |  | 0.46 | 14.1 | 47.85 | 5.1537 |  | 24.7017 | 0.65 | 5.74 | 0.03 | 0.11 |  | 98.8354 | 29.339 | 0.70712 | 0.15806 | 0.066472 | 0.64868 | 0.28485 | 0.69487 | Laarman, 2014
1326 | Огненное кольцо | Big Label |  | 0.45 | 13.93 | 49.02 | 4.3985 |  | 24.7432 | 0.59 | 5.7 | 0.11 | 0.12 |  | 99.0717 | 28.701 | 0.70891 | 0.1379 | 0.056579 | 0.66276 | 0.28066 | 0.70251 | Laarman, 2014
1327 | Огненное кольцо | Big Label |  | 0.44 | 14.08 | 49.5 | 3.8187 |  | 24.6649 | 0.64 | 5.81 | 0 | 0.17 |  | 99.1736 | 28.101 | 0.70429 | 0.12228 | 0.049021 | 0.66788 | 0.2831 | 0.70231 | Laarman, 2014
1328 | Огненное кольцо | Big Label |  | 0.55 | 14.06 | 48.25 | 4.8812 |  | 24.9019 | 0.55 | 5.71 | 0.08 | 0.13 |  | 99.1231 | 29.294 | 0.70987 | 0.14993 | 0.062888 | 0.65339 | 0.28373 | 0.69723 | Laarman, 2014
1329 | Огненное кольцо | Big Label |  | 0.56 | 14.2 | 48.08 | 5.0043 |  | 24.6591 | 0.64 | 5.74 | 0.09 | 0.22 |  | 99.1934 | 29.162 | 0.70676 | 0.15441 | 0.064338 | 0.64971 | 0.28595 | 0.69439 | Laarman, 2014
1330 | Огненное кольцо | Big Label |  | 0.59 | 14.28 | 48.08 | 4.874 |  | 24.9784 | 0.55 | 5.9 | 0.03 | 0.07 |  | 99.4124 | 29.364 | 0.70372 | 0.14936 | 0.062667 | 0.64976 | 0.28758 | 0.6932 | Laarman, 2014
1331 | Огненное кольцо | Big Label |  | 0.63 | 14.4 | 47.13 | 5.7348 |  | 24.7128 | 0.6 | 6.09 | 0.07 | 0.1 |  | 99.5776 | 29.873 | 0.69481 | 0.17274 | 0.073687 | 0.63651 | 0.28981 | 0.68714 | Laarman, 2014
1332 | Огненное кольцо | Big Label |  | 0.58 | 14.16 | 48.2 | 4.852 |  | 24.7921 | 0.52 | 5.83 | 0.09 | 0.16 |  | 99.2142 | 29.158 | 0.70465 | 0.14973 | 0.062452 | 0.65208 | 0.28547 | 0.69552 | Laarman, 2014
1333 | Огненное кольцо | Big Label |  | 0.56 | 14.39 | 48.36 | 5.5399 |  | 25.3872 | 0.58 | 5.99 | 0.12 | 0.02 |  | 101.0671 | 30.372 | 0.70395 | 0.16413 | 0.070206 | 0.64416 | 0.28563 | 0.6928 | Laarman, 2014
1334 | Огненное кольцо | Big Label |  | 0.56 | 14.35 | 48.42 | 4.6683 |  | 24.4854 | 0.64 | 5.99 | 0.11 | 0.16 |  | 99.4138 | 28.686 | 0.69636 | 0.14643 | 0.059821 | 0.65216 | 0.28802 | 0.69365 | Laarman, 2014
1335 | Огненное кольцо | Big Label |  | 0.51 | 14.11 | 48.1 | 5.2643 |  | 24.6912 | 0.64 | 5.92 | 0.12 | 0.15 |  | 99.6255 | 29.428 | 0.70059 | 0.16096 | 0.067559 | 0.64882 | 0.28363 | 0.69582 | Laarman, 2014
1336 | Огненное кольцо | Big Label |  | 0.43 | 13.53 | 47.62 | 6.1501 |  | 25.1041 | 0.68 | 5.44 | 0.02 | 0.08 |  | 99.0742 | 30.638 | 0.72137 | 0.18062 | 0.079465 | 0.64672 | 0.27382 | 0.70254 | Laarman, 2014
1337 | Огненное кольцо | Big Label |  | 0.47 | 13.5 | 47 | 6.3407 |  | 25.4386 | 0.66 | 5.35 | 0 | 0.05 |  | 98.9293 | 31.144 | 0.72734 | 0.1832 | 0.082469 | 0.64251 | 0.27502 | 0.70026 | Laarman, 2014
1338 | Огненное кольцо | Black Thor |  | 0.37 | 14.19 | 51.02 | 2.684 |  | 24.1049 | 0.38 | 6.46 | 0 | 0 |  | 99.2089 | 26.52 | 0.67673 | 0.091067 | 0.034176 | 0.68282 | 0.283 | 0.70698 | Laarman, 2014
1339 | Огненное кольцо | Black Thor |  | 0.35 | 14.32 | 49.47 | 3.5789 |  | 24.6207 | 0.55 | 5.92 | 0 | 0 |  | 98.8096 | 27.841 | 0.69999 | 0.11567 | 0.04588 | 0.66658 | 0.28754 | 0.69863 | Laarman, 2014
1340 | Огненное кольцо | Black Thor |  | 0.31 | 14.18 | 51.23 | 3.5994 |  | 24.6502 | 0.55 | 6.28 | 0 | 0 |  | 100.7997 | 27.889 | 0.68771 | 0.11613 | 0.045187 | 0.67599 | 0.27883 | 0.70798 | Laarman, 2014
1341 | Огненное кольцо | Black Thor |  | 0.42 | 14.17 | 50.74 | 3.5387 |  | 23.8409 | 0.56 | 6.69 | 0 | 0 |  | 99.9596 | 27.025 | 0.66659 | 0.11782 | 0.044757 | 0.67453 | 0.28071 | 0.70613 | Laarman, 2014
1342 | Огненное кольцо | Black Thor |  | 0.32 | 14.54 | 49.01 | 4.0609 |  | 24.349 | 0.46 | 6.18 | 0 | 0 |  | 98.9199 | 28.003 | 0.68852 | 0.13049 | 0.051831 | 0.65749 | 0.29068 | 0.69343 | Laarman, 2014
1343 | Огненное кольцо | Black Thor |  | 0.31 | 14.56 | 50.45 | 3.7391 |  | 24.3705 | 0.63 | 6.37 | 0 | 0 |  | 100.4297 | 27.735 | 0.68218 | 0.12131 | 0.046991 | 0.66641 | 0.2866 | 0.69926 | Laarman, 2014
1344 | Огненное кольцо | Black Thor |  | 0.44 | 16.31 | 47.95 | 4.1355 |  | 23.7539 | 0.56 | 7.01 | 0.01 | 0 |  | 100.1694 | 27.475 | 0.6553 | 0.13544 | 0.051641 | 0.62935 | 0.31901 | 0.66362 | Laarman, 2014
1345 | Огненное кольцо | Black Thor |  | 0.42 | 17.06 | 46.21 | 3.773 |  | 23.8871 | 0.53 | 6.67 | 0.02 | 0 |  | 98.5701 | 27.282 | 0.66769 | 0.12444 | 0.04772 | 0.61431 | 0.33797 | 0.6451 | Laarman, 2014
1346 | Огненное кольцо | Black Thor |  | 0.5 | 16.96 | 46.32 | 4.1722 |  | 24.1478 | 0.54 | 6.7 | 0 | 0 |  | 99.3401 | 27.902 | 0.6691 | 0.13455 | 0.052532 | 0.613 | 0.33447 | 0.64698 | Laarman, 2014
1347 | Огненное кольцо | Black Thor |  | 0.42 | 16.03 | 48.93 | 3.2767 |  | 23.6626 | 0.47 | 7.03 | 0 | 0 |  | 99.8193 | 26.611 | 0.65379 | 0.1108 | 0.041054 | 0.64436 | 0.31458 | 0.67195 | Laarman, 2014
1348 | Огненное кольцо | Black Thor |  | 0.49 | 16.67 | 46.57 | 3.5701 |  | 24.1696 | 0.5 | 6.5 | 0 | 0 |  | 98.4697 | 27.382 | 0.67597 | 0.11732 | 0.045404 | 0.62253 | 0.33207 | 0.65214 | Laarman, 2014
1349 | Огненное кольцо | Black Thor |  | 0.44 | 16.6 | 47.24 | 3.3817 |  | 23.8882 | 0.5 | 6.71 | 0 | 0 |  | 98.7598 | 26.931 | 0.66637 | 0.11299 | 0.042787 | 0.62824 | 0.32898 | 0.65632 | Laarman, 2014
1350 | Огненное кольцо | Black Thor |  | 0.43 | 16.73 | 46.49 | 3.7478 |  | 23.8817 | 0.55 | 6.62 | 0 | 0 |  | 98.4495 | 27.254 | 0.6693 | 0.12374 | 0.047551 | 0.61998 | 0.33247 | 0.65093 | Laarman, 2014
1351 | Огненное кольцо | Black Thor |  | 0.42 | 16.85 | 47.1 | 4.2802 |  | 24.1197 | 0.48 | 6.86 | 0 | 0 |  | 100.1099 | 27.971 | 0.66359 | 0.13769 | 0.053384 | 0.61745 | 0.32917 | 0.65227 | Laarman, 2014
1352 | Огненное кольцо | Black Thor |  | 0.48 | 16.76 | 47.45 | 3.9879 |  | 24.4917 | 0.63 | 6.61 | 0 | 0 |  | 100.4096 | 28.08 | 0.67519 | 0.12779 | 0.049779 | 0.62254 | 0.32768 | 0.65515 | Laarman, 2014
1353 | Огненное кольцо | Black Thor |  | 0.44 | 16.57 | 46.56 | 4.0192 |  | 23.9605 | 0.62 | 6.57 | 0 | 0 |  | 98.7397 | 27.577 | 0.67171 | 0.13114 | 0.050934 | 0.62017 | 0.3289 | 0.65345 | Laarman, 2014
1354 | Огненное кольцо | Black Thor |  | 0.49 | 16.77 | 47.51 | 4.3491 |  | 24.7407 | 0.55 | 6.61 | 0.05 | 0 |  | 101.0698 | 28.654 | 0.67741 | 0.13657 | 0.053991 | 0.61992 | 0.32608 | 0.65531 | Laarman, 2014
1355 | Огненное кольцо | Black Thor |  | 0.44 | 16.59 | 47.8 | 3.9306 |  | 24.6893 | 0.63 | 6.47 | 0 | 0 |  | 100.5498 | 28.226 | 0.68162 | 0.1253 | 0.049036 | 0.62679 | 0.32418 | 0.65911 | Laarman, 2014
1356 | Огненное кольцо | Black Thor |  | 0.46 | 15.07 | 49.86 | 3.9305 |  | 23.3693 | 0.43 | 7.29 | 0 | 0 |  | 100.4098 | 26.906 | 0.64266 | 0.13145 | 0.049167 | 0.65556 | 0.29527 | 0.68946 | Laarman, 2014
1357 | Огненное кольцо | Black Thor |  | 0.34 | 15.26 | 50.27 | 3.3206 |  | 23.3191 | 0.46 | 7.21 | 0 | 0 |  | 100.1797 | 26.307 | 0.6447 | 0.11358 | 0.041477 | 0.65997 | 0.29855 | 0.68853 | Laarman, 2014
1358 | Огненное кольцо | Black Thor |  | 0.39 | 15.78 | 48.82 | 4.4261 |  | 24.1634 | 0.56 | 6.83 | 0 | 0 |  | 100.9695 | 28.146 | 0.66497 | 0.1415 | 0.055013 | 0.63778 | 0.3072 | 0.67491 | Laarman, 2014
1359 | Огненное кольцо | Black Thor |  | 0.36 | 15.41 | 48.31 | 4.0844 |  | 23.9249 | 0.49 | 6.6 | 0.01 | 0 |  | 99.1893 | 27.6 | 0.67037 | 0.13316 | 0.051702 | 0.64276 | 0.30553 | 0.67781 | Laarman, 2014
1360 | Огненное кольцо | Black Thor |  | 0.34 | 15.77 | 48.75 | 4.5206 |  | 23.8693 | 0.5 | 6.98 | 0 | 0 |  | 100.73 | 27.937 | 0.65736 | 0.1456 | 0.056184 | 0.63683 | 0.30699 | 0.67474 | Laarman, 2014
1361 | Огненное кольцо | Black Thor |  | 0.37 | 15.76 | 48.65 | 3.9653 |  | 23.744 | 0.57 | 6.87 | 0 | 0 |  | 99.9293 | 27.312 | 0.65975 | 0.13064 | 0.0497 | 0.64091 | 0.30939 | 0.67443 | Laarman, 2014
1362 | Огненное кольцо | Black Thor |  | 0.47 | 17.2 | 47.54 | 3.9672 |  | 24.4423 | 0.56 | 6.86 | 0 | 0 |  | 101.0395 | 28.012 | 0.66655 | 0.12744 | 0.049053 | 0.61784 | 0.33311 | 0.64971 | Laarman, 2014
1363 | Огненное кольцо | Black Thor |  | 0.46 | 16.67 | 48.28 | 3.9824 |  | 24.3976 | 0.57 | 6.86 | 0 | 0 |  | 101.22 | 27.981 | 0.66614 | 0.12807 | 0.049264 | 0.62774 | 0.32299 | 0.66027 | Laarman, 2014
1364 | Огненное кольцо | Black Thor |  | 0.42 | 16.12 | 49.27 | 3.1301 |  | 24.6995 | 0.5 | 6.52 | 0 | 0 |  | 100.6596 | 27.516 | 0.68003 | 0.10236 | 0.039046 | 0.646 | 0.31496 | 0.67224 | Laarman, 2014
1365 | Огненное кольцо | Black Thor |  | 0.37 | 15.57 | 49.53 | 3.6193 |  | 24.4304 | 0.51 | 6.59 | 0 | 0 |  | 100.6196 | 27.687 | 0.67531 | 0.11762 | 0.045203 | 0.65021 | 0.30459 | 0.68099 | Laarman, 2014
1366 | Огненное кольцо | Black Thor |  | 0.36 | 16.09 | 48.38 | 4.1254 |  | 25.3139 | 0.62 | 6.05 | 0 | 0 |  | 100.9394 | 29.026 | 0.70126 | 0.12789 | 0.051453 | 0.63422 | 0.31432 | 0.66863 | Laarman, 2014
1367 | Огненное кольцо | Black Thor |  | 0.42 | 16.07 | 47.39 | 4.4407 |  | 25.0093 | 0.48 | 6.17 | 0 | 0 |  | 99.98 | 29.005 | 0.69457 | 0.13776 | 0.055913 | 0.62716 | 0.31692 | 0.66431 | Laarman, 2014
1368 | Огненное кольцо | Black Thor |  | 0.41 | 15.23 | 48.2 | 4.4465 |  | 23.823 | 0.55 | 6.67 | 0 | 0 |  | 99.3295 | 27.824 | 0.66709 | 0.1438 | 0.056312 | 0.64159 | 0.3021 | 0.67987 | Laarman, 2014
1369 | Огненное кольцо | Black Thor |  | 0.41 | 15.98 | 48.91 | 4.2561 |  | 24.1333 | 0.59 | 6.91 | 0 | 0 |  | 101.1895 | 27.963 | 0.66209 | 0.13696 | 0.052745 | 0.63708 | 0.31018 | 0.67255 | Laarman, 2014
1370 | Огненное кольцо | Black Thor |  | 0.37 | 16.01 | 46.9 | 4.7088 |  | 23.501 | 0.55 | 6.84 | 0 | 0 |  | 98.8798 | 27.738 | 0.65842 | 0.15275 | 0.059545 | 0.62336 | 0.3171 | 0.66282 | Laarman, 2014
1371 | Огненное кольцо | Black Thor |  | 0.39 | 16 | 48.74 | 4.0704 |  | 24.0795 | 0.53 | 6.87 | 0 | 0 |  | 100.6799 | 27.742 | 0.66289 | 0.13202 | 0.050651 | 0.63749 | 0.31185 | 0.67151 | Laarman, 2014
1372 | Огненное кольцо | Black Thor |  | 0.38 | 16.26 | 46.94 | 5.11 |  | 24.86 | 0.6 | 6.27 | 0 | 0 |  | 100.42 | 29.458 | 0.68987 | 0.15609 | 0.063943 | 0.61737 | 0.31869 | 0.65954 | Laarman, 2014
1373 | Огненное кольцо | Black Thor |  | 0.38 | 15.67 | 47.27 | 5.572 |  | 25.0183 | 0.7 | 6.09 | 0.01 | 0 |  | 100.7103 | 30.032 | 0.69741 | 0.16695 | 0.069825 | 0.62261 | 0.30757 | 0.66934 | Laarman, 2014
1374 | Огненное кольцо | Black Thor |  | 0.37 | 14.04 | 51.83 | 3.725 |  | 23.8942 | 0.48 | 6.94 | 0 | 0 |  | 101.2792 | 27.246 | 0.65889 | 0.12302 | 0.046451 | 0.67933 | 0.27422 | 0.71242 | Laarman, 2014
1375 | Огненное кольцо | Black Thor |  | 0.26 | 14.07 | 51.75 | 3.6608 |  | 24.029 | 0.59 | 6.66 | 0.01 | 0 |  | 101.0298 | 27.323 | 0.66933 | 0.12056 | 0.045708 | 0.67913 | 0.27516 | 0.71166 | Laarman, 2014
1376 | Огненное кольцо | Black Thor |  | 0.31 | 13.36 | 51.85 | 3.8264 |  | 24.243 | 0.42 | 6.48 | 0 | 0 |  | 100.4894 | 27.686 | 0.67731 | 0.12436 | 0.048283 | 0.68767 | 0.26405 | 0.72256 | Laarman, 2014
1377 | Огненное кольцо | Black Thor |  | 0.37 | 14.2 | 50.76 | 4.011 |  | 24.5589 | 0.46 | 6.43 | 0 | 0 |  | 100.7899 | 28.168 | 0.68181 | 0.12813 | 0.050386 | 0.67022 | 0.2794 | 0.70578 | Laarman, 2014
1378 | Огненное кольцо | Black Thor |  | 0.35 | 14.07 | 50.34 | 3.4751 |  | 24.0741 | 0.66 | 6.27 | 0 | 0 |  | 99.2392 | 27.201 | 0.68295 | 0.11496 | 0.044312 | 0.67468 | 0.28101 | 0.70596 | Laarman, 2014
1379 | Огненное кольцо | Black Thor |  | 0.32 | 14.6 | 49.42 | 4.5197 |  | 24.5001 | 0.66 | 6.23 | 0 | 0 |  | 100.2499 | 28.567 | 0.68812 | 0.14236 | 0.056973 | 0.65477 | 0.28826 | 0.69433 | Laarman, 2014
1380 | Огненное кольцо | Black Thor |  | 0.36 | 13.92 | 51.59 | 2.6557 |  | 24.7734 | 0.56 | 6.01 | 0 | 0 |  | 99.8691 | 27.163 | 0.69812 | 0.087975 | 0.033752 | 0.68915 | 0.2771 | 0.71322 | Laarman, 2014
1381 | Огненное кольцо | Black Thor |  | 0.45 | 14.23 | 50.25 | 3.5474 |  | 24.595 | 0.55 | 6.15 | 0 | 0.05 |  | 99.8225 | 27.787 | 0.69171 | 0.11487 | 0.045103 | 0.67152 | 0.28338 | 0.70324 | Laarman, 2014
1382 | Огненное кольцо | Black Thor |  | 0.28 | 13.78 | 49.88 | 4.0501 |  | 23.7597 | 0.65 | 6.29 | 0 | 0 |  | 98.6898 | 27.404 | 0.67941 | 0.13299 | 0.051884 | 0.67162 | 0.2765 | 0.70837 | Laarman, 2014
1383 | Огненное кольцо | Black Thor |  | 0.29 | 13.73 | 50.9 | 3.867 |  | 24.3025 | 0.58 | 6.24 | 0 | 0 |  | 99.9095 | 27.782 | 0.68603 | 0.12525 | 0.049029 | 0.67831 | 0.27266 | 0.71328 | Laarman, 2014
1384 | Огненное кольцо | Black Thor |  | 0.34 | 13.84 | 51.67 | 3.4569 |  | 24.4525 | 0.44 | 6.43 | 0 | 0 |  | 100.6294 | 27.563 | 0.68087 | 0.11285 | 0.043514 | 0.68362 | 0.27287 | 0.71472 | Laarman, 2014
1385 | Огненное кольцо | Black Thor |  | 0.27 | 14.02 | 51.39 | 4.0816 |  | 25.1784 | 0.54 | 6.05 | 0 | 0 |  | 101.53 | 28.851 | 0.70014 | 0.1273 | 0.050984 | 0.67471 | 0.2743 | 0.71096 | Laarman, 2014
1386 | Огненное кольцо | Black Thor |  | 0.34 | 13.7 | 51.1 | 4.0357 |  | 24.7637 | 0.66 | 6.07 | 0 | 0 |  | 100.6694 | 28.395 | 0.69594 | 0.12789 | 0.050953 | 0.67812 | 0.27093 | 0.71453 | Laarman, 2014
1387 | Огненное кольцо | Black Thor |  | 0.36 | 13.66 | 50.87 | 4.0047 |  | 24.1545 | 0.62 | 6.37 | 0 | 0 |  | 100.0393 | 27.758 | 0.68024 | 0.12982 | 0.050777 | 0.67794 | 0.27128 | 0.71421 | Laarman, 2014
1388 | Огненное кольцо | Black Thor |  | 0.34 | 13.89 | 50.98 | 3.9877 |  | 24.5519 | 0.66 | 6.22 | 0 | 0 |  | 100.6296 | 28.14 | 0.68891 | 0.12751 | 0.050269 | 0.67548 | 0.27426 | 0.71123 | Laarman, 2014
1389 | Огненное кольцо | Black Thor |  | 0.4 | 14.1 | 50.97 | 3.837 |  | 23.9825 | 0.4 | 6.79 | 0 | 0 |  | 100.4795 | 27.435 | 0.66461 | 0.12585 | 0.048267 | 0.67392 | 0.27781 | 0.7081 | Laarman, 2014
1390 | Огненное кольцо | Black Thor |  | 0.33 | 15.42 | 48 | 4.0174 |  | 24.4531 | 0.55 | 6.13 | 0 | 0.02 |  | 98.9205 | 28.068 | 0.69117 | 0.12879 | 0.051099 | 0.6417 | 0.3072 | 0.67626 | Laarman, 2014
1391 | Огненное кольцо | Black Thor |  | 0.39 | 15.05 | 49.73 | 3.7148 |  | 25.0044 | 0.58 | 6.12 | 0 | 0 |  | 100.5892 | 28.347 | 0.69625 | 0.11792 | 0.046694 | 0.65701 | 0.2963 | 0.68919 | Laarman, 2014
1392 | Огненное кольцо | Black Thor |  | 0.35 | 15.57 | 48.88 | 4.2962 |  | 25.5532 | 0.56 | 5.91 | 0 | 0 |  | 101.1195 | 29.419 | 0.70809 | 0.13141 | 0.053663 | 0.64172 | 0.30461 | 0.67811 | Laarman, 2014
1393 | Огненное кольцо | Black Thor |  | 0.41 | 15.4 | 49.49 | 3.9861 |  | 25.5633 | 0.65 | 5.93 | 0 | 0 |  | 101.4294 | 29.15 | 0.70748 | 0.12304 | 0.049748 | 0.64921 | 0.30104 | 0.6832 | Laarman, 2014
1394 | Огненное кольцо | Black Thor |  | 0.37 | 14.23 | 50.52 | 3.7612 |  | 25.0187 | 0.7 | 5.91 | 0.02 | 0 |  | 100.5299 | 28.403 | 0.7037 | 0.11916 | 0.04752 | 0.67088 | 0.2816 | 0.70435 | Laarman, 2014
1395 | Огненное кольцо | Black Thor |  | 0.37 | 15.31 | 50.31 | 2.6208 |  | 25.3288 | 0.7 | 5.83 | 0 | 0 |  | 100.4696 | 27.687 | 0.70908 | 0.085176 | 0.032975 | 0.66531 | 0.30171 | 0.688 | Laarman, 2014
1396 | Огненное кольцо | Black Thor |  | 0.31 | 14.14 | 50.64 | 3.9018 |  | 24.0181 | 0.53 | 6.55 | 0 | 0 |  | 100.09 | 27.529 | 0.67291 | 0.12754 | 0.049219 | 0.67141 | 0.27937 | 0.70616 | Laarman, 2014
1397 | Огненное кольцо | Black Thor |  | 0.31 | 14.39 | 51.12 | 2.9799 |  | 24.3797 | 0.39 | 6.42 | 0 | 0 |  | 99.9896 | 27.061 | 0.68056 | 0.099084 | 0.037601 | 0.67799 | 0.28441 | 0.70448 | Laarman, 2014
1398 | Огненное кольцо | Black Thor |  | 0.31 | 14.24 | 51.25 | 3.4978 |  | 24.0417 | 0.4 | 6.71 | 0 | 0 |  | 100.4495 | 27.189 | 0.66779 | 0.11576 | 0.043904 | 0.67614 | 0.27996 | 0.70719 | Laarman, 2014
1399 | Огненное кольцо | Black Thor |  | 0.37 | 14.77 | 51.44 | 3.2658 |  | 24.0834 | 0.45 | 6.92 | 0 | 0 |  | 101.2992 | 27.022 | 0.66131 | 0.10875 | 0.040585 | 0.67192 | 0.2875 | 0.70034 | Laarman, 2014
1400 | Огненное кольцо | Black Thor |  | 0.31 | 13.61 | 51.07 | 3.5874 |  | 23.6121 | 0.5 | 6.62 | 0 | 0 |  | 99.3095 | 26.84 | 0.66679 | 0.12027 | 0.045651 | 0.68308 | 0.27127 | 0.71575 | Laarman, 2014
1401 | Огненное кольцо | Black Thor |  | 0.31 | 14.87 | 50.28 | 3.4764 |  | 24.9829 | 0.52 | 6.1 | 0 | 0 |  | 100.5393 | 28.111 | 0.69676 | 0.11128 | 0.043665 | 0.66379 | 0.29254 | 0.6941 | Laarman, 2014
1402 | Огненное кольцо | Black Thor |  | 0.32 | 14.56 | 49.56 | 4.4834 |  | 23.4568 | 0.55 | 6.89 | 0 | 0 |  | 99.8202 | 27.491 | 0.65636 | 0.14675 | 0.05648 | 0.65623 | 0.28729 | 0.69551 | Laarman, 2014
1403 | Огненное кольцо | Black Thor |  | 0.33 | 14.84 | 48.62 | 4.4322 |  | 25.4179 | 0.67 | 5.58 | 0 | 0 |  | 99.8901 | 29.406 | 0.71875 | 0.13562 | 0.056261 | 0.64869 | 0.29505 | 0.68736 | Laarman, 2014
1404 | Огненное кольцо | Black Thor |  | 0.37 | 14.8 | 49.11 | 4.4946 |  | 25.6648 | 0.55 | 5.68 | 0 | 0 |  | 100.6694 | 29.709 | 0.71711 | 0.13613 | 0.056683 | 0.65097 | 0.29235 | 0.69009 | Laarman, 2014
1405 | Огненное кольцо | Black Thor |  | 0.29 | 14.47 | 52.14 | 2.8685 |  | 22.6809 | 0.42 | 7.61 | 0 | 0 |  | 100.4794 | 25.262 | 0.62576 | 0.10217 | 0.035706 | 0.68217 | 0.28212 | 0.70743 | Laarman, 2014
1406 | Огненное кольцо | Black Thor |  | 0.31 | 14.65 | 51.4 | 3.3859 |  | 24.2734 | 0.6 | 6.64 | 0 | 0 |  | 101.2593 | 27.32 | 0.67223 | 0.11152 | 0.042136 | 0.67231 | 0.28555 | 0.70189 | Laarman, 2014
1407 | Огненное кольцо | Black Thor |  | 0.28 | 14.49 | 51.77 | 2.9194 |  | 24.2701 | 0.58 | 6.54 | 0 | 0 |  | 100.8495 | 26.897 | 0.67554 | 0.097665 | 0.036479 | 0.67993 | 0.28359 | 0.70567 | Laarman, 2014
1408 | Огненное кольцо | Black Thor |  | 0.29 | 13.55 | 50.29 | 3.8743 |  | 23.6149 | 0.5 | 6.44 | 0 | 0 |  | 98.5592 | 27.101 | 0.67291 | 0.12863 | 0.049698 | 0.67805 | 0.27225 | 0.71351 | Laarman, 2014
1409 | Огненное кольцо | Black Thor |  | 0.37 | 14.43 | 53.11 | 2.3464 |  | 22.7427 | 0.43 | 7.76 | 0 | 0 |  | 101.1891 | 24.854 | 0.62182 | 0.084947 | 0.02905 | 0.69112 | 0.27983 | 0.7118 | Laarman, 2014
1410 | Огненное кольцо | Black Thor |  | 0.26 | 13.03 | 52.63 | 2.2306 |  | 22.3589 | 0.42 | 7.16 | 0 | 0 |  | 98.0895 | 24.366 | 0.63662 | 0.082373 | 0.028613 | 0.70959 | 0.2618 | 0.73049 | Laarman, 2014
1411 | Огненное кольцо | Black Thor |  | 0.26 | 14.17 | 51.9 | 3.062 |  | 22.5578 | 0.5 | 7.47 | 0 | 0 |  | 99.9198 | 25.313 | 0.62883 | 0.10885 | 0.038368 | 0.68353 | 0.2781 | 0.7108 | Laarman, 2014
1412 | Огненное кольцо | Black Thor |  | 0.26 | 14.46 | 50.89 | 3.3775 |  | 24.3219 | 0.67 | 6.31 | 0 | 0 |  | 100.2894 | 27.361 | 0.68379 | 0.11108 | 0.042476 | 0.67269 | 0.28483 | 0.70253 | Laarman, 2014
1413 | Огненное кольцо | Black Thor |  | 0.31 | 14.37 | 52.84 | 2.4552 |  | 23.2038 | 0.4 | 7.39 | 0 | 0 |  | 100.969 | 25.413 | 0.63789 | 0.086932 | 0.030499 | 0.68991 | 0.27959 | 0.71161 | Laarman, 2014
1414 | Огненное кольцо | Black Thor |  | 0.3 | 13.68 | 51.76 | 3.631 |  | 22.7388 | 0.45 | 7.35 | 0 | 0 |  | 99.9098 | 26.006 | 0.63446 | 0.12563 | 0.045695 | 0.68465 | 0.26965 | 0.71744 | Laarman, 2014
1415 | Огненное кольцо | Black Thor |  | 0.27 | 13.71 | 52.61 | 2.8043 |  | 23.6247 | 0.47 | 6.84 | 0 | 0 |  | 100.329 | 26.148 | 0.6596 | 0.096503 | 0.035241 | 0.6949 | 0.26986 | 0.72028 | Laarman, 2014
1416 | Огненное кольцо | Black Thor |  | 0.33 | 14.2 | 52.2 | 2.7964 |  | 23.0328 | 0.55 | 7.27 | 0 | 0 |  | 100.3792 | 25.549 | 0.63996 | 0.098485 | 0.034997 | 0.68665 | 0.27835 | 0.71155 | Laarman, 2014
1417 | Огненное кольцо | Black Thor |  | 0.2 | 13.98 | 49.4 | 4.001 |  | 23.9389 | 0.61 | 6.06 | 0.02 | 0 |  | 98.2099 | 27.539 | 0.68908 | 0.13073 | 0.051412 | 0.66721 | 0.28138 | 0.70337 | Laarman, 2014
1418 | Огненное кольцо | Black Thor |  | 0.18 | 15.25 | 49.23 | 4.6747 |  | 23.5647 | 0.43 | 6.99 | 0 | 0 |  | 100.3194 | 27.771 | 0.65414 | 0.15146 | 0.058211 | 0.64435 | 0.29744 | 0.68417 | Laarman, 2014
1419 | Огненное кольцо | Black Thor |  | 0.23 | 14.03 | 51.52 | 3.6514 |  | 23.0185 | 0.45 | 7.17 | 0.06 | 0 |  | 100.1299 | 26.304 | 0.643 | 0.12491 | 0.045769 | 0.67878 | 0.27545 | 0.71133 | Laarman, 2014
1420 | Огненное кольцо | Black Thor |  | 0.32 | 14.96 | 50.85 | 3.1771 |  | 23.5723 | 0.56 | 6.99 | 0 | 0 |  | 100.4293 | 26.431 | 0.65421 | 0.10816 | 0.039686 | 0.66762 | 0.29269 | 0.69521 | Laarman, 2014
1421 | Огненное кольцо | Black Thor |  | 0.29 | 14.42 | 52.06 | 2.6916 |  | 22.1081 | 0.43 | 7.84 | 0 | 0 |  | 99.8397 | 24.53 | 0.61271 | 0.098732 | 0.033646 | 0.68402 | 0.28234 | 0.70783 | Laarman, 2014
1422 | Огненное кольцо | Black Thor |  | 0.33 | 14.48 | 52.37 | 2.81 |  | 22.1096 | 0.43 | 8.01 | 0.01 | 0 |  | 100.5496 | 24.638 | 0.60763 | 0.10262 | 0.034891 | 0.68349 | 0.28162 | 0.7082 | Laarman, 2014
1423 | Огненное кольцо | Black Thor |  | 0.35 | 13.99 | 51.82 | 2.7834 |  | 23.9955 | 0.52 | 6.58 | 0 | 0 |  | 100.0389 | 26.5 | 0.67169 | 0.094511 | 0.035161 | 0.68803 | 0.2768 | 0.71311 | Laarman, 2014
1424 | Огненное кольцо | Black Thor |  | 0.25 | 14.35 | 51.79 | 3.0994 |  | 22.8002 | 0.47 | 7.36 | 0.06 | 0 |  | 100.1796 | 25.589 | 0.63477 | 0.10899 | 0.038737 | 0.68035 | 0.28092 | 0.70776 | Laarman, 2014
1425 | Огненное кольцо | Black Thor |  | 0.29 | 14.17 | 51.9 | 2.6853 |  | 23.5938 | 0.63 | 6.75 | 0 | 0 |  | 100.0191 | 26.01 | 0.66228 | 0.092898 | 0.033807 | 0.68677 | 0.27942 | 0.7108 | Laarman, 2014
1426 | Огненное кольцо | Black Thor |  | 0.32 | 14.3 | 51.04 | 2.7811 |  | 24.2385 | 0.57 | 6.3 | 0 | 0 |  | 99.5497 | 26.741 | 0.68339 | 0.093583 | 0.035282 | 0.68057 | 0.28415 | 0.70546 | Laarman, 2014
1427 | Огненное кольцо | Black Thor |  | 0.3 | 13.9 | 53.13 | 2.384 |  | 22.5449 | 0.44 | 7.6 | 0 | 0 |  | 100.2989 | 24.69 | 0.62466 | 0.086882 | 0.0298 | 0.69805 | 0.27215 | 0.71949 | Laarman, 2014
1428 | Огненное кольцо | Black Thor |  | 0.31 | 14.5 | 52.58 | 2.6758 |  | 21.9933 | 0.41 | 8.08 | 0.04 | 0 |  | 100.5891 | 24.401 | 0.60429 | 0.098673 | 0.033177 | 0.68523 | 0.28159 | 0.70874 | Laarman, 2014
1429 | Огненное кольцо | Black Thor |  | 0.32 | 14.34 | 52.04 | 2.3092 |  | 21.9502 | 0.4 | 7.81 | 0.06 | 0 |  | 99.2294 | 24.028 | 0.61192 | 0.086476 | 0.029058 | 0.6883 | 0.28264 | 0.7089 | Laarman, 2014
1430 | Огненное кольцо | Black Thor |  | 0.32 | 13.6 | 51.08 | 2.6191 |  | 24.4504 | 0.63 | 5.84 | 0 | 0 |  | 98.5394 | 26.807 | 0.70139 | 0.087913 | 0.033747 | 0.69178 | 0.27447 | 0.71594 | Laarman, 2014
1431 | Огненное кольцо | Black Thor |  | 0.27 | 14.11 | 50.91 | 3.2148 |  | 24.3243 | 0.59 | 6.19 | 0 | 0 |  | 99.6091 | 27.217 | 0.68795 | 0.10628 | 0.040783 | 0.67884 | 0.28037 | 0.70771 | Laarman, 2014
1432 | Огненное кольцо | Black Thor |  | 0.29 | 15.33 | 49.73 | 3.3002 |  | 25.5195 | 0.45 | 5.81 | 0 | 0 |  | 100.4297 | 28.489 | 0.71134 | 0.10424 | 0.041469 | 0.65681 | 0.30172 | 0.68523 | Laarman, 2014
1433 | Огненное кольцо | Black Thor |  | 0.29 | 16.3 | 48.65 | 3.157 |  | 24.0823 | 0.48 | 6.66 | 0 | 0 |  | 99.6193 | 26.923 | 0.66982 | 0.10551 | 0.039551 | 0.64061 | 0.31984 | 0.66699 | Laarman, 2014
1434 | Огненное кольцо | Black Thor |  | 0.4 | 15.95 | 48.49 | 3.1294 |  | 25.5701 | 0.53 | 5.72 | 0 | 0 |  | 99.7896 | 28.386 | 0.71494 | 0.099201 | 0.039574 | 0.64451 | 0.31592 | 0.67106 | Laarman, 2014
1435 | Огненное кольцо | Black Thor |  | 0.39 | 16.79 | 48.51 | 2.7764 |  | 25.7528 | 0.46 | 5.89 | 0.01 | 0 |  | 100.5792 | 28.251 | 0.7104 | 0.088429 | 0.034678 | 0.63685 | 0.32847 | 0.65973 | Laarman, 2014
1436 | Огненное кольцо | Black Thor |  | 0.27 | 15.76 | 48.22 | 3.201 |  | 25.5887 | 0.6 | 5.41 | 0 | 0 |  | 99.0497 | 28.469 | 0.7263 | 0.10117 | 0.040741 | 0.64508 | 0.31418 | 0.67247 | Laarman, 2014
1437 | Огненное кольцо | Black Thor |  | 0.31 | 16.83 | 47.74 | 3.7288 |  | 25.7808 | 0.55 | 5.8 | 0 | 0 |  | 100.7396 | 29.136 | 0.71378 | 0.11516 | 0.046455 | 0.62513 | 0.32841 | 0.65559 | Laarman, 2014
1438 | Огненное кольцо | Black Thor |  | 0.3 | 17.25 | 46.05 | 4.7115 |  | 25.3786 | 0.57 | 5.97 | 0 | 0 |  | 100.2301 | 29.618 | 0.70457 | 0.14314 | 0.058796 | 0.60403 | 0.33718 | 0.64176 | Laarman, 2014
1439 | Огненное кольцо | Black Thor |  | 0.36 | 16.81 | 48.34 | 3.2588 |  | 24.5307 | 0.54 | 6.59 | 0 | 0 |  | 100.4295 | 27.463 | 0.67621 | 0.10677 | 0.040534 | 0.63197 | 0.32749 | 0.65867 | Laarman, 2014
1440 | Огненное кольцо | Black Thor |  | 0.29 | 16.12 | 48.74 | 3.3392 |  | 25.8604 | 0.57 | 5.61 | 0 | 0 |  | 100.5296 | 28.865 | 0.72115 | 0.10409 | 0.041835 | 0.64183 | 0.31633 | 0.66986 | Laarman, 2014
1441 | Огненное кольцо | Black Thor |  | 0.23 | 15.2 | 46.63 | 5.0422 |  | 25.138 | 0.59 | 5.45 | 0 | 0 |  | 98.2802 | 29.675 | 0.72127 | 0.15289 | 0.064759 | 0.62947 | 0.30577 | 0.67306 | Laarman, 2014
1442 | Огненное кольцо | Black Thor |  | 0.27 | 16.15 | 48.91 | 3.8188 |  | 25.2609 | 0.56 | 6.11 | 0 | 0 |  | 101.0796 | 28.697 | 0.69875 | 0.11974 | 0.047425 | 0.63843 | 0.31415 | 0.67021 | Laarman, 2014
1443 | Огненное кольцо | Black Thor |  | 0.35 | 15.37 | 47.49 | 3.9516 |  | 25.2584 | 0.42 | 5.62 | 0 | 0 |  | 98.4599 | 28.814 | 0.71603 | 0.1234 | 0.050699 | 0.64043 | 0.30887 | 0.67463 | Laarman, 2014
1444 | Огненное кольцо | Black Thor |  | 0.31 | 16.12 | 48.06 | 4.0883 |  | 25.1914 | 0.56 | 6.02 | 0 | 0 |  | 100.3496 | 28.87 | 0.70129 | 0.12742 | 0.051198 | 0.63261 | 0.3162 | 0.66674 | Laarman, 2014
1445 | Огненное кольцо | Black Thor |  | 0.28 | 15.8 | 47.3 | 4.5478 |  | 25.2119 | 0.43 | 5.84 | 0 | 0 |  | 99.4097 | 29.304 | 0.70778 | 0.13964 | 0.057559 | 0.62922 | 0.31322 | 0.66765 | Laarman, 2014
1446 | Огненное кольцо | Black Thor |  | 0.37 | 17.11 | 48.37 | 3.8559 |  | 23.8335 | 0.52 | 7.28 | 0 | 0 |  | 101.3394 | 27.303 | 0.64748 | 0.12708 | 0.047314 | 0.62384 | 0.32884 | 0.65482 | Laarman, 2014
1447 | Огненное кольцо | Black Thor |  | 0.36 | 16.41 | 47.77 | 3.5204 |  | 23.6794 | 0.53 | 6.83 | 0 | 0 |  | 99.0997 | 26.847 | 0.66045 | 0.11799 | 0.044319 | 0.6321 | 0.32358 | 0.66141 | Laarman, 2014
1448 | Огненное кольцо | Black Thor |  | 0.36 | 16.29 | 46.42 | 4.2658 |  | 25.3786 | 0.55 | 5.57 | 0 | 0.08 |  | 98.9144 | 29.217 | 0.7188 | 0.13138 | 0.054292 | 0.62097 | 0.32474 | 0.65662 | Laarman, 2014
1449 | Огненное кольцо | Black Thor |  | 0.38 | 15.95 | 48.82 | 3.8365 |  | 22.6929 | 0.46 | 7.62 | 0 | 0 |  | 99.7594 | 26.145 | 0.62558 | 0.13204 | 0.047877 | 0.64036 | 0.31177 | 0.67256 | Laarman, 2014
1450 | Огненное кольцо | Black Thor |  | 0.33 | 15.88 | 48.27 | 3.9088 |  | 23.4308 | 0.39 | 7.04 | 0 | 0 |  | 99.2497 | 26.948 | 0.65123 | 0.13052 | 0.049157 | 0.63804 | 0.3128 | 0.67103 | Laarman, 2014
1451 | Огненное кольцо | Black Thor |  | 0.35 | 16.33 | 49.55 | 3.1687 |  | 22.6508 | 0.44 | 7.8 | 0 | 0 |  | 100.2895 | 25.502 | 0.61966 | 0.11181 | 0.039204 | 0.64435 | 0.31645 | 0.67064 | Laarman, 2014
1452 | Огненное кольцо | Black Thor |  | 0.31 | 16.35 | 48.48 | 4.1084 |  | 22.8312 | 0.51 | 7.58 | 0 | 0 |  | 100.1697 | 26.528 | 0.62823 | 0.13936 | 0.050927 | 0.63163 | 0.31744 | 0.66553 | Laarman, 2014
1453 | Огненное кольцо | Black Thor |  | 0.36 | 16.72 | 48.55 | 4.176 |  | 23.5334 | 0.56 | 7.39 | 0 | 0 |  | 101.2894 | 27.291 | 0.64114 | 0.13769 | 0.051306 | 0.62694 | 0.32175 | 0.66085 | Laarman, 2014
1454 | Огненное кольцо | Black Thor |  | 0.36 | 16.68 | 48.92 | 3.3193 |  | 23.5003 | 0.48 | 7.32 | 0 | 0 |  | 100.5796 | 26.487 | 0.643 | 0.11276 | 0.041048 | 0.63587 | 0.32309 | 0.66308 | Laarman, 2014
1455 | Огненное кольцо | Black Thor |  | 0.28 | 15.86 | 49.24 | 4.2617 |  | 21.9883 | 0.28 | 8.2 | 0 | 0 |  | 100.11 | 25.823 | 0.6007 | 0.1485 | 0.052706 | 0.64007 | 0.30722 | 0.67568 | Laarman, 2014
1456 | Огненное кольцо | Black Thor |  | 0.27 | 16.09 | 49.13 | 3.8993 |  | 23.2804 | 0.43 | 7.35 | 0 | 0 |  | 100.4497 | 26.789 | 0.6399 | 0.13097 | 0.048295 | 0.63957 | 0.31213 | 0.67203 | Laarman, 2014
1457 | Огненное кольцо | Black Thor |  | 0.39 | 16.6 | 49.03 | 3.8111 |  | 23.0588 | 0.52 | 7.67 | 0.05 | 0 |  | 101.1299 | 26.488 | 0.62779 | 0.12946 | 0.04685 | 0.63352 | 0.31963 | 0.66466 | Laarman, 2014
1458 | Огненное кольцо | Black Thor |  | 0.41 | 15.85 | 49.38 | 3.5208 |  | 23.079 | 0.43 | 7.48 | 0 | 0 |  | 100.1498 | 26.247 | 0.63384 | 0.1207 | 0.043874 | 0.64676 | 0.30936 | 0.67644 | Laarman, 2014
1459 | Огненное кольцо | Black Thor |  | 0.32 | 15.38 | 48.78 | 3.6891 |  | 23.8505 | 0.56 | 6.58 | 0 | 0 |  | 99.1596 | 27.17 | 0.67035 | 0.12218 | 0.046668 | 0.64859 | 0.30474 | 0.68034 | Laarman, 2014
1460 | Огненное кольцо | Black Thor |  | 0.38 | 15.47 | 48.29 | 3.6489 |  | 23.7307 | 0.48 | 6.6 | 0.09 | 0 |  | 98.6896 | 27.014 | 0.66857 | 0.12154 | 0.046402 | 0.64546 | 0.30814 | 0.67687 | Laarman, 2014
1461 | Огненное кольцо | Black Thor |  | 0.35 | 16.2 | 48.7 | 3.9269 |  | 24.0026 | 0.31 | 7.03 | 0 | 0 |  | 100.5195 | 27.536 | 0.65701 | 0.12832 | 0.048788 | 0.63596 | 0.31525 | 0.66858 | Laarman, 2014
1462 | Огненное кольцо | Black Thor |  | 0.36 | 14.54 | 49.93 | 3.8075 |  | 23.792 | 0.43 | 6.73 | 0 | 0 |  | 99.5895 | 27.218 | 0.66481 | 0.12587 | 0.048159 | 0.66379 | 0.28805 | 0.69737 | Laarman, 2014
1463 | Огненное кольцо | Black Thor |  | 0.37 | 15.56 | 48.48 | 3.7187 |  | 24.661 | 0.41 | 6.26 | 0 | 0 |  | 99.4596 | 28.007 | 0.68849 | 0.11947 | 0.047044 | 0.64463 | 0.30832 | 0.67646 | Laarman, 2014
1464 | Огненное кольцо | Black Thor |  | 0.34 | 15.19 | 50.22 | 3.2387 |  | 22.3508 | 0.41 | 7.72 | 0 | 0 |  | 99.4695 | 25.265 | 0.61894 | 0.11535 | 0.040577 | 0.66133 | 0.29809 | 0.6893 | Laarman, 2014
1465 | Огненное кольцо | Black Thor |  | 0.31 | 15.6 | 48.59 | 3.9951 |  | 23.1542 | 0.32 | 7.2 | 0.02 | 0 |  | 99.1893 | 26.749 | 0.64339 | 0.13439 | 0.050252 | 0.6424 | 0.30735 | 0.67639 | Laarman, 2014
1466 | Огненное кольцо | Black Thor |  | 0.28 | 14.68 | 49.9 | 3.9753 |  | 23.154 | 0.46 | 7.08 | 0 | 0 |  | 99.5293 | 26.731 | 0.64724 | 0.13382 | 0.050056 | 0.66042 | 0.28953 | 0.69522 | Laarman, 2014
1467 | Огненное кольцо | Black Thor |  | 0.44 | 15.49 | 49.39 | 3.9556 |  | 23.5938 | 0.38 | 7.22 | 0 | 0 |  | 100.4693 | 27.153 | 0.64706 | 0.13108 | 0.049364 | 0.64785 | 0.30278 | 0.68149 | Laarman, 2014
1468 | Огненное кольцо | Black Thor |  | 0.41 | 15.18 | 48.95 | 3.9195 |  | 23.9702 | 0.59 | 6.6 | 0.02 | 0 |  | 99.6397 | 27.497 | 0.67079 | 0.12826 | 0.049522 | 0.65006 | 0.30041 | 0.68394 | Laarman, 2014
1469 | Огненное кольцо | Black Thor |  | 0.44 | 15.37 | 50.47 | 3.5979 |  | 23.5916 | 0.38 | 7.37 | 0 | 0 |  | 101.2195 | 26.829 | 0.64233 | 0.12067 | 0.044573 | 0.65718 | 0.29824 | 0.68784 | Laarman, 2014
1470 | Огненное кольцо | Black Thor |  | 0.35 | 14.99 | 49.92 | 3.3103 |  | 23.4194 | 0.41 | 6.99 | 0 | 0 |  | 99.3897 | 26.398 | 0.65274 | 0.11284 | 0.041766 | 0.662 | 0.29623 | 0.69086 | Laarman, 2014
1471 | Огненное кольцо | Black Thor |  | 0.34 | 15.62 | 48.41 | 3.647 |  | 24.2424 | 0.36 | 6.48 | 0 | 0 |  | 99.0994 | 27.524 | 0.6773 | 0.11923 | 0.046167 | 0.64412 | 0.30971 | 0.6753 | Laarman, 2014
1472 | Огненное кольцо | Black Thor |  | 0.31 | 15.53 | 49.61 | 3.6174 |  | 23.5921 | 0.36 | 7.09 | 0 | 0 |  | 100.1095 | 26.847 | 0.65118 | 0.12124 | 0.045169 | 0.6511 | 0.30373 | 0.6819 | Laarman, 2014
1473 | Огненное кольцо | Black Thor |  | 0.43 | 15.84 | 48.2 | 4.3485 |  | 24.0612 | 0.52 | 6.79 | 0 | 0 |  | 100.1897 | 27.974 | 0.66534 | 0.13987 | 0.054479 | 0.6347 | 0.31083 | 0.67127 | Laarman, 2014
1474 | Огненное кольцо | Black Thor |  | 0.34 | 15.36 | 49.98 | 2.7997 |  | 24.0699 | 0.53 | 6.58 | 0 | 0 |  | 99.6595 | 26.589 | 0.67237 | 0.094745 | 0.035264 | 0.6617 | 0.30304 | 0.68589 | Laarman, 2014
1475 | Огненное кольцо | Black Thor |  | 0.3 | 15.84 | 49.31 | 4.3698 |  | 24.1401 | 0.44 | 6.96 | 0 | 0 |  | 101.3598 | 28.072 | 0.66054 | 0.14007 | 0.053942 | 0.63979 | 0.30627 | 0.67627 | Laarman, 2014
1476 | Огненное кольцо | Black Thor |  | 0.36 | 15.66 | 50.31 | 3.2006 |  | 24.2791 | 0.46 | 6.83 | 0 | 0 |  | 101.0997 | 27.159 | 0.66604 | 0.10604 | 0.039705 | 0.65601 | 0.30429 | 0.68313 | Laarman, 2014
1477 | Огненное кольцо | Black Thor |  | 0.34 | 15.03 | 48.81 | 3.6724 |  | 24.1476 | 0.47 | 6.35 | 0 | 0 |  | 98.82 | 27.452 | 0.68086 | 0.12037 | 0.046772 | 0.6534 | 0.29983 | 0.68546 | Laarman, 2014
1478 | Огненное кольцо | Black Thor |  | 0.39 | 14.34 | 48.3 | 4.7211 |  | 24.359 | 0.45 | 6.15 | 0 | 0 |  | 98.7101 | 28.607 | 0.68965 | 0.1485 | 0.060567 | 0.65129 | 0.28815 | 0.69327 | Laarman, 2014
1479 | Огненное кольцо | Black Thor |  | 0.39 | 15.14 | 49.01 | 3.9201 |  | 24.7597 | 0.34 | 6.29 | 0 | 0 |  | 99.8498 | 28.287 | 0.68832 | 0.1247 | 0.049529 | 0.65085 | 0.29962 | 0.68477 | Laarman, 2014
1480 | Огненное кольцо | Black Thor |  | 0.36 | 15.69 | 49.55 | 2.9264 |  | 23.3328 | 0.34 | 7.17 | 0 | 0 |  | 99.3692 | 25.966 | 0.64611 | 0.10141 | 0.036772 | 0.65443 | 0.3088 | 0.67941 | Laarman, 2014
1481 | Огненное кольцо | Black Thor |  | 0.37 | 15.64 | 47.93 | 4.7164 |  | 23.7231 | 0.54 | 6.85 | 0 | 0 |  | 99.7696 | 27.967 | 0.66021 | 0.15175 | 0.059258 | 0.63296 | 0.30778 | 0.67283 | Laarman, 2014
1482 | Огненное кольцо | Black Thor |  | 0.36 | 15.16 | 49.59 | 3.366 |  | 23.7833 | 0.42 | 6.73 | 0.1 | 0 |  | 99.5093 | 26.812 | 0.66473 | 0.11296 | 0.042482 | 0.65783 | 0.29968 | 0.68702 | Laarman, 2014
1483 | Огненное кольцо | Black Thor |  | 0.37 | 15.76 | 48.79 | 4.2815 |  | 24.4885 | 0.34 | 6.7 | 0 | 0 |  | 100.73 | 28.341 | 0.67219 | 0.13593 | 0.053353 | 0.63904 | 0.30761 | 0.67506 | Laarman, 2014
1484 | Огненное кольцо | Black Thor |  | 0.33 | 15.05 | 49.63 | 3.897 |  | 23.4425 | 0.29 | 7.12 | 0 | 0 |  | 99.7595 | 26.949 | 0.64878 | 0.13012 | 0.048935 | 0.65505 | 0.29601 | 0.68876 | Laarman, 2014
1485 | Огненное кольцо | Black Thor |  | 0.33 | 15.2 | 49.5 | 4.2055 |  | 24.2469 | 0.4 | 6.67 | 0 | 0.04 |  | 100.5924 | 28.031 | 0.67099 | 0.135 | 0.052542 | 0.65002 | 0.29744 | 0.68606 | Laarman, 2014
1486 | Огненное кольцо | Black Thor |  | 0.31 | 14.18 | 51.2 | 3.4584 |  | 23.1911 | 0.33 | 7.18 | 0 | 0 |  | 99.8495 | 26.303 | 0.64439 | 0.11831 | 0.043511 | 0.67706 | 0.27943 | 0.70786 | Laarman, 2014
1487 | Огненное кольцо | Black Thor |  | 0.33 | 14.8 | 50.37 | 4.2623 |  | 23.9478 | 0.53 | 6.89 | 0 | 0 |  | 101.1301 | 27.783 | 0.66102 | 0.13804 | 0.053023 | 0.6586 | 0.28837 | 0.69548 | Laarman, 2014
1488 | Огненное кольцо | Black Thor |  | 0.35 | 14.38 | 50.94 | 3.1897 |  | 24.0699 | 0.47 | 6.59 | 0 | 0 |  | 99.9896 | 26.94 | 0.67204 | 0.10654 | 0.040247 | 0.67556 | 0.28419 | 0.70389 | Laarman, 2014
1489 | Огненное кольцо | Black Thor |  | 0.33 | 14.24 | 52.39 | 3.0373 |  | 24.212 | 0.4 | 6.81 | 0.02 | 0 |  | 101.4393 | 26.945 | 0.66607 | 0.10143 | 0.037774 | 0.68484 | 0.27739 | 0.71172 | Laarman, 2014
1490 | Огненное кольцо | Black Thor |  | 0.33 | 13.62 | 51.41 | 3.1551 |  | 23.674 | 0.33 | 6.66 | 0.05 | 0 |  | 99.2291 | 26.513 | 0.66603 | 0.10708 | 0.04018 | 0.68814 | 0.27168 | 0.71695 | Laarman, 2014
1491 | Огненное кольцо | Black Thor |  | 0.35 | 15.31 | 49.86 | 4.159 |  | 23.7608 | 0.42 | 7.08 | 0.07 | 0 |  | 101.0097 | 27.503 | 0.65312 | 0.13607 | 0.051635 | 0.65064 | 0.29772 | 0.68607 | Laarman, 2014
1492 | Огненное кольцо | Black Thor |  | 0.34 | 16 | 48.18 | 3.9679 |  | 24.3617 | 0.55 | 6.47 | 0.01 | 0 |  | 99.8796 | 27.932 | 0.67871 | 0.12782 | 0.049804 | 0.63564 | 0.31456 | 0.66895 | Laarman, 2014
1493 | Огненное кольцо | Black Thor |  | 0.29 | 15.26 | 49.69 | 3.8283 |  | 24.1513 | 0.49 | 6.65 | 0 | 0 |  | 100.3596 | 27.596 | 0.67079 | 0.12483 | 0.047879 | 0.65319 | 0.29893 | 0.68604 | Laarman, 2014
1494 | Огненное кольцо | Black Thor |  | 0.36 | 15.65 | 48.51 | 4.1575 |  | 24.1521 | 0.48 | 6.65 | 0 | 0 |  | 99.9596 | 27.893 | 0.67079 | 0.13412 | 0.052192 | 0.64008 | 0.30772 | 0.67533 | Laarman, 2014
1495 | Огненное кольцо | Black Thor |  | 0.36 | 15.15 | 49.11 | 4.3984 |  | 24.1613 | 0.44 | 6.69 | 0 | 0 |  | 100.3097 | 28.119 | 0.66955 | 0.14075 | 0.055156 | 0.64728 | 0.29756 | 0.68507 | Laarman, 2014
1496 | Огненное кольцо | Black Thor |  | 0.34 | 14.67 | 49.58 | 4.5473 |  | 23.9223 | 0.45 | 6.76 | 0.02 | 0 |  | 100.2896 | 28.014 | 0.66503 | 0.14606 | 0.057101 | 0.65437 | 0.28853 | 0.694 | Laarman, 2014
1497 | Огненное кольцо | Black Thor |  | 0.45 | 15.06 | 48.08 | 4.9012 |  | 24.5489 | 0.46 | 6.37 | 0 | 0 |  | 99.8701 | 28.959 | 0.68376 | 0.15229 | 0.06202 | 0.63949 | 0.29849 | 0.68177 | Laarman, 2014
1498 | Огненное кольцо | Black Thor |  | 0.4 | 14.8 | 49.6 | 3.8167 |  | 24.0528 | 0.38 | 6.67 | 0 | 0 |  | 99.7194 | 27.487 | 0.66922 | 0.12494 | 0.048232 | 0.65882 | 0.29295 | 0.69221 | Laarman, 2014
1499 | Огненное кольцо | Black Thor |  | 0.29 | 15.38 | 48.75 | 4.4302 |  | 24.4707 | 0.51 | 6.39 | 0 | 0.02 |  | 100.2409 | 28.457 | 0.68239 | 0.14008 | 0.055545 | 0.64243 | 0.30203 | 0.68021 | Laarman, 2014
1500 | Огненное кольцо | Black Thor |  | 0.34 | 14.6 | 49.56 | 4.2251 |  | 23.0143 | 0.31 | 7.24 | 0.01 | 0 |  | 99.2994 | 26.816 | 0.64072 | 0.14177 | 0.053358 | 0.65785 | 0.28879 | 0.69493 | Laarman, 2014
1501 | Огненное кольцо | Black Thor |  | 0.34 | 15.18 | 48.98 | 4.1265 |  | 24.5329 | 0.44 | 6.37 | 0 | 0 |  | 99.9695 | 28.246 | 0.68362 | 0.13146 | 0.051982 | 0.64851 | 0.29951 | 0.68407 | Laarman, 2014
1502 | Огненное кольцо | Black Thor |  | 0.45 | 14.93 | 48.68 | 5.0409 |  | 24.1292 | 0.44 | 6.76 | 0 | 0 |  | 100.4301 | 28.665 | 0.66695 | 0.15824 | 0.063335 | 0.64286 | 0.29381 | 0.68632 | Laarman, 2014
1503 | Огненное кольцо | Black Thor |  | 0.4 | 15.72 | 48.16 | 3.8724 |  | 24.7277 | 0.41 | 6.27 | 0 | 0 |  | 99.56 | 28.212 | 0.68872 | 0.12351 | 0.048946 | 0.63983 | 0.31122 | 0.67276 | Laarman, 2014
1504 | Огненное кольцо | Black Thor |  | 0.43 | 15.22 | 49.54 | 4.0725 |  | 24.2476 | 0.39 | 6.8 | 0 | 0 |  | 100.7001 | 27.912 | 0.66673 | 0.13129 | 0.050917 | 0.65103 | 0.29806 | 0.68595 | Laarman, 2014
1505 | Огненное кольцо | Black Thor |  | 0.42 | 15.78 | 47.83 | 4.9077 |  | 24.3321 | 0.48 | 6.67 | 0 | 0 |  | 100.4197 | 28.748 | 0.67177 | 0.15361 | 0.061425 | 0.62922 | 0.30935 | 0.6704 | Laarman, 2014
1506 | Огненное кольцо | Black Thor |  | 0.38 | 15.13 | 48.19 | 5.1281 |  | 24.7717 | 0.44 | 6.3 | 0 | 0 |  | 100.3398 | 29.386 | 0.68808 | 0.15703 | 0.064523 | 0.6373 | 0.29817 | 0.68126 | Laarman, 2014
1507 | Огненное кольцо | Black Thor |  | 0.47 | 13.56 | 48.74 | 5.2835 |  | 24.9269 | 0.56 | 5.8 | 0 | 0 |  | 99.3404 | 29.681 | 0.70684 | 0.16018 | 0.067954 | 0.65888 | 0.27316 | 0.70692 | Laarman, 2014
1508 | Огненное кольцо | Black Thor |  | 0.35 | 14.56 | 50.05 | 3.919 |  | 23.3806 | 0.41 | 7.03 | 0 | 0 |  | 99.6997 | 26.907 | 0.65107 | 0.13106 | 0.049401 | 0.66313 | 0.28747 | 0.69759 | Laarman, 2014
1509 | Огненное кольцо | Black Thor |  | 0.44 | 15.63 | 47.34 | 4.3382 |  | 24.2515 | 0.58 | 6.34 | 0.01 | 0 |  | 98.9297 | 28.155 | 0.68214 | 0.13865 | 0.05521 | 0.63323 | 0.31156 | 0.67024 | Laarman, 2014
1510 | Огненное кольцо | Black Thor |  | 0.47 | 15.01 | 47.61 | 5.2286 |  | 24.9613 | 0.49 | 6.08 | 0 | 0 |  | 99.8499 | 29.666 | 0.69727 | 0.15859 | 0.066369 | 0.6352 | 0.29843 | 0.68036 | Laarman, 2014
1511 | Огненное кольцо | Black Thor |  | 0.37 | 14.6 | 49.9 | 4.3471 |  | 23.0825 | 0.36 | 7.33 | 0 | 0 |  | 99.9896 | 26.994 | 0.63856 | 0.1449 | 0.054568 | 0.65837 | 0.28706 | 0.69637 | Laarman, 2014
1512 | Огненное кольцо | Black Thor |  | 0.37 | 15.77 | 48.6 | 3.7988 |  | 24.0608 | 0.29 | 6.8 | 0 | 0 |  | 99.6896 | 27.479 | 0.66501 | 0.12439 | 0.047735 | 0.64188 | 0.31038 | 0.67406 | Laarman, 2014
1513 | Огненное кольцо | Black Thor |  | 0.36 | 14.99 | 48.81 | 3.8371 |  | 23.2324 | 0.45 | 6.91 | 0.02 | 0 |  | 98.6095 | 26.685 | 0.65353 | 0.12939 | 0.048806 | 0.65255 | 0.29864 | 0.68603 | Laarman, 2014
1514 | Огненное кольцо | Black Thor |  | 0.31 | 14.96 | 50.32 | 4.2277 |  | 23.552 | 0.4 | 7.18 | 0.05 | 0 |  | 100.9996 | 27.356 | 0.64792 | 0.13906 | 0.052485 | 0.65661 | 0.2909 | 0.69299 | Laarman, 2014
1515 | Огненное кольцо | Black Thor |  | 0.35 | 14.54 | 49.38 | 3.883 |  | 23.3361 | 0.34 | 6.9 | 0 | 0 |  | 98.7291 | 26.83 | 0.65487 | 0.13023 | 0.049428 | 0.66068 | 0.2899 | 0.69503 | Laarman, 2014
1516 | Огненное кольцо | Black Thor |  | 0.39 | 14.5 | 50.13 | 3.6191 |  | 23.0206 | 0.47 | 7.16 | 0 | 0 |  | 99.2896 | 26.277 | 0.64334 | 0.12393 | 0.045799 | 0.66679 | 0.28741 | 0.69879 | Laarman, 2014
1517 | Огненное кольцо | Black Thor |  | 0.33 | 15.56 | 47.52 | 5.8375 |  | 23.7425 | 0.49 | 6.97 | 0 | 0 |  | 100.4499 | 28.995 | 0.65648 | 0.18116 | 0.072826 | 0.62312 | 0.30405 | 0.67207 | Laarman, 2014
1518 | Огненное кольцо | Black Thor |  | 0.36 | 15.08 | 50.41 | 3.694 |  | 22.9351 | 0.4 | 7.54 | 0 | 0 |  | 100.4191 | 26.259 | 0.63052 | 0.12658 | 0.046004 | 0.65985 | 0.29415 | 0.69167 | Laarman, 2014
1519 | Огненное кольцо | Black Thor |  | 0.33 | 16.09 | 49.53 | 4.0575 |  | 23.5721 | 0.4 | 7.41 | 0 | 0 |  | 101.3896 | 27.223 | 0.6409 | 0.13411 | 0.049896 | 0.64019 | 0.30991 | 0.67381 | Laarman, 2014
1520 | Огненное кольцо | Black Thor |  | 0.49 | 14.97 | 49.38 | 4.0193 |  | 24.1404 | 0.33 | 6.8 | 0 | 0 |  | 100.1297 | 27.757 | 0.66574 | 0.1303 | 0.050641 | 0.65393 | 0.29542 | 0.68882 | Laarman, 2014
1521 | Огненное кольцо | Black Thor |  | 0.44 | 15.59 | 48.43 | 4.3482 |  | 23.3315 | 0.47 | 7.2 | 0 | 0 |  | 99.8097 | 27.244 | 0.64514 | 0.14361 | 0.054578 | 0.63893 | 0.3065 | 0.67581 | Laarman, 2014
1522 | Огненное кольцо | Black Thor |  | 0.36 | 15.59 | 48.22 | 4.4 |  | 23.8599 | 0.4 | 6.82 | 0 | 0 |  | 99.6499 | 27.819 | 0.66248 | 0.14232 | 0.055345 | 0.63751 | 0.30715 | 0.67486 | Laarman, 2014
1523 | Огненное кольцо | Black Thor |  | 0.38 | 16.47 | 48.24 | 4.4095 |  | 23.4704 | 0.39 | 7.42 | 0 | 0 |  | 100.7798 | 27.438 | 0.63959 | 0.14461 | 0.054498 | 0.62667 | 0.31883 | 0.66279 | Laarman, 2014
1524 | Огненное кольцо | Black Thor |  | 0.45 | 15.7 | 47.98 | 4.7059 |  | 23.4436 | 0.42 | 7.19 | 0 | 0 |  | 99.8895 | 27.678 | 0.64655 | 0.15299 | 0.059025 | 0.63254 | 0.30844 | 0.67221 | Laarman, 2014
1525 | Огненное кольцо | Black Thor |  | 0.3 | 16.52 | 47.48 | 5.0411 |  | 23.689 | 0.38 | 7.2 | 0 | 0 |  | 100.6101 | 28.225 | 0.64861 | 0.16071 | 0.062374 | 0.61747 | 0.32015 | 0.65855 | Laarman, 2014
1526 | Огненное кольцо | Black Thor |  | 0.38 | 15.83 | 48.25 | 4.2185 |  | 23.2812 | 0.28 | 7.29 | 0 | 0 |  | 99.5297 | 27.077 | 0.64179 | 0.14019 | 0.052911 | 0.6361 | 0.31099 | 0.67163 | Laarman, 2014
1527 | Огненное кольцо | Black Thor |  | 0.35 | 15.68 | 47.8 | 4.6911 |  | 23.809 | 0.27 | 6.91 | 0 | 0 |  | 99.51 | 28.03 | 0.65906 | 0.15059 | 0.059013 | 0.63203 | 0.30896 | 0.67167 | Laarman, 2014
1528 | Огненное кольцо | Black Thor |  | 0.36 | 15.94 | 48.76 | 4.5899 |  | 23.48 | 0.44 | 7.34 | 0 | 0 |  | 100.9099 | 27.61 | 0.64218 | 0.14958 | 0.0568 | 0.63423 | 0.30897 | 0.67242 | Laarman, 2014
1529 | Огненное кольцо | Black Thor |  | 0.36 | 15.88 | 48.79 | 3.937 |  | 23.6425 | 0.56 | 7 | 0 | 0 |  | 100.1695 | 27.185 | 0.65456 | 0.13031 | 0.049156 | 0.64029 | 0.31055 | 0.67339 | Laarman, 2014
1530 | Огненное кольцо | Black Thor |  | 0.45 | 16.24 | 48.16 | 4.0297 |  | 23.6401 | 0.35 | 7.21 | 0 | 0 |  | 100.0798 | 27.266 | 0.64783 | 0.13298 | 0.050317 | 0.63207 | 0.31762 | 0.66555 | Laarman, 2014
1531 | Огненное кольцо | Black Thor |  | 0.37 | 16.99 | 45.69 | 5.2363 |  | 23.5834 | 0.38 | 7.09 | 0 | 0 |  | 99.3397 | 28.295 | 0.6511 | 0.16652 | 0.06556 | 0.60126 | 0.33318 | 0.64345 | Laarman, 2014
1532 | Огненное кольцо | Black Thor |  | 0.42 | 17.27 | 45.74 | 5.1571 |  | 23.6426 | 0.47 | 7.16 | 0 | 0 |  | 99.8597 | 28.283 | 0.64944 | 0.16407 | 0.064237 | 0.59883 | 0.33693 | 0.63994 | Laarman, 2014
1533 | Огненное кольцо | Black Thor |  | 0.45 | 16.19 | 48.72 | 3.7936 |  | 23.4855 | 0.29 | 7.4 | 0 | 0 |  | 100.3291 | 26.899 | 0.64036 | 0.1269 | 0.047207 | 0.63723 | 0.31556 | 0.66881 | Laarman, 2014
1534 | Огненное кольцо | Black Thor |  | 0.37 | 16.14 | 46.96 | 5.3529 |  | 23.6274 | 0.39 | 7.09 | 0 | 0 |  | 99.9304 | 28.444 | 0.65152 | 0.16934 | 0.066919 | 0.61705 | 0.31604 | 0.6613 | Laarman, 2014
1535 | Огненное кольцо | Black Thor |  | 0.33 | 16.37 | 46.31 | 5.8008 |  | 23.9995 | 0.5 | 6.81 | 0 | 0 |  | 100.1202 | 29.219 | 0.66411 | 0.17864 | 0.072404 | 0.60756 | 0.32004 | 0.65498 | Laarman, 2014
1536 | Огненное кольцо | Black Thor |  | 0.4 | 16.07 | 45.98 | 6.0016 |  | 23.7288 | 0.46 | 6.89 | 0 | 0.01 |  | 99.5404 | 29.129 | 0.65895 | 0.18539 | 0.075491 | 0.6079 | 0.31661 | 0.65754 | Laarman, 2014
1537 | Огненное кольцо | Black Thor |  | 0.42 | 16.44 | 46.03 | 6.3094 |  | 24.3408 | 0.59 | 6.74 | 0 | 0 |  | 100.8702 | 30.018 | 0.66954 | 0.18913 | 0.078436 | 0.60145 | 0.32011 | 0.65264 | Laarman, 2014
1538 | Огненное кольцо | Black Thor |  | 0.51 | 16.38 | 46.25 | 5.5026 |  | 24.0978 | 0.34 | 6.94 | 0 | 0 |  | 100.0204 | 29.049 | 0.66079 | 0.17045 | 0.06898 | 0.6094 | 0.32162 | 0.65455 | Laarman, 2014
1539 | Огненное кольцо | Black Thor |  | 0.41 | 15.84 | 46.62 | 5.8716 |  | 23.6487 | 0.46 | 6.99 | 0.02 | 0 |  | 99.8603 | 28.932 | 0.65495 | 0.18261 | 0.073687 | 0.61495 | 0.31136 | 0.66387 | Laarman, 2014
1540 | Огненное кольцо | Black Thor |  | 0.46 | 16.09 | 46.58 | 5.1009 |  | 23.9092 | 0.44 | 6.81 | 0 | 0 |  | 99.3901 | 28.499 | 0.66327 | 0.16105 | 0.064355 | 0.61769 | 0.31796 | 0.66017 | Laarman, 2014
1541 | Огненное кольцо | Black Thor |  | 0.42 | 14.31 | 47.98 | 5.6765 |  | 24.1233 | 0.53 | 6.39 | 0.04 | 0 |  | 99.4698 | 29.231 | 0.67928 | 0.17474 | 0.072293 | 0.64226 | 0.28545 | 0.69231 | Laarman, 2014
1542 | Огненное кольцо | Black Thor |  | 0.44 | 13.46 | 47.79 | 6.2608 |  | 24.3796 | 0.37 | 6.14 | 0 | 0 |  | 98.8403 | 30.013 | 0.69018 | 0.1877 | 0.080707 | 0.64752 | 0.27177 | 0.70437 | Laarman, 2014
1543 | Огненное кольцо | Black Thor |  | 0.4 | 14.3 | 48.17 | 6.4208 |  | 24.3396 | 0.45 | 6.55 | 0 | 0 |  | 100.6304 | 30.117 | 0.67583 | 0.19183 | 0.080816 | 0.63727 | 0.28192 | 0.6933 | Laarman, 2014
1544 | Огненное кольцо | Black Thor |  | 0.47 | 14.31 | 48.7 | 5.7593 |  | 24.8158 | 0.42 | 6.27 | 0 | 0.08 |  | 100.8251 | 29.998 | 0.68949 | 0.17275 | 0.072571 | 0.645 | 0.28243 | 0.69547 | Laarman, 2014
1545 | Огненное кольцо | Black Thor |  | 0.42 | 13.59 | 47.1 | 6.3473 |  | 24.2527 | 0.46 | 6.03 | 0 | 0 |  | 98.2 | 29.964 | 0.69292 | 0.19061 | 0.082283 | 0.64177 | 0.27594 | 0.69931 | Laarman, 2014
1546 | Огненное кольцо | Black Thor |  | 0.42 | 14.24 | 47.87 | 6.0263 |  | 24.8645 | 0.42 | 6.08 | 0 | 0.01 |  | 99.9308 | 30.287 | 0.69645 | 0.17904 | 0.076627 | 0.63977 | 0.2836 | 0.69286 | Laarman, 2014
1547 | Огненное кольцо | Black Thor |  | 0.42 | 14.23 | 48.63 | 5.7567 |  | 24.6731 | 0.44 | 6.31 | 0.01 | 0 |  | 100.4698 | 29.853 | 0.68688 | 0.17352 | 0.072724 | 0.64571 | 0.28157 | 0.69635 | Laarman, 2014
1548 | Огненное кольцо | Black Thor |  | 0.43 | 13.16 | 49.03 | 6.6605 |  | 24.7899 | 0.46 | 6.16 | 0 | 0 |  | 100.6904 | 30.783 | 0.69304 | 0.19469 | 0.084517 | 0.65393 | 0.26156 | 0.7143 | Laarman, 2014
1549 | Огненное кольцо | Black Thor |  | 0.3 | 13.28 | 46.9 | 7.0837 |  | 23.8061 | 0.46 | 6.17 | 0 | 0 |  | 97.9998 | 30.18 | 0.68401 | 0.2112 | 0.091782 | 0.63871 | 0.26951 | 0.70326 | Laarman, 2014
1550 | Огненное кольцо | Black Thor |  | 0.33 | 13.52 | 48.69 | 5.9419 |  | 24.2085 | 0.45 | 6.24 | 0.04 | 0 |  | 99.4204 | 29.555 | 0.68519 | 0.1809 | 0.075891 | 0.65364 | 0.27047 | 0.70732 | Laarman, 2014
1551 | Огненное кольцо | Black Thor |  | 0.35 | 13.16 | 47.05 | 7.066 |  | 23.8841 | 0.38 | 6.21 | 0 | 0 |  | 98.1 | 30.242 | 0.68332 | 0.21024 | 0.091609 | 0.64115 | 0.26724 | 0.70581 | Laarman, 2014
1552 | Огненное кольцо | Black Thor |  | 0.4 | 13.98 | 48.24 | 7.2624 |  | 24.5433 | 0.49 | 6.43 | 0 | 0.09 |  | 101.4357 | 31.078 | 0.68168 | 0.21027 | 0.090936 | 0.63488 | 0.27418 | 0.69839 | Laarman, 2014
1553 | Огненное кольцо | Black Thor |  | 0.28 | 13.59 | 49.73 | 6.401 |  | 24.6393 | 0.29 | 6.48 | 0 | 0 |  | 101.4104 | 30.399 | 0.68084 | 0.18947 | 0.080056 | 0.65373 | 0.26622 | 0.71061 | Laarman, 2014
1554 | Огненное кольцо | Black Thor |  | 0.32 | 13.33 | 46.83 | 7.5175 |  | 24.1128 | 0.37 | 6.18 | 0 | 0 |  | 98.6603 | 30.877 | 0.68642 | 0.21907 | 0.096852 | 0.63415 | 0.26899 | 0.70216 | Laarman, 2014
1555 | Огненное кольцо | Black Thor |  | 0.46 | 13.88 | 48.72 | 6.3946 |  | 24.3752 | 0.5 | 6.53 | 0.01 | 0 |  | 100.8697 | 30.129 | 0.67682 | 0.19098 | 0.080594 | 0.6454 | 0.274 | 0.70198 | Laarman, 2014
1556 | Огненное кольцо | Black Thor |  | 0.32 | 13.99 | 48.38 | 5.301 |  | 23.9592 | 0.24 | 6.42 | 0.06 | 0 |  | 98.6702 | 28.729 | 0.67677 | 0.16603 | 0.067905 | 0.6514 | 0.2807 | 0.69885 | Laarman, 2014
1557 | Огненное кольцо | Black Thor |  | 0.32 | 14.17 | 48.77 | 5.56 |  | 24.3002 | 0.33 | 6.45 | 0 | 0 |  | 99.9001 | 29.303 | 0.67883 | 0.17073 | 0.070366 | 0.64875 | 0.28089 | 0.69785 | Laarman, 2014
1558 | Огненное кольцо | Black Thor |  | 0.43 | 14.8 | 47.43 | 6.6666 |  | 24.8384 | 0.39 | 6.32 | 0 | 0.08 |  | 100.955 | 30.837 | 0.68798 | 0.19453 | 0.083646 | 0.6255 | 0.29086 | 0.68259 | Laarman, 2014
1559 | Огненное кольцо | Black Thor |  | 0.46 | 14.24 | 47.77 | 6.3908 |  | 24.8095 | 0.43 | 6.21 | 0.02 | 0 |  | 100.3304 | 30.56 | 0.69149 | 0.18817 | 0.080994 | 0.63633 | 0.28267 | 0.69242 | Laarman, 2014
1560 | Огненное кольцо | Black Thor |  | 0.39 | 14.28 | 48.49 | 5.7455 |  | 24.2642 | 0.43 | 6.5 | 0 | 0 |  | 100.0997 | 29.434 | 0.67682 | 0.17564 | 0.072655 | 0.6445 | 0.28284 | 0.695 | Laarman, 2014
1561 | Огненное кольцо | Black Thor |  | 0.41 | 14.91 | 50.48 | 4.373 |  | 20.2362 | 0.29 | 9.29 | 0 | 0 |  | 99.9892 | 24.171 | 0.54997 | 0.16279 | 0.054132 | 0.65678 | 0.28908 | 0.69437 | Laarman, 2014
1562 | Огненное кольцо | Black Thor |  | 0.46 | 15.13 | 50.68 | 3.3473 |  | 21.3721 | 0.35 | 8.55 | 0 | 0 |  | 99.8894 | 24.384 | 0.58375 | 0.12352 | 0.041678 | 0.66325 | 0.29507 | 0.6921 | Laarman, 2014
1563 | Огненное кольцо | Black Thor |  | 0.41 | 14.8 | 50.65 | 3.8602 |  | 20.5996 | 0.41 | 8.89 | 0 | 0 |  | 99.6198 | 24.073 | 0.56522 | 0.14429 | 0.048085 | 0.66315 | 0.28876 | 0.69665 | Laarman, 2014
1564 | Огненное кольцо | Black Thor |  | 0.44 | 15.29 | 49.45 | 4.458 |  | 21.0917 | 0.27 | 8.75 | 0 | 0 |  | 99.7497 | 25.103 | 0.57489 | 0.15979 | 0.05546 | 0.6466 | 0.29794 | 0.68457 | Laarman, 2014
1565 | Огненное кольцо | Black Thor |  | 0.47 | 15.38 | 50.46 | 4.4845 |  | 20.6349 | 0.37 | 9.29 | 0 | 0 |  | 101.0893 | 24.67 | 0.55479 | 0.16357 | 0.054949 | 0.64987 | 0.29518 | 0.68766 | Laarman, 2014
1566 | Огненное кольцо | Black Thor |  | 0.49 | 15.28 | 50.75 | 4.5273 |  | 20.8623 | 0.37 | 9.22 | 0.02 | 0 |  | 101.5196 | 24.936 | 0.55937 | 0.16337 | 0.055344 | 0.65208 | 0.29257 | 0.69029 | Laarman, 2014
1567 | Огненное кольцо | Black Thor |  | 0.44 | 13.69 | 49.8 | 4.8608 |  | 19.9893 | 0.34 | 8.88 | 0.02 | 0 |  | 98.0201 | 24.363 | 0.55809 | 0.17953 | 0.061805 | 0.66555 | 0.27264 | 0.70939 | Laarman, 2014
1568 | Огненное кольцо | Black Thor |  | 0.48 | 15.23 | 50.83 | 4.4185 |  | 20.9112 | 0.33 | 9.19 | 0 | 0 |  | 101.3897 | 24.887 | 0.56075 | 0.15975 | 0.054083 | 0.65393 | 0.29198 | 0.69132 | Laarman, 2014
1569 | Огненное кольцо | Black Thor |  | 0.49 | 15.26 | 50.72 | 4.0094 |  | 20.6704 | 0.25 | 9.26 | 0 | 0 |  | 100.6597 | 24.278 | 0.55602 | 0.1486 | 0.049364 | 0.65636 | 0.29428 | 0.69044 | Laarman, 2014
1570 | Огненное кольцо | Black Thor |  | 0.46 | 14.71 | 50.75 | 5.0612 |  | 20.4189 | 0.28 | 9.41 | 0 | 0 |  | 101.0901 | 24.973 | 0.54902 | 0.18236 | 0.062144 | 0.65496 | 0.2829 | 0.69836 | Laarman, 2014
1571 | Огненное кольцо | Black Thor |  | 0.46 | 13.71 | 50.1 | 4.9755 |  | 19.9641 | 0.29 | 9.07 | 0 | 0 |  | 98.5695 | 24.441 | 0.55255 | 0.18318 | 0.062895 | 0.66565 | 0.27145 | 0.71033 | Laarman, 2014
1572 | Огненное кольцо | Black Thor |  | 0.51 | 15.27 | 48.03 | 4.9159 |  | 19.6637 | 0.31 | 9.33 | 0 | 0 |  | 98.0296 | 24.087 | 0.54179 | 0.18364 | 0.061978 | 0.63648 | 0.30154 | 0.67853 | Laarman, 2014
1573 | Огненное кольцо | Black Thor |  | 0.46 | 15.45 | 48.79 | 4.3504 |  | 20.3195 | 0.26 | 9.07 | 0 | 0 |  | 98.6999 | 24.234 | 0.55691 | 0.16153 | 0.054494 | 0.64238 | 0.30313 | 0.6794 | Laarman, 2014
1574 | Огненное кольцо | Black Thor |  | 0.47 | 15.65 | 49.65 | 3.9727 |  | 20.7974 | 0.39 | 8.95 | 0 | 0 |  | 99.8801 | 24.372 | 0.56591 | 0.14667 | 0.049245 | 0.6469 | 0.30386 | 0.6804 | Laarman, 2014
1575 | Огненное кольцо | Black Thor |  | 0.43 | 15.8 | 49.07 | 4.383 |  | 20.9762 | 0.44 | 8.79 | 0 | 0 |  | 99.8892 | 24.92 | 0.57243 | 0.15826 | 0.054308 | 0.63906 | 0.30664 | 0.67576 | Laarman, 2014
1576 | Огненное кольцо | Black Thor |  | 0.42 | 15.79 | 50.16 | 3.7835 |  | 21.0456 | 0.29 | 8.96 | 0 | 0 |  | 100.4491 | 24.45 | 0.56855 | 0.13924 | 0.046573 | 0.64899 | 0.30444 | 0.68069 | Laarman, 2014
1577 | Огненное кольцо | Black Thor |  | 0.37 | 15.65 | 49.54 | 3.9305 |  | 20.9894 | 0.34 | 8.73 | 0 | 0 |  | 99.5498 | 24.526 | 0.57426 | 0.1442 | 0.048817 | 0.64673 | 0.30445 | 0.67992 | Laarman, 2014
1578 | Огненное кольцо | Black Thor |  | 0.48 | 15.38 | 50.55 | 4.1993 |  | 21.6105 | 0.42 | 8.66 | 0.03 | 0 |  | 101.3298 | 25.389 | 0.58334 | 0.14883 | 0.051575 | 0.65256 | 0.29587 | 0.68804 | Laarman, 2014
1579 | Огненное кольцо | Black Thor |  | 0.46 | 14.57 | 49.82 | 3.9777 |  | 21.2219 | 0.48 | 8.27 | 0 | 0 |  | 98.7996 | 24.801 | 0.59011 | 0.14431 | 0.050246 | 0.66148 | 0.28828 | 0.69647 | Laarman, 2014
1580 | Огненное кольцо | Black Thor |  | 0.35 | 14.87 | 50.84 | 3.9414 |  | 21.5786 | 0.32 | 8.43 | 0 | 0 |  | 100.3299 | 25.125 | 0.58951 | 0.14115 | 0.048859 | 0.66242 | 0.28872 | 0.69645 | Laarman, 2014
1581 | Огненное кольцо | Black Thor |  | 0.4 | 16.22 | 50.26 | 3.9826 |  | 21.3865 | 0.37 | 8.95 | 0 | 0 |  | 101.5691 | 24.97 | 0.57276 | 0.14352 | 0.048441 | 0.64255 | 0.30901 | 0.67526 | Laarman, 2014
1582 | Огненное кольцо | Black Thor |  | 0.44 | 15.68 | 50.15 | 4.2764 |  | 21.5831 | 0.32 | 8.74 | 0 | 0 |  | 101.1895 | 25.431 | 0.58079 | 0.15131 | 0.052441 | 0.64639 | 0.30117 | 0.68216 | Laarman, 2014
1583 | Огненное кольцо | Black Thor |  | 0.41 | 15.42 | 49.95 | 3.7943 |  | 21.2548 | 0.4 | 8.56 | 0.02 | 0 |  | 99.8092 | 24.669 | 0.58213 | 0.1384 | 0.047165 | 0.65261 | 0.30022 | 0.68491 | Laarman, 2014
1584 | Огненное кольцо | Black Thor |  | 0.43 | 15.95 | 49.19 | 4.8865 |  | 21.6631 | 0.41 | 8.64 | 0 | 0 |  | 101.1696 | 26.06 | 0.58449 | 0.16872 | 0.059905 | 0.63383 | 0.30627 | 0.67422 | Laarman, 2014
1585 | Огненное кольцо | Black Thor |  | 0.43 | 15.23 | 49.82 | 4.3777 |  | 21.082 | 0.41 | 8.72 | 0 | 0 |  | 100.0696 | 25.021 | 0.57562 | 0.15743 | 0.054316 | 0.64971 | 0.29598 | 0.68702 | Laarman, 2014
1586 | Огненное кольцо | Black Thor |  | 0.4 | 15.58 | 49.85 | 4.4474 |  | 21.6022 | 0.29 | 8.63 | 0 | 0 |  | 100.7996 | 25.604 | 0.58409 | 0.1563 | 0.05474 | 0.6449 | 0.30036 | 0.68225 | Laarman, 2014
1587 | Огненное кольцо | Black Thor |  | 0.41 | 14.66 | 49.33 | 4.6179 |  | 20.8518 | 0.37 | 8.53 | 0.05 | 0 |  | 98.8197 | 25.007 | 0.57832 | 0.16616 | 0.058138 | 0.65277 | 0.28909 | 0.69307 | Laarman, 2014
1588 | Огненное кольцо | Black Thor |  | 0.44 | 15.23 | 49.94 | 4.6097 |  | 21.5302 | 0.25 | 8.66 | 0 | 0 |  | 100.6599 | 25.678 | 0.58243 | 0.16153 | 0.056942 | 0.64839 | 0.29467 | 0.68754 | Laarman, 2014
1589 | Огненное кольцо | Black Thor |  | 0.45 | 15.45 | 51.55 | 4.0715 |  | 19.2485 | 0.3 | 10.3 | 0 | 0 |  | 101.37 | 22.912 | 0.51182 | 0.1599 | 0.049379 | 0.65713 | 0.29349 | 0.69126 | Laarman, 2014
1590 | Огненное кольцо | Black Thor |  | 0.45 | 14.88 | 50.15 | 4.0996 |  | 18.9002 | 0.31 | 9.9 | 0 | 0 |  | 98.6898 | 22.589 | 0.51716 | 0.1633 | 0.05117 | 0.65793 | 0.2909 | 0.69341 | Laarman, 2014
1591 | Огненное кольцо | Black Thor |  | 0.43 | 14.99 | 50.12 | 4.5189 |  | 18.1409 | 0.32 | 10.42 | 0.04 | 0 |  | 98.9798 | 22.207 | 0.49412 | 0.1831 | 0.056012 | 0.65297 | 0.29102 | 0.69171 | Laarman, 2014
1592 | Огненное кольцо | Black Thor |  | 0.44 | 15.77 | 51.02 | 3.8128 |  | 19.0662 | 0.34 | 10.29 | 0 | 0 |  | 100.739 | 22.497 | 0.50969 | 0.1525 | 0.046419 | 0.65286 | 0.30072 | 0.68465 | Laarman, 2014
1593 | Огненное кольцо | Black Thor |  | 0.39 | 14.8 | 50.6 | 3.8948 |  | 20.4645 | 0.42 | 8.93 | 0.01 | 0 |  | 99.5093 | 23.969 | 0.56249 | 0.14621 | 0.048527 | 0.66265 | 0.28883 | 0.69644 | Laarman, 2014
1594 | Огненное кольцо | Black Thor |  | 0.46 | 14.73 | 50.42 | 4.0808 |  | 19.1991 | 0.31 | 9.75 | 0 | 0 |  | 98.9499 | 22.871 | 0.52488 | 0.16055 | 0.050917 | 0.66122 | 0.28786 | 0.69669 | Laarman, 2014
1595 | Огненное кольцо | Black Thor |  | 0.43 | 15.3 | 51.11 | 3.6703 |  | 19.3695 | 0.27 | 9.93 | 0.04 | 0 |  | 100.1198 | 22.672 | 0.52252 | 0.14567 | 0.045114 | 0.66032 | 0.29457 | 0.69152 | Laarman, 2014
1596 | Огненное кольцо | Black Thor |  | 0.46 | 14.83 | 51.9 | 3.5764 |  | 20.8129 | 0.34 | 9.1 | 0.06 | 0 |  | 101.0794 | 24.031 | 0.56201 | 0.13392 | 0.043961 | 0.67052 | 0.28552 | 0.70136 | Laarman, 2014
1597 | Огненное кольцо | Black Thor |  | 0.42 | 15.31 | 50.18 | 4.8275 |  | 20.4522 | 0.44 | 9.26 | 0.05 | 0 |  | 100.9397 | 24.796 | 0.5534 | 0.17518 | 0.059197 | 0.64675 | 0.29405 | 0.68745 | Laarman, 2014
1598 | Огненное кольцо | Black Thor |  | 0.46 | 14.75 | 51.15 | 4.6178 |  | 18.5819 | 0.35 | 10.4 | 0.02 | 0 |  | 100.3297 | 22.737 | 0.5006 | 0.18275 | 0.056672 | 0.6598 | 0.28353 | 0.69944 | Laarman, 2014
1599 | Огненное кольцо | Black Thor |  | 0.4 | 15.72 | 49.61 | 4.6666 |  | 20.263 | 0.34 | 9.4 | 0 | 0 |  | 100.3996 | 24.462 | 0.54738 | 0.17166 | 0.057307 | 0.64033 | 0.30236 | 0.67926 | Laarman, 2014
1600 | Огненное кольцо | Black Thor |  | 0.42 | 15.35 | 50.72 | 4.1395 |  | 20.4502 | 0.27 | 9.37 | 0 | 0 |  | 100.7198 | 24.175 | 0.55045 | 0.15408 | 0.050797 | 0.65417 | 0.29503 | 0.68918 | Laarman, 2014
1601 | Огненное кольцо | Black Thor |  | 0.45 | 16.02 | 49.43 | 4.8894 |  | 20.5105 | 0.32 | 9.45 | 0 | 0 |  | 101.0699 | 24.91 | 0.54908 | 0.17662 | 0.059673 | 0.63409 | 0.30624 | 0.67433 | Laarman, 2014
1602 | Огненное кольцо | Black Thor |  | 0.42 | 15.4 | 49.61 | 4.4038 |  | 20.1055 | 0.27 | 9.35 | 0.01 | 0 |  | 99.5693 | 24.068 | 0.54677 | 0.16464 | 0.054591 | 0.64639 | 0.29901 | 0.68372 | Laarman, 2014
1603 | Огненное кольцо | Black Thor |  | 0.41 | 15.51 | 49.93 | 4.2139 |  | 20.4153 | 0.36 | 9.19 | 0.02 | 0 |  | 100.0492 | 24.207 | 0.55483 | 0.15664 | 0.052032 | 0.648 | 0.29996 | 0.68357 | Laarman, 2014
1604 | Огненное кольцо | Black Thor |  | 0.33 | 15.76 | 50.41 | 4.5249 |  | 19.0945 | 0.3 | 10.2 | 0 | 0 |  | 100.6194 | 23.166 | 0.51226 | 0.17576 | 0.055051 | 0.64463 | 0.30032 | 0.68218 | Laarman, 2014
1605 | Огненное кольцо | Black Thor |  | 0.45 | 16 | 50.16 | 4.1598 |  | 20.45 | 0.4 | 9.44 | 0 | 0 |  | 101.0598 | 24.193 | 0.54861 | 0.15472 | 0.050765 | 0.6434 | 0.30583 | 0.67781 | Laarman, 2014
1606 | Огненное кольцо | Black Thor |  | 0.4 | 15.27 | 50.84 | 4.1062 |  | 20.0132 | 0.37 | 9.53 | 0 | 0 |  | 100.5294 | 23.708 | 0.5409 | 0.15585 | 0.050408 | 0.65598 | 0.29361 | 0.69081 | Laarman, 2014
1607 | Огненное кольцо | Black Thor |  | 0.51 | 16.28 | 48.71 | 4.9602 |  | 19.8968 | 0.49 | 9.49 | 0.15 | 0.12 |  | 100.607 | 24.36 | 0.5405 | 0.18322 | 0.060744 | 0.62698 | 0.31227 | 0.66753 | Laarman, 2014
1608 | Огненное кольцо | Black Thor |  | 0.67 | 16.79 | 48.01 | 4.3398 |  | 19.6311 | 0.58 | 9.55 | 0.15 | 0.18 |  | 99.9008 | 23.536 | 0.53559 | 0.16591 | 0.053511 | 0.62222 | 0.32427 | 0.6574 | Laarman, 2014
1609 | Огненное кольцо | Black Thor |  | 0.76 | 17 | 47.93 | 4.6852 |  | 19.8503 | 0.32 | 9.94 | 0.08 | 0.09 |  | 100.6555 | 24.066 | 0.52839 | 0.17517 | 0.057353 | 0.61669 | 0.32595 | 0.65422 | Laarman, 2014
1610 | Огненное кольцо | Black Thor |  | 0.6 | 17.31 | 48.03 | 4.2006 |  | 20.2893 | 0.45 | 9.39 | 0.13 | 0.16 |  | 100.5599 | 24.069 | 0.54797 | 0.15704 | 0.051354 | 0.61718 | 0.33147 | 0.65059 | Laarman, 2014
1611 | Огненное кольцо | Black Thor |  | 0.68 | 17.23 | 47.71 | 4.1729 |  | 19.8412 | 0.4 | 9.72 | 0.12 | 0.07 |  | 99.9441 | 23.596 | 0.53385 | 0.15913 | 0.051323 | 0.61676 | 0.33192 | 0.65012 | Laarman, 2014
1612 | Огненное кольцо | Black Thor |  | 0.69 | 17.02 | 49 | 3.1743 |  | 20.2058 | 0.36 | 9.52 | 0.1 | 0.2 |  | 100.3301 | 23.062 | 0.54354 | 0.12385 | 0.039027 | 0.63321 | 0.32776 | 0.65893 | Laarman, 2014
1613 | Огненное кольцо | Black Thor |  | 0.36 | 12.11 | 52.48 | 5.2158 |  | 21.5649 | 0.5 | 7.88 | 0 | 0.19 |  | 100.3406 | 26.258 | 0.60558 | 0.17873 | 0.065736 | 0.6952 | 0.23906 | 0.74412 | Laarman, 2014
1614 | Огненное кольцо | Black Thor |  | 0.67 | 17.24 | 48.02 | 4.4519 |  | 19.9162 | 0.46 | 9.69 | 0.11 | 0.22 |  | 100.8081 | 23.922 | 0.53555 | 0.16746 | 0.05434 | 0.61606 | 0.3296 | 0.65146 | Laarman, 2014
1615 | Огненное кольцо | Black Thor |  | 0.61 | 17.72 | 48.17 | 2.8173 |  | 19.963 | 0.49 | 9.45 | 0.07 | 0.18 |  | 99.4903 | 22.498 | 0.54237 | 0.11268 | 0.034695 | 0.62351 | 0.3418 | 0.64592 | Laarman, 2014
1616 | Огненное кольцо | Black Thor |  | 0.68 | 16.95 | 48.03 | 3.1368 |  | 20.1695 | 0.46 | 9.24 | 0 | 0.11 |  | 98.7763 | 22.992 | 0.55049 | 0.12276 | 0.039127 | 0.62971 | 0.33116 | 0.65535 | Laarman, 2014
1617 | Огненное кольцо | Black Thor |  | 0.62 | 17.56 | 48.11 | 3.2517 |  | 20.5831 | 0.57 | 9.04 | 0 | 0.25 |  | 99.9848 | 23.509 | 0.5609 | 0.12446 | 0.039985 | 0.62181 | 0.33821 | 0.6477 | Laarman, 2014
1618 | Огненное кольцо | Black Thor |  | 0.73 | 17.38 | 48.22 | 3.6955 |  | 20.7758 | 0.38 | 9.29 | 0.03 | 0.19 |  | 100.7113 | 24.101 | 0.55648 | 0.13797 | 0.045287 | 0.62111 | 0.3336 | 0.65057 | Laarman, 2014
1619 | Огненное кольцо | Black Thor |  | 0.67 | 17.4 | 47.93 | 3.2956 |  | 20.6606 | 0.58 | 8.91 | 0.04 | 0.26 |  | 99.7462 | 23.626 | 0.56539 | 0.12552 | 0.040723 | 0.62251 | 0.33677 | 0.64894 | Laarman, 2014
1620 | Огненное кольцо | Black Thor |  | 0.59 | 15.57 | 48.62 | 5.3261 |  | 19.2916 | 0.4 | 9.76 | 0.13 | 0.12 |  | 99.8077 | 24.084 | 0.52583 | 0.19899 | 0.065903 | 0.63234 | 0.30176 | 0.67695 | Laarman, 2014
1621 | Огненное кольцо | Black Thor |  | 0.57 | 15.65 | 49.07 | 4.8861 |  | 19.6265 | 0.46 | 9.55 | 0 | 0.2 |  | 100.0126 | 24.023 | 0.53553 | 0.18302 | 0.060341 | 0.63694 | 0.30272 | 0.67784 | Laarman, 2014
1622 | Огненное кольцо | Black Thor |  | 0.58 | 15.87 | 49.38 | 4.6148 |  | 19.6326 | 0.35 | 9.76 | 0.07 | 0.12 |  | 100.3774 | 23.785 | 0.53019 | 0.17458 | 0.056711 | 0.63782 | 0.30547 | 0.67617 | Laarman, 2014
1623 | Огненное кольцо | Black Thor |  | 0.59 | 15.91 | 48.21 | 5.514 |  | 19.6875 | 0.46 | 9.54 | 0.09 | 0.18 |  | 100.1815 | 24.649 | 0.53656 | 0.20129 | 0.067985 | 0.62477 | 0.30725 | 0.67034 | Laarman, 2014
1624 | Огненное кольцо | Black Thor |  | 0.61 | 15.4 | 49.38 | 5.1263 |  | 19.3134 | 0.32 | 9.88 | 0.09 | 0.16 |  | 100.2797 | 23.926 | 0.52306 | 0.19279 | 0.063171 | 0.63959 | 0.29724 | 0.68271 | Laarman, 2014
1625 | Огненное кольцо | Black Thor |  | 0.73 | 15.31 | 49.33 | 5.1632 |  | 19.8182 | 0.4 | 9.78 | 0.07 | 0.02 |  | 100.6214 | 24.464 | 0.53203 | 0.18991 | 0.063749 | 0.64017 | 0.29608 | 0.68376 | Laarman, 2014
1626 | Огненное кольцо | Black Thor |  | 0.59 | 15.29 | 48.76 | 5.0966 |  | 19.8451 | 0.41 | 9.27 | 0.1 | 0.18 |  | 99.5417 | 24.431 | 0.54567 | 0.18771 | 0.063473 | 0.63827 | 0.29826 | 0.68153 | Laarman, 2014
1627 | Огненное кольцо | Black Thor |  | 0.59 | 15.04 | 49.84 | 5.1585 |  | 18.9684 | 0.35 | 10.02 | 0.17 | 0.12 |  | 100.2569 | 23.61 | 0.51505 | 0.1966 | 0.063605 | 0.64593 | 0.29047 | 0.6898 | Laarman, 2014
1628 | Огненное кольцо | Black Thor |  | 0.6 | 15.29 | 49.2 | 5.4125 |  | 19.2048 | 0.35 | 9.95 | 0.06 | 0.12 |  | 100.1873 | 24.075 | 0.51989 | 0.20229 | 0.06676 | 0.63785 | 0.29539 | 0.68348 | Laarman, 2014
1629 | Огненное кольцо | Black Thor |  | 0.6 | 14.6 | 49.41 | 5.0302 |  | 19.1858 | 0.36 | 9.65 | 0.08 | 0.1 |  | 99.016 | 23.712 | 0.52728 | 0.19088 | 0.06301 | 0.65054 | 0.28645 | 0.69428 | Laarman, 2014
1630 | Огненное кольцо | Black Thor |  | 0.63 | 14.87 | 48.72 | 5.2072 |  | 19.1446 | 0.42 | 9.55 | 0.08 | 0.19 |  | 98.8118 | 23.83 | 0.52934 | 0.19662 | 0.06533 | 0.64246 | 0.29221 | 0.68737 | Laarman, 2014
1631 | Огненное кольцо | Black Thor |  | 0.63 | 15.28 | 49.41 | 4.6481 |  | 19.5747 | 0.32 | 9.55 | 0.08 | 0.21 |  | 99.7027 | 23.757 | 0.53487 | 0.17605 | 0.057729 | 0.64502 | 0.29725 | 0.68454 | Laarman, 2014
1632 | Огненное кольцо | Black Thor |  | 0.66 | 15.53 | 49.38 | 4.8298 |  | 19.7621 | 0.39 | 9.57 | 0.12 | 0.19 |  | 100.4319 | 24.108 | 0.53672 | 0.18027 | 0.059586 | 0.64032 | 0.3001 | 0.68089 | Laarman, 2014
1633 | Огненное кольцо | Black Thor |  | 0.69 | 16.9 | 48.25 | 3.4699 |  | 21.9518 | 0.47 | 8.23 | 0.11 | 0.19 |  | 100.2617 | 25.074 | 0.59943 | 0.12452 | 0.043022 | 0.62878 | 0.3282 | 0.65705 | Laarman, 2014
1634 | Огненное кольцо | Black Thor |  | 0.71 | 16.54 | 48.39 | 3.5226 |  | 22.7304 | 0.5 | 7.66 | 0.1 | 0.31 |  | 100.513 | 25.9 | 0.62474 | 0.12238 | 0.043873 | 0.63347 | 0.32266 | 0.66253 | Laarman, 2014
1635 | Огненное кольцо | Black Thor |  | 0.72 | 17.4 | 47.3 | 4.2059 |  | 21.2706 | 0.41 | 8.93 | 0.06 | 0.12 |  | 100.4364 | 25.055 | 0.57198 | 0.15105 | 0.051812 | 0.61245 | 0.33574 | 0.64592 | Laarman, 2014
1636 | Огненное кольцо | Black Thor |  | 0.6 | 17.01 | 48.03 | 3.8919 |  | 21.497 | 0.37 | 8.67 | 0.01 | 0.17 |  | 100.289 | 24.999 | 0.58178 | 0.14009 | 0.048038 | 0.62311 | 0.32885 | 0.65455 | Laarman, 2014
1637 | Огненное кольцо | Black Thor |  | 0.72 | 17.2 | 47.09 | 4.4889 |  | 21.9649 | 0.43 | 8.32 | 0.1 | 0.22 |  | 100.5338 | 26.004 | 0.59696 | 0.15533 | 0.055471 | 0.61162 | 0.33291 | 0.64754 | Laarman, 2014
1638 | Огненное кольцо | Black Thor |  | 0.67 | 17.21 | 47.81 | 3.5271 |  | 21.9843 | 0.48 | 8.32 | 0.1 | 0.12 |  | 100.2514 | 25.158 | 0.59717 | 0.12615 | 0.043688 | 0.62243 | 0.33388 | 0.65086 | Laarman, 2014
1639 | Огненное кольцо | Black Thor |  | 0.24 | 12.56 | 53.7 | 2.6412 |  | 22.5215 | 0.54 | 6.89 | 0.12 | 0.33 |  | 99.6126 | 24.898 | 0.64712 | 0.095452 | 0.033536 | 0.71667 | 0.24979 | 0.74154 | Laarman, 2014
1640 | Огненное кольцо | Black Thor |  | 0.67 | 16.69 | 47.92 | 4.3857 |  | 21.4988 | 0.51 | 8.55 | 0.1 | 0.16 |  | 100.4944 | 25.445 | 0.58518 | 0.15509 | 0.054214 | 0.62263 | 0.32316 | 0.65832 | Laarman, 2014
1641 | Огненное кольцо | Black Thor |  | 0.65 | 16.64 | 48.51 | 3.5989 |  | 22.1927 | 0.45 | 8.07 | 0.1 | 0.19 |  | 100.4016 | 25.431 | 0.60674 | 0.12734 | 0.044624 | 0.63221 | 0.32317 | 0.66174 | Laarman, 2014
1642 | Огненное кольцо | Black Thor |  | 0.61 | 16.7 | 48.29 | 4.039 |  | 21.6688 | 0.49 | 8.28 | 0.1 | 0.29 |  | 100.4677 | 25.303 | 0.59485 | 0.14363 | 0.049893 | 0.62699 | 0.32312 | 0.65991 | Laarman, 2014
1643 | Огненное кольцо | Black Thor |  | 0.64 | 16.01 | 48 | 4.2441 |  | 22.3642 | 0.52 | 7.66 | 0.03 | 0.3 |  | 99.7883 | 26.183 | 0.62092 | 0.14585 | 0.053203 | 0.63245 | 0.31435 | 0.66798 | Laarman, 2014
1644 | Огненное кольцо | Black Thor |  | 0.61 | 16.66 | 48.01 | 4.2208 |  | 22.7411 | 0.53 | 7.64 | 0.09 | 0.28 |  | 100.7919 | 26.539 | 0.62546 | 0.14311 | 0.052252 | 0.6247 | 0.32304 | 0.65915 | Laarman, 2014
1645 | Огненное кольцо | Black Thor |  | 0.62 | 16.76 | 48.7 | 3.8614 |  | 21.4975 | 0.41 | 8.66 | 0.11 | 0.14 |  | 100.7589 | 24.972 | 0.58206 | 0.13914 | 0.047496 | 0.62961 | 0.32289 | 0.66101 | Laarman, 2014
1646 | Огненное кольцо | Black Thor |  | 0.62 | 16.85 | 48.11 | 3.7891 |  | 22.4416 | 0.42 | 7.94 | 0.14 | 0.17 |  | 100.4807 | 25.851 | 0.61326 | 0.13189 | 0.046924 | 0.62623 | 0.32684 | 0.65706 | Laarman, 2014
1647 | Огненное кольцо | Black Thor |  | 0.76 | 17.07 | 47.54 | 4.096 |  | 22.0364 | 0.41 | 8.45 | 0.01 | 0.13 |  | 100.5124 | 25.722 | 0.59401 | 0.14329 | 0.050693 | 0.61841 | 0.3309 | 0.65143 | Laarman, 2014
1648 | Огненное кольцо | Black Thor |  | 0.62 | 16.9 | 47.27 | 4.0852 |  | 21.6891 | 0.48 | 8.18 | 0.1 | 0.24 |  | 99.5843 | 25.365 | 0.598 | 0.14492 | 0.050913 | 0.6192 | 0.32989 | 0.65241 | Laarman, 2014
1649 | Огненное кольцо | Black Thor |  | 0.68 | 17.35 | 47.65 | 3.8083 |  | 22.0033 | 0.48 | 8.33 | 0.13 | 0.22 |  | 100.7116 | 25.43 | 0.59709 | 0.13475 | 0.046977 | 0.6178 | 0.33522 | 0.64826 | Laarman, 2014
1650 | Огненное кольцо | Black Thor |  | 0.69 | 17.17 | 47.27 | 3.5594 |  | 22.5523 | 0.42 | 7.78 | 0.13 | 0.19 |  | 99.7616 | 25.755 | 0.61923 | 0.12436 | 0.044416 | 0.61999 | 0.33559 | 0.64881 | Laarman, 2014
1651 | Огненное кольцо | Black Thor |  | 0.54 | 16.48 | 48.43 | 3.5042 |  | 22.8089 | 0.56 | 7.45 | 0.05 | 0.21 |  | 100.0331 | 25.962 | 0.63203 | 0.12145 | 0.043683 | 0.63455 | 0.32177 | 0.66353 | Laarman, 2014
1652 | Огненное кольцо | Black Thor |  | 0.7 | 16.65 | 48.56 | 3.3306 |  | 22.7611 | 0.49 | 7.54 | 0.16 | 0.35 |  | 100.5417 | 25.758 | 0.62875 | 0.11635 | 0.0414 | 0.63444 | 0.32416 | 0.66184 | Laarman, 2014
1653 | Огненное кольцо | Black Thor |  | 0.63 | 16.83 | 48.07 | 3.7457 |  | 22.8216 | 0.55 | 7.72 | 0.07 | 0.12 |  | 100.5573 | 26.192 | 0.62385 | 0.12868 | 0.046454 | 0.62662 | 0.32693 | 0.65714 | Laarman, 2014
1654 | Огненное кольцо | Black Thor |  | 0.68 | 16.94 | 47.39 | 4.2036 |  | 21.9286 | 0.57 | 8.29 | 0 | 0.12 |  | 100.1322 | 25.711 | 0.59743 | 0.14711 | 0.052188 | 0.6184 | 0.32941 | 0.65245 | Laarman, 2014
1655 | Огненное кольцо | Black Thor |  | 0.64 | 17.19 | 47.11 | 5.0462 |  | 21.1914 | 0.57 | 8.69 | 0.14 | 0.3 |  | 100.9176 | 25.732 | 0.57773 | 0.17646 | 0.061927 | 0.60766 | 0.33042 | 0.64777 | Laarman, 2014
1656 | Огненное кольцо | Black Thor |  | 0.66 | 17.54 | 47.29 | 3.76 |  | 22.8667 | 0.39 | 7.94 | 0.11 | 0.16 |  | 100.7968 | 26.25 | 0.6177 | 0.12889 | 0.046455 | 0.61411 | 0.33943 | 0.64403 | Laarman, 2014
1657 | Огненное кольцо | Black Thor |  | 0.69 | 18.09 | 46.04 | 3.5331 |  | 22.9289 | 0.61 | 7.69 | 0.04 | 0.16 |  | 99.872 | 26.108 | 0.62586 | 0.12177 | 0.044022 | 0.60294 | 0.35304 | 0.63071 | Laarman, 2014
1658 | Огненное кольцо | Black Thor |  | 0.63 | 17.3 | 47.71 | 4.5239 |  | 20.5454 | 0.55 | 9.22 | 0.06 | 0.26 |  | 100.8493 | 24.616 | 0.55559 | 0.16537 | 0.055326 | 0.61328 | 0.33139 | 0.6492 | Laarman, 2014
1659 | Огненное кольцо | Black Thor |  | 0.66 | 17.59 | 47.6 | 2.9141 |  | 21.8169 | 0.38 | 8.38 | 0 | 0.21 |  | 99.591 | 24.439 | 0.5936 | 0.10729 | 0.036202 | 0.62153 | 0.34227 | 0.64488 | Laarman, 2014
1660 | Огненное кольцо | Black Thor |  | 0.69 | 17.26 | 48.43 | 3.1429 |  | 21.046 | 0.41 | 8.97 | 0.11 | 0.18 |  | 100.2989 | 23.874 | 0.56828 | 0.11846 | 0.038763 | 0.62781 | 0.33343 | 0.65313 | Laarman, 2014
1661 | Огненное кольцо | Black Thor |  | 0.67 | 17.63 | 48.09 | 2.6833 |  | 22.0666 | 0.38 | 8.53 | 0 | 0.04 |  | 100.1499 | 24.481 | 0.59206 | 0.098626 | 0.033192 | 0.62524 | 0.34157 | 0.6467 | Laarman, 2014
1662 | Огненное кольцо | Black Thor |  | 0.58 | 15.11 | 49.47 | 4.729 |  | 20.9248 | 0.49 | 8.75 | 0.1 | 0.06 |  | 100.2138 | 25.18 | 0.57295 | 0.16899 | 0.058824 | 0.64678 | 0.29439 | 0.68721 | Laarman, 2014
1663 | Огненное кольцо | Black Thor |  | 0.57 | 14.3 | 50.54 | 4.3137 |  | 22.3666 | 0.45 | 7.7 | 0.11 | 0.17 |  | 100.5202 | 26.248 | 0.61972 | 0.14788 | 0.054034 | 0.6654 | 0.28056 | 0.70341 | Laarman, 2014
1664 | Огненное кольцо | Black Thor |  | 0.83 | 16.18 | 47.07 | 4.7151 |  | 23.7763 | 0.44 | 7.21 | 0.03 | 0.24 |  | 100.5915 | 28.019 | 0.64914 | 0.15142 | 0.059286 | 0.62207 | 0.31865 | 0.66127 | Laarman, 2014
1665 | Огненное кольцо | Black Thor |  | 0.75 | 16.12 | 46.93 | 4.8873 |  | 23.6374 | 0.51 | 7.2 | 0.08 | 0.23 |  | 100.4947 | 28.035 | 0.64812 | 0.15686 | 0.061505 | 0.62075 | 0.31774 | 0.66143 | Laarman, 2014
1666 | Огненное кольцо | Black Thor |  | 0.68 | 16.18 | 47.15 | 4.5946 |  | 23.8098 | 0.48 | 6.88 | 0.1 | 0.25 |  | 100.1644 | 27.944 | 0.66005 | 0.14795 | 0.057797 | 0.62341 | 0.31879 | 0.66165 | Laarman, 2014
1667 | Огненное кольцо | Black Thor |  | 0.73 | 15.89 | 45.91 | 6.0135 |  | 23.537 | 0.54 | 7.2 | 0.06 | 0.03 |  | 99.9506 | 28.948 | 0.64714 | 0.18692 | 0.07597 | 0.60961 | 0.31442 | 0.65973 | Laarman, 2014
1668 | Огненное кольцо | Black Thor |  | 0.73 | 14.78 | 47.17 | 6.5505 |  | 23.6019 | 0.5 | 6.94 | 0.08 | 0.29 |  | 100.6724 | 29.496 | 0.65612 | 0.19983 | 0.082625 | 0.62537 | 0.292 | 0.6817 | Laarman, 2014
1669 | Огненное кольцо | Black Thor |  | 0.79 | 15.23 | 46.9 | 6.383 |  | 23.6306 | 0.51 | 6.98 | 0.16 | 0.31 |  | 100.9236 | 29.374 | 0.6551 | 0.19553 | 0.080256 | 0.61981 | 0.29994 | 0.67389 | Laarman, 2014
1670 | Огненное кольцо | Black Thor |  | 0.7 | 15.05 | 46.35 | 6.9244 |  | 23.1014 | 0.53 | 7.26 | 0 | 0.27 |  | 100.2458 | 29.332 | 0.64096 | 0.21242 | 0.087414 | 0.615 | 0.29758 | 0.67391 | Laarman, 2014
1671 | Огненное кольцо | Black Thor |  | 0.75 | 14.46 | 47 | 6.2544 |  | 24.0093 | 0.48 | 6.65 | 0.08 | 0.16 |  | 99.8937 | 29.637 | 0.66948 | 0.18989 | 0.079874 | 0.63088 | 0.28924 | 0.68565 | Laarman, 2014
1672 | Огненное кольцо | Black Thor |  | 0.71 | 15.33 | 46.28 | 5.8927 |  | 23.8147 | 0.47 | 6.76 | 0.02 | 0.22 |  | 99.5475 | 29.117 | 0.66403 | 0.18211 | 0.075021 | 0.61929 | 0.30569 | 0.66952 | Laarman, 2014
1673 | Огненное кольцо | Black Thor |  | 0.65 | 15.4 | 47.3 | 5.8329 |  | 23.5086 | 0.56 | 6.99 | 0.09 | 0.27 |  | 100.6315 | 28.757 | 0.6536 | 0.18251 | 0.073213 | 0.62402 | 0.30276 | 0.67332 | Laarman, 2014
1674 | Огненное кольцо | Black Thor |  | 0.51 | 15.46 | 46.4 | 6.5118 |  | 23.0267 | 0.62 | 7.06 | 0.04 | 0.32 |  | 100.0085 | 28.886 | 0.64662 | 0.20284 | 0.081913 | 0.61348 | 0.3046 | 0.66822 | Laarman, 2014
1675 | Огненное кольцо | Black Thor |  | 0.71 | 15.57 | 46.12 | 6.7939 |  | 23.3509 | 0.47 | 7.21 | 0.14 | 0.26 |  | 100.6847 | 29.464 | 0.64501 | 0.20748 | 0.08529 | 0.60856 | 0.30616 | 0.6653 | Laarman, 2014
1676 | Огненное кольцо | Black Thor |  | 0.7 | 15.37 | 46.11 | 6.4545 |  | 23.5232 | 0.5 | 6.87 | 0.14 | 0.31 |  | 100.0377 | 29.331 | 0.65765 | 0.19801 | 0.081709 | 0.61353 | 0.30476 | 0.66812 | Laarman, 2014
1677 | Огненное кольцо | Black Thor |  | 0.48 | 14.29 | 48.83 | 5.9088 |  | 23.2313 | 0.44 | 7.3 | 0 | 0 |  | 100.4801 | 28.548 | 0.64099 | 0.18624 | 0.074217 | 0.64465 | 0.28113 | 0.69633 | Laarman, 2014
1678 | Огненное кольцо | Black Thor |  | 0.36 | 13.96 | 50.3 | 4.8557 |  | 22.9839 | 0.46 | 7.3 | 0 | 0 |  | 100.2195 | 27.353 | 0.63852 | 0.15973 | 0.061008 | 0.66426 | 0.27473 | 0.70742 | Laarman, 2014
1679 | Огненное кольцо | Black Thor |  | 0.41 | 13.41 | 48.35 | 6.2012 |  | 22.1191 | 0.42 | 7.13 | 0.04 | 0.32 |  | 98.4004 | 27.699 | 0.6351 | 0.20145 | 0.079478 | 0.65132 | 0.2692 | 0.70756 | Laarman, 2014
1680 | Огненное кольцо | Black Thor |  | 0.44 | 13.8 | 50.35 | 4.5087 |  | 23.0011 | 0.29 | 7.33 | 0 | 0 |  | 99.7198 | 27.058 | 0.63774 | 0.14994 | 0.05704 | 0.66951 | 0.27345 | 0.71001 | Laarman, 2014
1681 | Огненное кольцо | Black Thor |  | 0.46 | 14.07 | 49.05 | 5.9402 |  | 22.58 | 0.36 | 7.67 | 0 | 0 |  | 100.1302 | 27.925 | 0.62287 | 0.19141 | 0.074688 | 0.64822 | 0.27709 | 0.70054 | Laarman, 2014
1682 | Огненное кольцо | Black Thor |  | 0.4 | 14.14 | 50 | 5.8187 |  | 23.4913 | 0.32 | 7.37 | 0 | 0 |  | 101.54 | 28.727 | 0.64135 | 0.18226 | 0.072264 | 0.65268 | 0.27506 | 0.70352 | Laarman, 2014
1683 | Огненное кольцо | Black Thor |  | 0.4 | 13.97 | 49.62 | 6.0746 |  | 23.1851 | 0.37 | 7.41 | 0 | 0 |  | 101.0297 | 28.651 | 0.63708 | 0.19078 | 0.075828 | 0.65103 | 0.27314 | 0.70445 | Laarman, 2014
1684 | Огненное кольцо | Black Thor |  | 0.4 | 14.58 | 49.45 | 5.4595 |  | 22.9805 | 0.45 | 7.52 | 0 | 0 |  | 100.84 | 27.893 | 0.6316 | 0.17612 | 0.068013 | 0.6475 | 0.28449 | 0.69475 | Laarman, 2014
1685 | Огненное кольцо | Black Thor |  | 0.39 | 13.82 | 49.77 | 5.4466 |  | 22.9131 | 0.49 | 7.29 | 0.03 | 0 |  | 100.1498 | 27.814 | 0.63812 | 0.1762 | 0.068593 | 0.6588 | 0.27261 | 0.70732 | Laarman, 2014
1686 | Огненное кольцо | Black Thor |  | 0.39 | 13.88 | 49.23 | 5.3486 |  | 22.6714 | 0.38 | 7.36 | 0 | 0 |  | 99.2599 | 27.484 | 0.63345 | 0.17511 | 0.067847 | 0.65638 | 0.27578 | 0.70415 | Laarman, 2014
1687 | Огненное кольцо | Black Thor |  | 0.42 | 13.78 | 49.18 | 6.756 |  | 22.654 | 0.42 | 7.68 | 0 | 0 |  | 100.89 | 28.733 | 0.62334 | 0.21157 | 0.084417 | 0.64589 | 0.26969 | 0.70545 | Laarman, 2014
1688 | Огненное кольцо | Black Thor |  | 0.37 | 14.93 | 49.79 | 5.0574 |  | 22.8423 | 0.44 | 7.7 | 0 | 0 |  | 101.1298 | 27.393 | 0.62467 | 0.16613 | 0.062611 | 0.64788 | 0.28951 | 0.69116 | Laarman, 2014
1689 | Огненное кольцо | Black Thor |  | 0.37 | 14.57 | 47.83 | 5.5502 |  | 22.1099 | 0.41 | 7.59 | 0 | 0 |  | 98.4301 | 27.104 | 0.62039 | 0.18426 | 0.070574 | 0.63925 | 0.29018 | 0.68778 | Laarman, 2014
1690 | Огненное кольцо | Black Thor |  | 0.38 | 14.39 | 49.61 | 5.1815 |  | 22.6287 | 0.44 | 7.6 | 0 | 0 |  | 100.2302 | 27.291 | 0.62553 | 0.17084 | 0.064879 | 0.6529 | 0.28222 | 0.6982 | Laarman, 2014
1691 | Огненное кольцо | Black Thor |  | 0.38 | 14.73 | 49.62 | 5.7522 |  | 22.8882 | 0.45 | 7.73 | 0 | 0 |  | 101.5504 | 28.064 | 0.62423 | 0.18443 | 0.071034 | 0.64405 | 0.28491 | 0.6933 | Laarman, 2014
1692 | Огненное кольцо | Black Thor |  | 0.35 | 14.32 | 48.82 | 5.9833 |  | 22.1362 | 0.38 | 7.84 | 0.01 | 0 |  | 99.8395 | 27.52 | 0.61301 | 0.19563 | 0.075048 | 0.64362 | 0.28133 | 0.69584 | Laarman, 2014
1693 | Огненное кольцо | Black Thor |  | 0.37 | 14 | 52.39 | 3.5807 |  | 18.1491 | 0.18 | 10.43 | 0 | 0 |  | 99.0998 | 21.371 | 0.49399 | 0.15076 | 0.04444 | 0.68341 | 0.27215 | 0.7152 | Laarman, 2014
1694 | Огненное кольцо | Black Thor |  | 0.2 | 14.32 | 52.42 | 3.8776 |  | 21.3219 | 0.37 | 8.58 | 0 | 0 |  | 101.0895 | 24.811 | 0.58232 | 0.14063 | 0.047634 | 0.67683 | 0.27553 | 0.71069 | Laarman, 2014
1695 | Огненное кольцо | Black Thor |  | 0.31 | 14.2 | 51.88 | 3.8492 |  | 21.0205 | 0.39 | 8.64 | 0.02 | 0 |  | 100.3097 | 24.484 | 0.57716 | 0.14146 | 0.047745 | 0.67638 | 0.27588 | 0.71029 | Laarman, 2014
1696 | Огненное кольцо | Black Thor |  | 0.24 | 14.53 | 53.12 | 3.6737 |  | 17.9254 | 0.27 | 10.8 | 0 | 0 |  | 100.5591 | 21.231 | 0.48218 | 0.1557 | 0.044657 | 0.6787 | 0.27665 | 0.71042 | Laarman, 2014
1697 | Огненное кольцо | Black Thor |  | 0.25 | 13.75 | 53.61 | 3.4808 |  | 21.479 | 0.48 | 8.47 | 0 | 0 |  | 101.5198 | 24.611 | 0.58724 | 0.12726 | 0.04278 | 0.69253 | 0.26469 | 0.72348 | Laarman, 2014
1698 | Огненное кольцо | Black Thor |  | 0.19 | 12.78 | 52.52 | 3.7547 |  | 20.7546 | 0.43 | 8.23 | 0.02 | 0 |  | 98.6792 | 24.133 | 0.58589 | 0.13999 | 0.047543 | 0.69899 | 0.25347 | 0.73388 | Laarman, 2014
1699 | Огненное кольцо | Black Thor |  | 0.21 | 13.23 | 52.18 | 4.0046 |  | 20.7346 | 0.4 | 8.44 | 0 | 0 |  | 99.1993 | 24.338 | 0.57953 | 0.14806 | 0.050327 | 0.68925 | 0.26042 | 0.72578 | Laarman, 2014
1700 | Огненное кольцо | Black Thor |  | 0.29 | 13.43 | 52.98 | 3.9446 |  | 18.3147 | 0.32 | 10.2 | 0 | 0 |  | 99.4792 | 21.864 | 0.50183 | 0.16234 | 0.0489 | 0.69033 | 0.26077 | 0.72582 | Laarman, 2014
1701 | Огненное кольцо | Black Thor |  | 0.27 | 14.15 | 53.74 | 3.4 |  | 19.3297 | 0.29 | 9.96 | 0.03 | 0 |  | 101.1697 | 22.389 | 0.52126 | 0.13665 | 0.041439 | 0.68844 | 0.27012 | 0.7182 | Laarman, 2014
1702 | Огненное кольцо | Black Thor |  | 0.24 | 13.78 | 53.94 | 3.9371 |  | 18.7824 | 0.37 | 10.25 | 0 | 0 |  | 101.2995 | 22.325 | 0.50691 | 0.15869 | 0.047888 | 0.68959 | 0.26252 | 0.72427 | Laarman, 2014
1703 | Огненное кольцо | Black Thor |  | 0.25 | 13.77 | 53.63 | 3.4981 |  | 18.9814 | 0.32 | 9.97 | 0 | 0.01 |  | 100.4295 | 22.129 | 0.51647 | 0.14224 | 0.042956 | 0.6922 | 0.26485 | 0.72326 | Laarman, 2014
1704 | Огненное кольцо | Black Thor |  | 0.19 | 12.51 | 53.96 | 4.0836 |  | 20.9055 | 0.35 | 8.56 | 0 | 0 |  | 100.5592 | 24.58 | 0.57809 | 0.14949 | 0.050795 | 0.70547 | 0.24373 | 0.74323 | Laarman, 2014
1705 | Огненное кольцо | Black Thor |  | 0.29 | 13.25 | 53.21 | 3.3346 |  | 20.1945 | 0.41 | 8.93 | 0 | 0 |  | 99.6191 | 23.195 | 0.55922 | 0.12936 | 0.041675 | 0.69896 | 0.25937 | 0.72935 | Laarman, 2014
1706 | Огненное кольцо | Black Thor |  | 0.29 | 13.53 | 54.05 | 3.5373 |  | 19.8721 | 0.42 | 9.49 | 0 | 0 |  | 101.1894 | 23.055 | 0.54019 | 0.13806 | 0.043382 | 0.69672 | 0.2599 | 0.72832 | Laarman, 2014
1707 | Огненное кольцо | Black Thor |  | 0.26 | 12.88 | 52.48 | 4.7258 |  | 19.1138 | 0.3 | 9.58 | 0 | 0 |  | 99.3395 | 23.366 | 0.52816 | 0.18199 | 0.059028 | 0.68899 | 0.25199 | 0.73221 | Laarman, 2014
1708 | Огненное кольцо | Black Thor |  | 0.22 | 13.57 | 53.27 | 4.4709 |  | 18.0091 | 0.19 | 10.64 | 0 | 0 |  | 100.37 | 22.032 | 0.48707 | 0.1826 | 0.054713 | 0.68518 | 0.2601 | 0.72484 | Laarman, 2014
1709 | Огненное кольцо | Black Thor |  | 0.2 | 13.74 | 53.51 | 3.0242 |  | 21.4549 | 0.44 | 8.31 | 0 | 0 |  | 100.679 | 24.176 | 0.59158 | 0.11256 | 0.037433 | 0.69618 | 0.26639 | 0.72325 | Laarman, 2014
1710 | Огненное кольцо | Black Thor |  | 0.28 | 13.02 | 52.27 | 3.6926 |  | 21.2964 | 0.29 | 8.12 | 0 | 0 |  | 98.969 | 24.619 | 0.59537 | 0.13496 | 0.046727 | 0.69521 | 0.25806 | 0.72929 | Laarman, 2014
1711 | Огненное кольцо | Black Thor |  | 0.32 | 13.39 | 52.25 | 3.8656 |  | 20.9338 | 0.34 | 8.52 | 0 | 0 |  | 99.6193 | 24.412 | 0.57956 | 0.14248 | 0.048467 | 0.68857 | 0.26296 | 0.72365 | Laarman, 2014
1712 | Огненное кольцо | Black Thor |  | 0.33 | 13.98 | 52.76 | 3.75 |  | 21.8197 | 0.42 | 8.3 | 0.05 | 0 |  | 101.4098 | 25.194 | 0.59594 | 0.13393 | 0.046239 | 0.68377 | 0.26999 | 0.71692 | Laarman, 2014
1713 | Огненное кольцо | Black Thor |  | 0.22 | 13.08 | 52.43 | 3.9727 |  | 21.3564 | 0.33 | 8.14 | 0 | 0 |  | 99.5291 | 24.931 | 0.59546 | 0.14338 | 0.049928 | 0.69259 | 0.25748 | 0.72899 | Laarman, 2014
1714 | Огненное кольцо | Black Thor |  | 0.36 | 14.15 | 48.48 | 5.9782 |  | 23.0318 | 0.37 | 7.2 | 0 | 0 |  | 99.57 | 28.411 | 0.64217 | 0.18934 | 0.075581 | 0.64422 | 0.2802 | 0.69689 | Laarman, 2014
1715 | Огненное кольцо | Black Thor |  | 0.34 | 14.27 | 48.53 | 5.4714 |  | 23.1789 | 0.37 | 7.03 | 0 | 0 |  | 99.1902 | 28.102 | 0.6491 | 0.17519 | 0.069406 | 0.64706 | 0.28353 | 0.69532 | Laarman, 2014
1716 | Огненное кольцо | Black Thor |  | 0.4 | 15.17 | 47.68 | 5.7386 |  | 22.8314 | 0.27 | 7.54 | 0 | 0 |  | 99.63 | 27.995 | 0.62947 | 0.18445 | 0.07208 | 0.62947 | 0.29845 | 0.67837 | Laarman, 2014
1717 | Огненное кольцо | Black Thor |  | 0.37 | 15.01 | 48.7 | 5.2259 |  | 23.3138 | 0.3 | 7.3 | 0 | 0 |  | 100.2196 | 28.016 | 0.6418 | 0.16784 | 0.065386 | 0.64045 | 0.29416 | 0.68526 | Laarman, 2014
1718 | Огненное кольцо | Black Thor |  | 0.23 | 14.3 | 48.58 | 5.5806 |  | 22.9196 | 0.33 | 7.14 | 0 | 0 |  | 99.0802 | 27.941 | 0.64297 | 0.17972 | 0.070605 | 0.64602 | 0.28338 | 0.69509 | Laarman, 2014
1719 | Огненное кольцо | Black Thor |  | 0.28 | 14.77 | 48.28 | 5.8281 |  | 23.2518 | 0.37 | 7.15 | 0 | 0 |  | 99.93 | 28.496 | 0.64595 | 0.18403 | 0.073118 | 0.63664 | 0.29024 | 0.68687 | Laarman, 2014
1720 | Огненное кольцо | Black Thor |  | 0.37 | 15.37 | 48.65 | 5.3763 |  | 23.7334 | 0.25 | 7.26 | 0 | 0 |  | 101.0097 | 28.571 | 0.64715 | 0.16932 | 0.066715 | 0.63454 | 0.29874 | 0.6799 | Laarman, 2014
1721 | Огненное кольцо | Black Thor |  | 0.37 | 15.39 | 48.43 | 5.5354 |  | 23.4842 | 0.39 | 7.31 | 0 | 0 |  | 100.9096 | 28.465 | 0.64316 | 0.17498 | 0.068725 | 0.63199 | 0.29928 | 0.67863 | Laarman, 2014
1722 | Огненное кольцо | Black Thor |  | 0.37 | 13.85 | 49.74 | 5.7258 |  | 23.4639 | 0.33 | 7.11 | 0.06 | 0 |  | 100.6497 | 28.616 | 0.6493 | 0.18005 | 0.071843 | 0.65597 | 0.27219 | 0.70674 | Laarman, 2014
1723 | Огненное кольцо | Black Thor |  | 0.41 | 14.32 | 49.31 | 5.5003 |  | 23.2698 | 0.49 | 7.21 | 0.01 | 0 |  | 100.5201 | 28.219 | 0.64422 | 0.17539 | 0.068962 | 0.64982 | 0.28122 | 0.69795 | Laarman, 2014
1724 | Огненное кольцо | Black Thor |  | 0.43 | 14.54 | 53.54 | 3.4343 |  | 16.7298 | 0.32 | 11.53 | 0.15 | 0.08 |  | 100.7541 | 19.82 | 0.44875 | 0.15592 | 0.041637 | 0.68226 | 0.27611 | 0.7119 | Laarman, 2014
1725 | Огненное кольцо | Black Thor |  | 0.44 | 14.52 | 52.27 | 3.3857 |  | 19.2186 | 0.52 | 9.57 | 0.07 | 0.23 |  | 100.2242 | 22.265 | 0.52978 | 0.13683 | 0.041763 | 0.6777 | 0.28054 | 0.70723 | Laarman, 2014
1726 | Огненное кольцо | Black Thor |  | 0.4 | 14.22 | 53.38 | 3.6393 |  | 15.7803 | 0.17 | 12.1 | 0.11 | 0 |  | 99.7997 | 19.055 | 0.42252 | 0.17186 | 0.044372 | 0.68407 | 0.27156 | 0.71583 | Laarman, 2014
1727 | Огненное кольцо | Black Thor |  | 0.38 | 14.5 | 53.69 | 3.2064 |  | 16.1849 | 0.39 | 11.82 | 0.04 | 0.03 |  | 100.2413 | 19.07 | 0.43446 | 0.15129 | 0.038936 | 0.68527 | 0.27579 | 0.71304 | Laarman, 2014
1728 | Огненное кольцо | Black Thor |  | 0.37 | 14.35 | 53.16 | 3.1883 |  | 16.5852 | 0.39 | 11.33 | 0.08 | 0.06 |  | 99.5135 | 19.454 | 0.45093 | 0.14747 | 0.039101 | 0.68525 | 0.27565 | 0.71313 | Laarman, 2014
1729 | Огненное кольцо | Black Thor |  | 0.4 | 14.6 | 53.13 | 2.5579 |  | 19.4414 | 0.5 | 9.68 | 0.09 | 0 |  | 100.3993 | 21.743 | 0.52981 | 0.10585 | 0.031474 | 0.68714 | 0.28139 | 0.70947 | Laarman, 2014
1730 | Огненное кольцо | Black Thor |  | 0.47 | 14.24 | 52.71 | 2.7793 |  | 20.2582 | 0.43 | 9.04 | 0.03 | 0.13 |  | 100.0875 | 22.759 | 0.55698 | 0.10988 | 0.034531 | 0.68835 | 0.27712 | 0.71297 | Laarman, 2014
1731 | Огненное кольцо | Black Thor |  | 0.4 | 14.72 | 53.06 | 2.8008 |  | 19.1389 | 0.38 | 10.02 | 0.05 | 0.01 |  | 100.5796 | 21.659 | 0.51728 | 0.11636 | 0.034312 | 0.68323 | 0.28246 | 0.70751 | Laarman, 2014
1732 | Огненное кольцо | Black Thor |  | 0.42 | 14.23 | 53.52 | 2.7275 |  | 19.0388 | 0.49 | 9.83 | 0.08 | 0.11 |  | 100.4463 | 21.493 | 0.52075 | 0.11419 | 0.033561 | 0.69219 | 0.27425 | 0.71622 | Laarman, 2014
1733 | Огненное кольцо | Black Thor |  | 0.36 | 14.59 | 53.89 | 3.2297 |  | 16.1129 | 0.33 | 11.89 | 0.15 | 0.05 |  | 100.6026 | 19.019 | 0.43191 | 0.1528 | 0.039042 | 0.68471 | 0.27625 | 0.71253 | Laarman, 2014
1734 | Огненное кольцо | Black Thor |  | 0.4 | 14.85 | 53.81 | 1.8179 |  | 18.5172 | 0.54 | 10.03 | 0.08 | 0.25 |  | 100.2952 | 20.153 | 0.50878 | 0.081169 | 0.022269 | 0.69281 | 0.28492 | 0.70859 | Laarman, 2014
1735 | Огненное кольцо | Black Thor |  | 0.44 | 13.48 | 55.09 | 2.2926 |  | 16.9281 | 0.29 | 11.22 | 0.11 | 0.03 |  | 99.8807 | 18.991 | 0.45842 | 0.10863 | 0.028196 | 0.71213 | 0.25967 | 0.7328 | Laarman, 2014
1736 | Огненное кольцо | Black Thor |  | 0.42 | 14.34 | 52.44 | 4.0767 |  | 18.2877 | 0.41 | 10.44 | 0.05 | 0.08 |  | 100.5445 | 21.956 | 0.49565 | 0.16707 | 0.049926 | 0.67501 | 0.27507 | 0.71048 | Laarman, 2014
1737 | Огненное кольцо | Black Thor |  | 0.47 | 14.29 | 54.27 | 2.8497 |  | 15.7748 | 0.38 | 12.03 | 0.13 | 0.08 |  | 100.2745 | 18.339 | 0.42385 | 0.13982 | 0.034637 | 0.69332 | 0.27205 | 0.71819 | Laarman, 2014
1738 | Огненное кольцо | Black Thor |  | 0.43 | 14.03 | 53.81 | 3.0486 |  | 16.4499 | 0.31 | 11.45 | 0.07 | 0.14 |  | 99.7385 | 19.193 | 0.4463 | 0.14292 | 0.037368 | 0.69327 | 0.26936 | 0.72018 | Laarman, 2014
1739 | Огненное кольцо | Black Thor |  | 0.35 | 14.52 | 52.51 | 3.9246 |  | 18.6357 | 0.44 | 10.11 | 0.07 | 0.17 |  | 100.7302 | 22.167 | 0.50839 | 0.15931 | 0.047943 | 0.67423 | 0.27783 | 0.70818 | Laarman, 2014
1740 | Огненное кольцо | Black Thor |  | 0.35 | 13.97 | 54.02 | 2.6797 |  | 18.8338 | 0.45 | 9.9 | 0.18 | 0.07 |  | 100.4535 | 21.245 | 0.51628 | 0.1135 | 0.032945 | 0.69805 | 0.26901 | 0.72183 | Laarman, 2014
1741 | Огненное кольцо | Black Thor |  | 0.42 | 14.41 | 53.55 | 2.8559 |  | 17.3732 | 0.44 | 10.99 | 0.12 | 0 |  | 100.1592 | 19.943 | 0.47003 | 0.12886 | 0.034951 | 0.68883 | 0.27622 | 0.71377 | Laarman, 2014
1742 | Огненное кольцо | Black Thor |  | 0.37 | 13.51 | 54.7 | 2.6141 |  | 17.8849 | 0.34 | 10.63 | 0.06 | 0 |  | 100.1089 | 20.237 | 0.48558 | 0.11623 | 0.032166 | 0.70745 | 0.26038 | 0.73097 | Laarman, 2014
1743 | Огненное кольцо | Black Thor |  | 0.37 | 13.52 | 54.06 | 2.3115 |  | 20.4511 | 0.42 | 8.87 | 0.03 | 0.05 |  | 100.0826 | 22.531 | 0.56399 | 0.092315 | 0.028783 | 0.70753 | 0.26369 | 0.7285 | Laarman, 2014
1744 | Огненное кольцо | Black Thor |  | 0.42 | 14.04 | 52.79 | 3.608 |  | 17.0715 | 0.38 | 11.03 | 0.13 | 0 |  | 99.4695 | 20.318 | 0.46476 | 0.15978 | 0.044496 | 0.6843 | 0.27121 | 0.71616 | Laarman, 2014
1745 | Огненное кольцо | Black Thor |  | 0.38 | 13.96 | 53.1 | 3.7088 |  | 19.2108 | 0.52 | 9.84 | 0.03 | 0 |  | 100.7496 | 22.548 | 0.52274 | 0.14801 | 0.045571 | 0.68577 | 0.26866 | 0.71851 | Laarman, 2014
1746 | Огненное кольцо | Black Thor |  | 0.37 | 13.93 | 53.89 | 3.4132 |  | 17.6358 | 0.43 | 10.85 | 0.1 | 0 |  | 100.619 | 20.707 | 0.47696 | 0.14832 | 0.041689 | 0.69182 | 0.26649 | 0.72192 | Laarman, 2014
1747 | Огненное кольцо | Black Thor |  | 0.46 | 13.76 | 53.93 | 2.2819 |  | 19.7808 | 0.46 | 9.34 | 0.08 | 0.05 |  | 100.1426 | 21.834 | 0.543 | 0.094039 | 0.02834 | 0.70399 | 0.26767 | 0.72452 | Laarman, 2014
1748 | Огненное кольцо | Black Thor |  | 0.37 | 14.21 | 52.42 | 4.2011 |  | 19.1029 | 0.54 | 9.66 | 0.1 | 0.23 |  | 100.8339 | 22.883 | 0.52594 | 0.1652 | 0.051512 | 0.67558 | 0.27291 | 0.71227 | Laarman, 2014
1749 | Огненное кольцо | Black Thor |  | 0.45 | 13.54 | 54.04 | 3.0058 |  | 18.4413 | 0.4 | 10.14 | 0.14 | 0.12 |  | 100.2772 | 21.146 | 0.50503 | 0.12791 | 0.037103 | 0.70112 | 0.26178 | 0.72813 | Laarman, 2014
1750 | Огненное кольцо | Black Thor |  | 0.41 | 13.74 | 53.21 | 2.7688 |  | 19.1686 | 0.48 | 9.43 | 0.15 | 0.13 |  | 99.4874 | 21.66 | 0.5328 | 0.11502 | 0.034516 | 0.6972 | 0.26828 | 0.72213 | Laarman, 2014
1751 | Огненное кольцо | Black Thor |  | 0.33 | 14.32 | 51.85 | 4.1501 |  | 21.0798 | 0.29 | 8.81 | 0 | 0 |  | 100.8298 | 24.814 | 0.57308 | 0.15049 | 0.051186 | 0.67217 | 0.27664 | 0.70843 | Laarman, 2014
1752 | Огненное кольцо | Black Thor |  | 0.32 | 13.94 | 51.71 | 4.7348 |  | 20.7646 | 0.32 | 8.92 | 0 | 0 |  | 100.7094 | 25.025 | 0.56635 | 0.17025 | 0.058512 | 0.67166 | 0.26982 | 0.71341 | Laarman, 2014
1753 | Огненное кольцо | Black Thor |  | 0.34 | 14.35 | 51.95 | 4.3187 |  | 21.031 | 0.34 | 8.9 | 0 | 0 |  | 101.2297 | 24.917 | 0.57003 | 0.15596 | 0.053056 | 0.67082 | 0.27613 | 0.7084 | Laarman, 2014
1754 | Огненное кольцо | Black Thor |  | 0.33 | 14.35 | 50.41 | 4.7696 |  | 20.6303 | 0.34 | 8.82 | 0 | 0 |  | 99.6499 | 24.922 | 0.56752 | 0.17221 | 0.059449 | 0.6604 | 0.28015 | 0.70215 | Laarman, 2014
1755 | Огненное кольцо | Black Thor |  | 0.3 | 14.43 | 51.59 | 3.5741 |  | 21.325 | 0.38 | 8.42 | 0 | 0 |  | 100.0191 | 24.541 | 0.58693 | 0.13105 | 0.044453 | 0.67443 | 0.28111 | 0.70581 | Laarman, 2014
1756 | Огненное кольцо | Black Thor |  | 0.33 | 14.7 | 51.9 | 2.3987 |  | 21.9806 | 0.3 | 8.02 | 0 | 0 |  | 99.6294 | 24.139 | 0.60593 | 0.089415 | 0.029994 | 0.68211 | 0.2879 | 0.7032 | Laarman, 2014
1757 | Огненное кольцо | Black Thor |  | 0.3 | 13.92 | 52.04 | 4.0387 |  | 22.411 | 0.32 | 7.88 | 0 | 0 |  | 100.9097 | 26.045 | 0.61473 | 0.13953 | 0.050146 | 0.67914 | 0.27071 | 0.715 | Laarman, 2014
1758 | Огненное кольцо | Black Thor |  | 0.31 | 14.04 | 52.05 | 2.7748 |  | 22.2242 | 0.33 | 7.72 | 0 | 0 |  | 99.449 | 24.721 | 0.6176 | 0.101 | 0.034915 | 0.68838 | 0.27671 | 0.71328 | Laarman, 2014
1759 | Огненное кольцо | Black Thor |  | 0.33 | 14.24 | 52.98 | 3.0083 |  | 22.1112 | 0.38 | 8.16 | 0 | 0 |  | 101.2094 | 24.818 | 0.60321 | 0.10907 | 0.03714 | 0.68749 | 0.27537 | 0.71401 | Laarman, 2014
1760 | Огненное кольцо | Black Thor |  | 0.31 | 13.47 | 51.52 | 3.5869 |  | 21.8425 | 0.44 | 7.7 | 0.02 | 0 |  | 98.8894 | 25.07 | 0.61412 | 0.12874 | 0.045498 | 0.68688 | 0.26762 | 0.71962 | Laarman, 2014
1761 | Огненное кольцо | Black Thor |  | 0.35 | 14.02 | 51.19 | 4.2037 |  | 21.6355 | 0.41 | 8.17 | 0 | 0 |  | 99.9792 | 25.418 | 0.5977 | 0.14881 | 0.052568 | 0.67283 | 0.27461 | 0.71016 | Laarman, 2014
1762 | Огненное кольцо | Black Thor |  | 0.35 | 14.57 | 51.67 | 4.1587 |  | 21.331 | 0.4 | 8.68 | 0 | 0 |  | 101.1597 | 25.073 | 0.57961 | 0.14925 | 0.05116 | 0.6681 | 0.28074 | 0.70412 | Laarman, 2014
1763 | Огненное кольцо | Black Thor |  | 0.29 | 14.37 | 50.88 | 3.974 |  | 20.6152 | 0.41 | 8.68 | 0 | 0 |  | 99.2192 | 24.191 | 0.57127 | 0.14782 | 0.0497 | 0.66881 | 0.28149 | 0.70379 | Laarman, 2014
1764 | Огненное кольцо | Black Thor |  | 0.29 | 14.53 | 54.02 | 2.6594 |  | 17.6201 | 0.26 | 11.01 | 0 | 0 |  | 100.3895 | 20.013 | 0.47309 | 0.11957 | 0.032354 | 0.69077 | 0.27688 | 0.71387 | Laarman, 2014
1765 | Огненное кольцо | Black Thor |  | 0.26 | 13.58 | 52.8 | 3.0002 |  | 19.4194 | 0.29 | 9.34 | 0 | 0 |  | 98.6896 | 22.119 | 0.53842 | 0.12205 | 0.037612 | 0.69573 | 0.26666 | 0.72292 | Laarman, 2014
1766 | Огненное кольцо | Black Thor |  | 0.25 | 14.1 | 54.18 | 1.5597 |  | 20.2796 | 0.36 | 9.01 | 0.01 | 0 |  | 99.7493 | 21.683 | 0.55806 | 0.064723 | 0.019353 | 0.70661 | 0.27403 | 0.72056 | Laarman, 2014
1767 | Огненное кольцо | Black Thor |  | 0.21 | 14.37 | 54.44 | 2.5329 |  | 16.5059 | 0.05 | 11.69 | 0 | 0 |  | 99.7988 | 18.785 | 0.44201 | 0.12133 | 0.030791 | 0.6956 | 0.27361 | 0.71769 | Laarman, 2014
1768 | Огненное кольцо | Black Thor |  | 0.23 | 14.29 | 53.7 | 2.7693 |  | 19.5802 | 0.52 | 9.55 | 0 | 0 |  | 100.6395 | 22.072 | 0.53494 | 0.11289 | 0.033939 | 0.69175 | 0.27431 | 0.71605 | Laarman, 2014
1769 | Огненное кольцо | Black Thor |  | 0.25 | 14.11 | 53.71 | 1.707 |  | 19.9621 | 0.36 | 9.11 | 0 | 0 |  | 99.209 | 21.498 | 0.55144 | 0.071446 | 0.021268 | 0.70337 | 0.27536 | 0.71866 | Laarman, 2014
1770 | Огненное кольцо | Black Thor |  | 0.3 | 14.4 | 53.85 | 2.3717 |  | 16.4169 | 0.2 | 11.56 | 0 | 0 |  | 99.0986 | 18.551 | 0.44344 | 0.11504 | 0.029091 | 0.69425 | 0.27665 | 0.71506 | Laarman, 2014
1771 | Огненное кольцо | Black Thor |  | 0.28 | 14.39 | 54.1 | 1.8632 |  | 18.5455 | 0.34 | 10.2 | 0 | 0 |  | 99.7187 | 20.222 | 0.50496 | 0.082905 | 0.022927 | 0.69972 | 0.27735 | 0.71614 | Laarman, 2014
1772 | Огненное кольцо | Black Thor |  | 0.28 | 14.37 | 53.88 | 2.9623 |  | 16.8865 | 0.28 | 11.36 | 0.03 | 0 |  | 100.0488 | 19.552 | 0.45473 | 0.13633 | 0.036081 | 0.68978 | 0.27414 | 0.71559 | Laarman, 2014
1773 | Огненное кольцо | Black Thor |  | 0.27 | 14.16 | 53.55 | 2.0364 |  | 19.2726 | 0.25 | 9.64 | 0 | 0 |  | 99.179 | 21.105 | 0.52866 | 0.086823 | 0.025297 | 0.69919 | 0.27551 | 0.71734 | Laarman, 2014
1774 | Огненное кольцо | Black Thor |  | 0.21 | 14.42 | 54.23 | 2.1698 |  | 16.7097 | 0.24 | 11.34 | 0 | 0 |  | 99.3194 | 18.662 | 0.45256 | 0.10462 | 0.02654 | 0.6972 | 0.27626 | 0.7162 | Laarman, 2014
1775 | Огненное кольцо | Black Thor |  | 0.22 | 14.41 | 53.41 | 2.8818 |  | 19.547 | 0.41 | 9.62 | 0 | 0 |  | 100.4988 | 22.14 | 0.5327 | 0.11712 | 0.035321 | 0.68805 | 0.27663 | 0.71324 | Laarman, 2014
1776 | Огненное кольцо | Black Thor |  | 0.32 | 14.2 | 52.37 | 3.2762 |  | 17.2431 | 0.39 | 10.76 | 0.01 | 0 |  | 98.5693 | 20.191 | 0.47342 | 0.146 | 0.040667 | 0.68326 | 0.27608 | 0.71222 | Laarman, 2014
1777 | Огненное кольцо | Black Thor |  | 0.21 | 14.35 | 53.16 | 2.4178 |  | 17.5614 | 0.14 | 10.67 | 0 | 0 |  | 98.5093 | 19.737 | 0.48008 | 0.11023 | 0.029935 | 0.69179 | 0.27828 | 0.71313 | Laarman, 2014
1778 | Огненное кольцо | Black Thor |  | 0.29 | 14.31 | 53.14 | 2.6177 |  | 17.9516 | 0.23 | 10.51 | 0 | 0 |  | 99.0493 | 20.307 | 0.48934 | 0.11599 | 0.032363 | 0.69053 | 0.2771 | 0.71363 | Laarman, 2014
1779 | Огненное кольцо | Black Thor |  | 0.29 | 14.42 | 54.55 | 2.129 |  | 16.6603 | 0.21 | 11.54 | 0 | 0 |  | 99.7993 | 18.576 | 0.4475 | 0.10313 | 0.025947 | 0.69878 | 0.27527 | 0.7174 | Laarman, 2014
1780 | Огненное кольцо | Black Thor |  | 0.23 | 14.34 | 54.81 | 1.6175 |  | 19.5615 | 0.21 | 9.76 | 0 | 0 |  | 100.5291 | 21.017 | 0.52929 | 0.069252 | 0.019801 | 0.70524 | 0.27496 | 0.71949 | Laarman, 2014
1781 | Огненное кольцо | Black Thor |  | 0.31 | 14.2 | 53.49 | 3.0732 |  | 19.3457 | 0.34 | 9.85 | 0 | 0 |  | 100.6089 | 22.111 | 0.52424 | 0.12507 | 0.037691 | 0.68953 | 0.27278 | 0.71654 | Laarman, 2014
1782 | Огненное кольцо | Black Thor |  | 0.25 | 14.25 | 54.51 | 1.7861 |  | 20.4828 | 0.44 | 9.06 | 0 | 0 |  | 100.779 | 22.09 | 0.55916 | 0.072756 | 0.021943 | 0.70386 | 0.2742 | 0.71965 | Laarman, 2014
1783 | Огненное кольцо | Black Thor |  | 0.28 | 14.12 | 53.85 | 1.9555 |  | 20.3235 | 0.38 | 9.03 | 0 | 0 |  | 99.9389 | 22.083 | 0.55805 | 0.079679 | 0.02424 | 0.70161 | 0.27415 | 0.71904 | Laarman, 2014
1784 | Огненное кольцо | Black Thor |  | 0.2 | 13.12 | 53.88 | 3.2649 |  | 18.8343 | 0.5 | 9.66 | 0 | 0 |  | 99.4591 | 21.772 | 0.52241 | 0.13493 | 0.040584 | 0.70397 | 0.25545 | 0.73375 | Laarman, 2014
1785 | Огненное кольцо | Black Thor |  | 0.25 | 14.44 | 53.73 | 1.9751 |  | 19.4538 | 0.34 | 9.61 | 0 | 0 |  | 99.7989 | 21.231 | 0.53177 | 0.083707 | 0.024364 | 0.69664 | 0.279 | 0.71404 | Laarman, 2014
1786 | Огненное кольцо | Black Thor |  | 0.24 | 14.17 | 53.24 | 2.9277 |  | 19.3816 | 0.33 | 9.65 | 0 | 0 |  | 99.9394 | 22.016 | 0.52981 | 0.11966 | 0.036109 | 0.69016 | 0.27373 | 0.71601 | Laarman, 2014
1787 | Огненное кольцо | Black Thor |  | 0.32 | 14.36 | 53.56 | 2.5047 |  | 17.9043 | 0.29 | 10.63 | 0.01 | 0 |  | 99.579 | 20.158 | 0.48585 | 0.1118 | 0.030811 | 0.69251 | 0.27668 | 0.71452 | Laarman, 2014
1788 | Огненное кольцо | Black Thor |  | 0.26 | 14.39 | 53.19 | 2.096 |  | 20.0831 | 0.26 | 9.18 | 0 | 0 |  | 99.459 | 21.969 | 0.55104 | 0.085846 | 0.026023 | 0.69413 | 0.27984 | 0.71268 | Laarman, 2014
1789 | Огненное кольцо | Black Thor |  | 0.25 | 14.28 | 52.83 | 2.7083 |  | 18.601 | 0.29 | 10 | 0 | 0 |  | 98.9594 | 21.038 | 0.51066 | 0.11584 | 0.033601 | 0.68891 | 0.27749 | 0.71286 | Laarman, 2014
1790 | Огненное кольцо | Black Thor |  | 0.21 | 14.46 | 52.42 | 2.5511 |  | 19.7285 | 0.36 | 9.21 | 0 | 0 |  | 98.9396 | 22.024 | 0.54582 | 0.10423 | 0.031771 | 0.68617 | 0.28206 | 0.70868 | Laarman, 2014
1791 | Огненное кольцо | Black Thor |  | 0.29 | 13.96 | 53.2 | 2.7632 |  | 18.8457 | 0.27 | 9.9 | 0 | 0 |  | 99.2289 | 21.332 | 0.51644 | 0.11656 | 0.034306 | 0.69423 | 0.27147 | 0.71889 | Laarman, 2014
1792 | Огненное кольцо | Black Thor |  | 0.22 | 14.24 | 52.64 | 2.8389 |  | 19.8506 | 0.37 | 9.19 | 0 | 0 |  | 99.3495 | 22.405 | 0.54789 | 0.11401 | 0.035278 | 0.68755 | 0.27717 | 0.7127 | Laarman, 2014
1793 | Огненное кольцо | Black Thor |  | 0.32 | 14.19 | 53.25 | 2.7643 |  | 19.5646 | 0.29 | 9.62 | 0 | 0 |  | 99.999 | 22.052 | 0.53293 | 0.1128 | 0.034145 | 0.69133 | 0.27453 | 0.71577 | Laarman, 2014
1794 | Огненное кольцо | Black Thor |  | 0.27 | 14.19 | 53.83 | 2.4666 |  | 17.7526 | 0.35 | 10.62 | 0.02 | 0 |  | 99.4992 | 19.972 | 0.48396 | 0.11113 | 0.03035 | 0.69617 | 0.27348 | 0.71796 | Laarman, 2014
1795 | Огненное кольцо | Black Thor |  | 0.26 | 14.08 | 52.86 | 3.0707 |  | 20.339 | 0.37 | 9.01 | 0 | 0 |  | 99.9897 | 23.102 | 0.55878 | 0.1196 | 0.038058 | 0.68861 | 0.27333 | 0.71585 | Laarman, 2014
1796 | Огненное кольцо | Black Thor |  | 0.28 | 13.94 | 53.16 | 2.8501 |  | 20.4894 | 0.36 | 8.92 | 0 | 0 |  | 99.9996 | 23.054 | 0.56307 | 0.11124 | 0.035379 | 0.69359 | 0.27103 | 0.71903 | Laarman, 2014
1797 | Огненное кольцо | Black Thor |  | 0.2 | 14.22 | 52.55 | 3.1648 |  | 18.6643 | 0.31 | 9.92 | 0 | 0 |  | 99.0291 | 21.512 | 0.51352 | 0.13238 | 0.039231 | 0.68468 | 0.27609 | 0.71263 | Laarman, 2014
1798 | Огненное кольцо | Black Thor |  | 0.32 | 14.71 | 51.62 | 2.94 |  | 19.7796 | 0.39 | 9.26 | 0 | 0 |  | 99.0196 | 22.425 | 0.54512 | 0.11797 | 0.036641 | 0.6762 | 0.28715 | 0.70192 | Laarman, 2014
1799 | Огненное кольцо | Black Thor |  | 0.25 | 14.21 | 51.55 | 3.4379 |  | 19.8316 | 0.46 | 9.03 | 0 | 0 |  | 98.7695 | 22.925 | 0.552 | 0.13494 | 0.043039 | 0.67832 | 0.27864 | 0.70883 | Laarman, 2014
1800 | Огненное кольцо | Black Thor |  | 0.32 | 14.5 | 52.77 | 2.3368 |  | 20.5023 | 0.38 | 8.93 | 0 | 0 |  | 99.7392 | 22.605 | 0.56295 | 0.09302 | 0.029024 | 0.68889 | 0.28208 | 0.70949 | Laarman, 2014
1801 | Огненное кольцо | Black Thor |  | 0.23 | 14.61 | 51.24 | 3.6638 |  | 19.1053 | 0.39 | 9.59 | 0 | 0 |  | 98.8291 | 22.402 | 0.52779 | 0.14716 | 0.045567 | 0.66983 | 0.28461 | 0.70181 | Laarman, 2014
1802 | Огненное кольцо | Black Thor |  | 0.23 | 14.82 | 52.04 | 3.0549 |  | 19.6042 | 0.34 | 9.48 | 0 | 0 |  | 99.5691 | 22.353 | 0.53708 | 0.12297 | 0.037731 | 0.67557 | 0.2867 | 0.70206 | Laarman, 2014
1803 | Огненное кольцо | Black Thor |  | 0.39 | 14.05 | 54.51 | 3.0622 |  | 16.3017 | 0.35 | 11.73 | 0.08 | 0.07 |  | 100.5438 | 19.057 | 0.4381 | 0.14459 | 0.037179 | 0.69563 | 0.26719 | 0.72249 | Laarman, 2014
1804 | Огненное кольцо | Black Thor |  | 0.36 | 13.78 | 53.82 | 2.755 |  | 18.9981 | 0.53 | 9.7 | 0.13 | 0.06 |  | 100.133 | 21.477 | 0.52354 | 0.11542 | 0.034051 | 0.69918 | 0.26677 | 0.72383 | Laarman, 2014
1805 | Огненное кольцо | Black Thor |  | 0.4 | 13.9 | 53.3 | 3.8727 |  | 17.2204 | 0.49 | 10.99 | 0.06 | 0.06 |  | 100.293 | 20.705 | 0.46783 | 0.1683 | 0.047421 | 0.68599 | 0.26659 | 0.72014 | Laarman, 2014
1806 | Огненное кольцо | Black Thor |  | 0.33 | 13.72 | 53.31 | 3.7604 |  | 17.0904 | 0.3 | 11.01 | 0.12 | 0.02 |  | 99.6608 | 20.474 | 0.46549 | 0.16527 | 0.046263 | 0.68936 | 0.26438 | 0.72279 | Laarman, 2014
1807 | Огненное кольцо | Black Thor |  | 0.43 | 14.11 | 53.38 | 3.5679 |  | 17.4946 | 0.42 | 10.9 | 0.14 | 0.05 |  | 100.4925 | 20.705 | 0.47381 | 0.15506 | 0.043631 | 0.68611 | 0.27026 | 0.71741 | Laarman, 2014
1808 | Огненное кольцо | Black Thor |  | 0.4 | 14.02 | 52.92 | 3.5085 |  | 18.7341 | 0.43 | 10.05 | 0.04 | 0.05 |  | 100.1525 | 21.891 | 0.5112 | 0.14421 | 0.043266 | 0.68593 | 0.2708 | 0.71695 | Laarman, 2014
1809 | Огненное кольцо | Black Thor |  | 0.43 | 13.77 | 53.53 | 3.6154 |  | 16.9939 | 0.32 | 11.22 | 0.11 | 0 |  | 99.9893 | 20.247 | 0.45938 | 0.16067 | 0.044389 | 0.6908 | 0.26481 | 0.72289 | Laarman, 2014
1810 | Огненное кольцо | Black Thor |  | 0.36 | 14.21 | 53.69 | 3.6997 |  | 16.724 | 0.41 | 11.43 | 0.09 | 0.07 |  | 100.6837 | 20.053 | 0.45082 | 0.16601 | 0.044905 | 0.68495 | 0.27015 | 0.71715 | Laarman, 2014
1811 | Огненное кольцо | Black Thor |  | 0.39 | 13.66 | 53.82 | 3.1678 |  | 18.5376 | 0.44 | 10.09 | 0.07 | 0.1 |  | 100.2754 | 21.388 | 0.50757 | 0.13327 | 0.039045 | 0.69724 | 0.26371 | 0.72557 | Laarman, 2014
1812 | Огненное кольцо | Black Thor |  | 0.44 | 13.96 | 53.54 | 3.006 |  | 16.8092 | 0.45 | 11.15 | 0.01 | 0.09 |  | 99.4552 | 19.514 | 0.45822 | 0.13861 | 0.037045 | 0.6935 | 0.26946 | 0.72017 | Laarman, 2014
1813 | Огненное кольцо | Black Thor |  | 0.45 | 14.13 | 53.8 | 2.4164 |  | 18.6868 | 0.5 | 10.03 | 0.13 | 0.06 |  | 100.2031 | 20.861 | 0.51106 | 0.10423 | 0.029796 | 0.69729 | 0.27291 | 0.71871 | Laarman, 2014
1814 | Огненное кольцо | Black Thor |  | 0.33 | 13.63 | 52.75 | 3.7766 |  | 19.3028 | 0.42 | 9.54 | 0.12 | 0 |  | 99.8694 | 22.701 | 0.53165 | 0.1497 | 0.046874 | 0.68815 | 0.26497 | 0.722 | Laarman, 2014
1815 | Огненное кольцо | Black Thor |  | 0.42 | 14.21 | 53.37 | 3.6802 |  | 16.7435 | 0.4 | 11.39 | 0.1 | 0.07 |  | 100.3838 | 20.055 | 0.45197 | 0.16512 | 0.044862 | 0.68382 | 0.27132 | 0.71594 | Laarman, 2014
1816 | Огненное кольцо | Black Thor |  | 0.43 | 14.15 | 53.02 | 2.8953 |  | 19.0588 | 0.43 | 9.78 | 0.08 | 0.07 |  | 99.9141 | 21.664 | 0.52229 | 0.12025 | 0.035838 | 0.68982 | 0.27434 | 0.71546 | Laarman, 2014
1817 | Огненное кольцо | Black Thor |  | 0.4 | 13.99 | 53.89 | 3.3854 |  | 17.9928 | 0.44 | 10.56 | 0.09 | 0.14 |  | 100.8882 | 21.039 | 0.48873 | 0.14479 | 0.041316 | 0.69126 | 0.26742 | 0.72105 | Laarman, 2014
1818 | Огненное кольцо | Black Thor |  | 0.43 | 13.69 | 53.83 | 2.9305 |  | 18.1101 | 0.4 | 10.42 | 0.08 | 0.02 |  | 99.9106 | 20.747 | 0.49369 | 0.1271 | 0.036201 | 0.69892 | 0.26488 | 0.72517 | Laarman, 2014
1819 | Огненное кольцо | Black Thor |  | 0.4 | 13.71 | 53.58 | 2.6365 |  | 19.2827 | 0.51 | 9.54 | 0.11 | 0 |  | 99.7692 | 21.655 | 0.53139 | 0.10955 | 0.032781 | 0.70022 | 0.267 | 0.72395 | Laarman, 2014
1820 | Огненное кольцо | Black Thor |  | 0.43 | 14.02 | 52.98 | 3.0852 |  | 18.7159 | 0.52 | 9.93 | 0.11 | 0.03 |  | 99.8211 | 21.492 | 0.51395 | 0.12917 | 0.038216 | 0.68977 | 0.27201 | 0.71718 | Laarman, 2014
1821 | Огненное кольцо | Black Thor |  | 0.44 | 14.28 | 52.21 | 4.1364 |  | 17.6771 | 0.27 | 10.79 | 0.11 | 0.07 |  | 99.9835 | 21.399 | 0.47893 | 0.17393 | 0.050828 | 0.67433 | 0.27484 | 0.71044 | Laarman, 2014
1822 | Огненное кольцо | Black Thor |  | 0.42 | 13.89 | 51.7 | 4.3696 |  | 19.1942 | 0.57 | 9.55 | 0.05 | 0.07 |  | 99.8138 | 23.126 | 0.52999 | 0.17002 | 0.054304 | 0.67532 | 0.27037 | 0.7141 | Laarman, 2014
1823 | Огненное кольцо | Black Thor |  | 0.4 | 14.28 | 52.13 | 4.1285 |  | 18.6912 | 0.33 | 10.17 | 0.15 | 0 |  | 100.2797 | 22.406 | 0.50766 | 0.1658 | 0.050788 | 0.67406 | 0.27516 | 0.71012 | Laarman, 2014
1824 | Огненное кольцо | Black Thor |  | 0.44 | 14.25 | 51.07 | 4.5654 |  | 18.9821 | 0.43 | 9.75 | 0.04 | 0.12 |  | 99.6474 | 23.09 | 0.52205 | 0.17791 | 0.056668 | 0.66629 | 0.27705 | 0.70631 | Laarman, 2014
1825 | Огненное кольцо | Black Thor |  | 0.42 | 13.86 | 53.54 | 3.3766 |  | 17.6027 | 0.35 | 10.84 | 0.09 | 0 |  | 100.0793 | 20.641 | 0.47672 | 0.1472 | 0.041502 | 0.69167 | 0.26683 | 0.72162 | Laarman, 2014
1826 | Огненное кольцо | Black Thor |  | 0.46 | 13.99 | 51.89 | 4.2465 |  | 19.553 | 0.41 | 9.58 | 0.1 | 0 |  | 100.2295 | 23.374 | 0.53382 | 0.16347 | 0.052621 | 0.67585 | 0.27153 | 0.71338 | Laarman, 2014
1827 | Огненное кольцо | Black Thor |  | 0.46 | 14.48 | 51.24 | 4.3834 |  | 19.6898 | 0.51 | 9.46 | 0.07 | 0.06 |  | 100.3532 | 23.634 | 0.53868 | 0.16689 | 0.054169 | 0.66555 | 0.28028 | 0.70367 | Laarman, 2014
1828 | Огненное кольцо | Black Thor |  | 0.49 | 14.48 | 51.9 | 4.3251 |  | 18.8393 | 0.47 | 10.13 | 0.09 | 0.07 |  | 100.7944 | 22.731 | 0.51061 | 0.17121 | 0.053032 | 0.66888 | 0.27809 | 0.70633 | Laarman, 2014
1829 | Огненное кольцо | Black Thor |  | 0.46 | 14.17 | 50.85 | 4.5994 |  | 19.7004 | 0.49 | 9.32 | 0.13 | 0 |  | 99.7199 | 23.839 | 0.54252 | 0.17361 | 0.05732 | 0.66608 | 0.2766 | 0.70658 | Laarman, 2014
1830 | Огненное кольцо | Black Thor |  | 0.52 | 14.35 | 53.59 | 3.7499 |  | 15.7168 | 0.36 | 12.21 | 0.03 | 0.12 |  | 100.6467 | 19.091 | 0.41933 | 0.17674 | 0.045424 | 0.68231 | 0.27227 | 0.71478 | Laarman, 2014
1831 | Огненное кольцо | Black Thor |  | 0.42 | 14.62 | 52.79 | 3.0729 |  | 17.808 | 0.49 | 10.63 | 0.11 | 0.03 |  | 99.9709 | 20.573 | 0.4845 | 0.1344 | 0.037723 | 0.68116 | 0.28112 | 0.70786 | Laarman, 2014
1832 | Огненное кольцо | Black Thor |  | 0.37 | 14.04 | 54.12 | 3.7027 |  | 15.8063 | 0.31 | 12.16 | 0.03 | 0 |  | 100.539 | 19.138 | 0.42172 | 0.17409 | 0.044839 | 0.68886 | 0.26631 | 0.72119 | Laarman, 2014
1833 | Огненное кольцо | Black Thor |  | 0.37 | 13.91 | 53.53 | 3.6779 |  | 17.7546 | 0.39 | 10.71 | 0.12 | 0.05 |  | 100.5125 | 21.064 | 0.48188 | 0.15711 | 0.045001 | 0.68842 | 0.26658 | 0.72086 | Laarman, 2014
1834 | Огненное кольцо | Black Thor |  | 0.4 | 14.19 | 54.03 | 3.0547 |  | 16.6044 | 0.27 | 11.61 | 0.08 | 0 |  | 100.2391 | 19.353 | 0.44518 | 0.14203 | 0.037221 | 0.69196 | 0.27082 | 0.71872 | Laarman, 2014
1835 | Огненное кольцо | Black Thor |  | 0.39 | 13.91 | 53.94 | 3.0692 |  | 17.8823 | 0.35 | 10.7 | 0.02 | 0.04 |  | 100.3015 | 20.644 | 0.4839 | 0.13378 | 0.037636 | 0.6952 | 0.26716 | 0.72239 | Laarman, 2014
1836 | Огненное кольцо | Black Thor |  | 0.37 | 13.79 | 52.89 | 4.1966 |  | 17.8019 | 0.48 | 10.48 | 0.08 | 0.14 |  | 100.2285 | 21.578 | 0.48797 | 0.175 | 0.051564 | 0.68305 | 0.26539 | 0.72018 | Laarman, 2014
1837 | Огненное кольцо | Black Thor |  | 0.37 | 14.34 | 53.23 | 3.4795 |  | 18.0642 | 0.45 | 10.55 | 0.07 | 0.07 |  | 100.6236 | 21.195 | 0.48996 | 0.14772 | 0.04249 | 0.68323 | 0.27428 | 0.71355 | Laarman, 2014
1838 | Огненное кольцо | Black Thor |  | 0.42 | 14.43 | 52.9 | 2.7405 |  | 18.4301 | 0.42 | 10.26 | 0 | 0.02 |  | 99.6206 | 20.896 | 0.50194 | 0.11801 | 0.033857 | 0.68692 | 0.27923 | 0.71099 | Laarman, 2014
1839 | Огненное кольцо | Black Thor |  | 0.41 | 14.09 | 52.78 | 4.73 |  | 16.8089 | 0.36 | 11.36 | 0.08 | 0.15 |  | 100.7689 | 21.065 | 0.45359 | 0.20205 | 0.05749 | 0.67427 | 0.26824 | 0.7154 | Laarman, 2014
1840 | Огненное кольцо | Black Thor |  | 0.47 | 13.87 | 51.91 | 4.3663 |  | 17.7092 | 0.56 | 10.43 | 0.1 | 0.1 |  | 99.5155 | 21.638 | 0.48786 | 0.18157 | 0.054138 | 0.6765 | 0.26936 | 0.71522 | Laarman, 2014
1841 | Огненное кольцо | Black Thor |  | 0.4 | 14.01 | 52.92 | 3.4498 |  | 17.5358 | 0.28 | 10.74 | 0.04 | 0.1 |  | 99.4757 | 20.64 | 0.47809 | 0.1504 | 0.042582 | 0.68656 | 0.27086 | 0.7171 | Laarman, 2014
1842 | Огненное кольцо | Black Thor |  | 0.4 | 14.05 | 53.38 | 3.9177 |  | 17.2199 | 0.39 | 11.06 | 0.08 | 0.13 |  | 100.6275 | 20.745 | 0.46624 | 0.16993 | 0.047759 | 0.68397 | 0.26827 | 0.71827 | Laarman, 2014
1843 | Огненное кольцо | Black Thor |  | 0.45 | 14.36 | 52.63 | 3.9596 |  | 17.9851 | 0.55 | 10.6 | 0.03 | 0.08 |  | 100.6448 | 21.548 | 0.48768 | 0.16535 | 0.048424 | 0.67651 | 0.27507 | 0.71094 | Laarman, 2014
1844 | Огненное кольцо | Black Thor |  | 0.43 | 14.4 | 52.26 | 4.2324 |  | 17.5457 | 0.49 | 10.74 | 0.12 | 0.14 |  | 100.3581 | 21.354 | 0.47823 | 0.17834 | 0.051794 | 0.67219 | 0.27601 | 0.70891 | Laarman, 2014
1845 | Огненное кольцо | Black Thor |  | 0.45 | 14.27 | 52.43 | 3.9475 |  | 17.697 | 0.52 | 10.66 | 0.08 | 0.08 |  | 100.1345 | 21.249 | 0.48224 | 0.16716 | 0.048492 | 0.67695 | 0.27456 | 0.71145 | Laarman, 2014
1846 | Огненное кольцо | Black Thor |  | 0.39 | 14.43 | 52.65 | 3.6393 |  | 18.4434 | 0.44 | 10.31 | 0.06 | 0.05 |  | 100.4127 | 21.718 | 0.5009 | 0.15078 | 0.04461 | 0.67834 | 0.27705 | 0.71001 | Laarman, 2014
1847 | Огненное кольцо | Black Thor |  | 0.43 | 13.87 | 52.75 | 3.7487 |  | 18.4359 | 0.36 | 10.21 | 0.03 | 0.09 |  | 99.9246 | 21.809 | 0.50324 | 0.15467 | 0.046328 | 0.68519 | 0.26848 | 0.71848 | Laarman, 2014
1848 | Огненное кольцо | Black Thor |  | 0.47 | 13.82 | 52.27 | 4.6003 |  | 18.0397 | 0.41 | 10.52 | 0.16 | 0.01 |  | 100.2999 | 22.179 | 0.49033 | 0.18664 | 0.056664 | 0.67671 | 0.26663 | 0.71736 | Laarman, 2014
1849 | Огненное кольцо | Black Thor |  | 0.43 | 14.23 | 51.47 | 4.9698 |  | 18.9322 | 0.56 | 9.94 | 0.1 | 0.04 |  | 100.672 | 23.404 | 0.51657 | 0.19107 | 0.061086 | 0.66495 | 0.27396 | 0.70822 | Laarman, 2014
1850 | Огненное кольцо | Black Thor |  | 0.41 | 13.7 | 51.17 | 4.8388 |  | 19.8071 | 0.45 | 9.1 | 0.12 | 0.1 |  | 99.6958 | 24.161 | 0.54978 | 0.18021 | 0.060424 | 0.67162 | 0.26796 | 0.71481 | Laarman, 2014
1851 | Огненное кольцо | Black Thor |  | 0.42 | 14.47 | 50.86 | 5.3745 |  | 18.185 | 0.36 | 10.51 | 0.15 | 0 |  | 100.3295 | 23.021 | 0.49257 | 0.21007 | 0.065948 | 0.65595 | 0.2781 | 0.70226 | Laarman, 2014
1852 | Огненное кольцо | Black Thor |  | 0.42 | 14.42 | 51.41 | 4.3912 |  | 19.1958 | 0.41 | 9.67 | 0.16 | 0.12 |  | 100.197 | 23.147 | 0.52689 | 0.1707 | 0.054204 | 0.667 | 0.2788 | 0.70523 | Laarman, 2014
1853 | Огненное кольцо | Black Thor |  | 0.46 | 14.62 | 51.01 | 4.0858 |  | 18.8156 | 0.34 | 9.99 | 0.08 | 0.03 |  | 99.4314 | 22.492 | 0.51378 | 0.16345 | 0.050692 | 0.6652 | 0.28411 | 0.70072 | Laarman, 2014
1854 | Огненное кольцо | Black Thor |  | 0.42 | 15.64 | 50.43 | 4.5838 |  | 18.5795 | 0.35 | 10.39 | 0.14 | 0.06 |  | 100.5933 | 22.704 | 0.50081 | 0.18167 | 0.055841 | 0.64573 | 0.29843 | 0.68392 | Laarman, 2014
1855 | Огненное кольцо | Black Thor |  | 0.43 | 15.2 | 50.24 | 4.0435 |  | 18.9307 | 0.39 | 9.8 | 0.14 | 0.08 |  | 99.2542 | 22.569 | 0.52009 | 0.16121 | 0.050132 | 0.6547 | 0.29517 | 0.68925 | Laarman, 2014
1856 | Огненное кольцо | Black Thor |  | 0.45 | 14.76 | 52.46 | 2.9779 |  | 18.9865 | 0.63 | 9.82 | 0.1 | 0.08 |  | 100.2644 | 21.666 | 0.52032 | 0.12367 | 0.036657 | 0.67876 | 0.28459 | 0.70458 | Laarman, 2014
1857 | Огненное кольцо | Black Thor |  | 0.46 | 14.84 | 50.22 | 4.699 |  | 19.1268 | 0.4 | 9.74 | 0.09 | 0.1 |  | 99.6758 | 23.355 | 0.5242 | 0.18104 | 0.058208 | 0.65386 | 0.28793 | 0.69427 | Laarman, 2014
1858 | Огненное кольцо | Black Thor |  | 0.45 | 15.19 | 50.86 | 4.4218 |  | 16.7873 | 0.32 | 11.29 | 0.13 | 0.17 |  | 99.6591 | 20.766 | 0.4548 | 0.1916 | 0.054141 | 0.65454 | 0.29131 | 0.69201 | Laarman, 2014
1859 | Огненное кольцо | Black Thor |  | 0.46 | 15.55 | 50.67 | 3.9617 |  | 18.6783 | 0.36 | 10.25 | 0.05 | 0.21 |  | 100.27 | 22.243 | 0.50553 | 0.16026 | 0.048565 | 0.65287 | 0.29857 | 0.68619 | Laarman, 2014
1860 | Огненное кольцо | Black Thor |  | 0.47 | 15.5 | 51.14 | 3.918 |  | 17.6046 | 0.38 | 10.92 | 0.13 | 0.15 |  | 100.2626 | 21.13 | 0.47492 | 0.16684 | 0.047811 | 0.65593 | 0.29626 | 0.68887 | Laarman, 2014
1861 | Огненное кольцо | Black Thor |  | 0.4 | 15.27 | 51 | 3.96 |  | 19.6098 | 0.47 | 9.51 | 0.03 | 0.28 |  | 100.5998 | 23.173 | 0.53636 | 0.15377 | 0.0486 | 0.65787 | 0.29353 | 0.69148 | Laarman, 2014
1862 | Огненное кольцо | Black Thor |  | 0.51 | 15.07 | 50.3 | 3.6386 |  | 19.865 | 0.41 | 9.36 | 0.02 | 0.1 |  | 99.3536 | 23.139 | 0.54352 | 0.14149 | 0.045419 | 0.65994 | 0.29464 | 0.69134 | Laarman, 2014
1863 | Огненное кольцо | Black Thor |  | 0.44 | 15.17 | 51.17 | 3.6415 |  | 19.8864 | 0.3 | 9.53 | 0.1 | 0.07 |  | 100.3379 | 23.163 | 0.53932 | 0.14146 | 0.044854 | 0.66247 | 0.29267 | 0.69358 | Laarman, 2014
1864 | Огненное кольцо | Black Thor |  | 0.41 | 15.16 | 50.64 | 4.0655 |  | 20.3359 | 0.5 | 9.15 | 0.03 | 0.04 |  | 100.3514 | 23.994 | 0.55494 | 0.15246 | 0.050168 | 0.65682 | 0.29302 | 0.69151 | Laarman, 2014
1865 | Огненное кольцо | Black Thor |  | 0.44 | 14.97 | 51.63 | 2.9675 |  | 18.2599 | 0.52 | 10.2 | 0.1 | 0.06 |  | 99.1773 | 20.93 | 0.50108 | 0.12758 | 0.03678 | 0.6726 | 0.29062 | 0.69829 | Laarman, 2014
1866 | Огненное кольцо | Black Thor |  | 0.46 | 15.11 | 50.56 | 3.9977 |  | 19.2709 | 0.51 | 9.66 | 0.12 | 0.08 |  | 99.7986 | 22.868 | 0.52813 | 0.1573 | 0.049472 | 0.65765 | 0.29288 | 0.69187 | Laarman, 2014
1867 | Огненное кольцо | Black Thor |  | 0.5 | 14.97 | 51.63 | 3.8378 |  | 18.0547 | 0.25 | 10.67 | 0.07 | 0.13 |  | 100.1225 | 21.508 | 0.487 | 0.16056 | 0.047059 | 0.66543 | 0.28752 | 0.69829 | Laarman, 2014
1868 | Огненное кольцо | Black Thor |  | 0.45 | 14.86 | 50.56 | 4.169 |  | 19.3567 | 0.43 | 9.48 | 0.16 | 0.2 |  | 99.7157 | 23.108 | 0.53392 | 0.16234 | 0.051733 | 0.65944 | 0.28882 | 0.69542 | Laarman, 2014
1869 | Огненное кольцо | Black Thor |  | 0.41 | 15.01 | 50.13 | 4.5244 |  | 19.691 | 0.65 | 9.19 | 0.14 | 0.21 |  | 100.0253 | 23.762 | 0.54589 | 0.17133 | 0.056047 | 0.65271 | 0.29124 | 0.69147 | Laarman, 2014
1870 | Огненное кольцо | Black Thor |  | 0.44 | 15.16 | 52.52 | 3.0584 |  | 18.0961 | 0.25 | 10.85 | 0.01 | 0.01 |  | 100.4045 | 20.848 | 0.48339 | 0.132 | 0.037295 | 0.67315 | 0.28955 | 0.69923 | Laarman, 2014
1871 | Огненное кольцо | Black Thor |  | 0.41 | 14.89 | 51.36 | 3.999 |  | 19.2327 | 0.51 | 9.62 | 0.1 | 0.19 |  | 100.3117 | 22.831 | 0.52867 | 0.15761 | 0.049185 | 0.66396 | 0.28685 | 0.69831 | Laarman, 2014
1872 | Огненное кольцо | Black Thor |  | 0.43 | 15.06 | 51.67 | 4.199 |  | 17.7058 | 0.47 | 10.86 | 0.07 | 0.09 |  | 100.5747 | 21.484 | 0.47772 | 0.17586 | 0.051147 | 0.66153 | 0.28733 | 0.69719 | Laarman, 2014
1873 | Огненное кольцо | Black Thor |  | 0.41 | 15.3 | 51.08 | 3.9216 |  | 17.5304 | 0.32 | 10.85 | 0.1 | 0.13 |  | 99.6719 | 21.059 | 0.47547 | 0.16756 | 0.048073 | 0.65815 | 0.29377 | 0.69139 | Laarman, 2014
1874 | Огненное кольцо | Black Thor |  | 0.46 | 15.4 | 50.78 | 3.8753 |  | 19.562 | 0.35 | 9.7 | 0.06 | 0.13 |  | 100.3373 | 23.049 | 0.53083 | 0.15129 | 0.047626 | 0.65594 | 0.29644 | 0.68874 | Laarman, 2014
1875 | Огненное кольцо | Black Thor |  | 0.4 | 13.97 | 51.52 | 4.4616 |  | 18.5375 | 0.48 | 9.83 | 0.14 | 0.15 |  | 99.489 | 22.552 | 0.51409 | 0.17801 | 0.055427 | 0.67274 | 0.27184 | 0.71221 | Laarman, 2014
1876 | Огненное кольцо | Black Thor |  | 0.36 | 14.06 | 52.78 | 4.5078 |  | 17.0269 | 0.35 | 11.15 | 0.16 | 0.08 |  | 100.4747 | 21.083 | 0.46142 | 0.19239 | 0.054969 | 0.67649 | 0.26854 | 0.71583 | Laarman, 2014
1877 | Огненное кольцо | Black Thor |  | 0.42 | 14.04 | 53.19 | 3.9771 |  | 17.2764 | 0.35 | 11.1 | 0.08 | 0.06 |  | 100.4935 | 20.855 | 0.46616 | 0.17159 | 0.048575 | 0.68283 | 0.26859 | 0.71769 | Laarman, 2014
1878 | Огненное кольцо | Black Thor |  | 0.33 | 13.92 | 51.97 | 4.5744 |  | 19.7149 | 0.51 | 9.41 | 0.04 | 0 |  | 100.4694 | 23.831 | 0.54032 | 0.17272 | 0.056473 | 0.67436 | 0.26917 | 0.71472 | Laarman, 2014
1879 | Огненное кольцо | Black Thor |  | 0.42 | 13.51 | 51.52 | 5.1028 |  | 17.0995 | 0.27 | 10.74 | 0.08 | 0.2 |  | 98.9423 | 21.691 | 0.4718 | 0.21168 | 0.063456 | 0.6734 | 0.26314 | 0.71903 | Laarman, 2014
1880 | Огненное кольцо | Black Thor |  | 0.34 | 13.64 | 51.74 | 4.5736 |  | 19.8507 | 0.46 | 9.23 | 0.01 | 0 |  | 99.8543 | 23.966 | 0.54681 | 0.17172 | 0.056942 | 0.67707 | 0.26599 | 0.71795 | Laarman, 2014
1881 | Огненное кольцо | Black Thor |  | 0.47 | 13.76 | 52.6 | 4.4475 |  | 17.0951 | 0.36 | 11.07 | 0.15 | 0.05 |  | 100.0026 | 21.097 | 0.4642 | 0.18969 | 0.054714 | 0.68015 | 0.26514 | 0.71951 | Laarman, 2014
1882 | Огненное кольцо | Black Thor |  | 0.36 | 13.69 | 52.46 | 4.5175 |  | 20.0072 | 0.44 | 9.08 | 0.09 | 0.24 |  | 100.8846 | 24.072 | 0.55281 | 0.16886 | 0.055703 | 0.6799 | 0.2644 | 0.72 | Laarman, 2014
1883 | Огненное кольцо | Black Thor |  | 0.39 | 14.07 | 51.76 | 4.7445 |  | 17.3379 | 0.39 | 10.8 | 0.17 | 0.05 |  | 99.7124 | 21.607 | 0.47387 | 0.19758 | 0.05844 | 0.67011 | 0.27145 | 0.7117 | Laarman, 2014
1884 | Огненное кольцо | Black Thor |  | 0.41 | 13.72 | 52.18 | 3.7811 |  | 19.3608 | 0.37 | 9.49 | 0.07 | 0.04 |  | 99.4219 | 22.763 | 0.53371 | 0.14946 | 0.047195 | 0.68457 | 0.26823 | 0.71848 | Laarman, 2014
1885 | Огненное кольцо | Black Thor |  | 0.49 | 15.74 | 51.09 | 3.3979 |  | 18.5396 | 0.33 | 10.57 | 0.1 | 0 |  | 100.3175 | 21.597 | 0.49598 | 0.14157 | 0.041564 | 0.65687 | 0.30157 | 0.68535 | Laarman, 2014
1886 | Огненное кольцо | Black Thor |  | 0.46 | 15.51 | 50.68 | 3.5021 |  | 19.5088 | 0.38 | 9.64 | 0.07 | 0.23 |  | 100.0809 | 22.66 | 0.5317 | 0.13907 | 0.043202 | 0.65712 | 0.29968 | 0.68679 | Laarman, 2014
1887 | Огненное кольцо | Black Thor |  | 0.55 | 15.33 | 50.26 | 3.6368 |  | 19.7956 | 0.44 | 9.53 | 0.04 | 0.1 |  | 99.7824 | 23.068 | 0.53818 | 0.14186 | 0.045192 | 0.65644 | 0.29837 | 0.68751 | Laarman, 2014
1888 | Огненное кольцо | Black Thor |  | 0.55 | 15.21 | 50.04 | 3.8482 |  | 20.8744 | 0.45 | 8.94 | 0.01 | 0 |  | 99.9926 | 24.337 | 0.56709 | 0.14228 | 0.047942 | 0.65526 | 0.2968 | 0.68825 | Laarman, 2014
1889 | Огненное кольцо | Black Thor |  | 0.56 | 14.69 | 50.32 | 4.2516 |  | 19.9024 | 0.62 | 9.08 | 0.14 | 0.17 |  | 99.764 | 23.728 | 0.55151 | 0.16123 | 0.053045 | 0.65988 | 0.28707 | 0.69685 | Laarman, 2014
1890 | Огненное кольцо | Black Thor |  | 0.47 | 15.4 | 48.71 | 4.6585 |  | 21.0143 | 0.45 | 8.53 | 0.17 | 0.08 |  | 99.5428 | 25.206 | 0.58021 | 0.1663 | 0.058247 | 0.64015 | 0.3016 | 0.67975 | Laarman, 2014
1891 | Огненное кольцо | Black Thor |  | 0.56 | 15.2 | 50.3 | 3.6283 |  | 19.7472 | 0.35 | 9.39 | 0.23 | 0.13 |  | 99.5956 | 23.012 | 0.54125 | 0.14187 | 0.045182 | 0.65835 | 0.29647 | 0.6895 | Laarman, 2014
1892 | Огненное кольцо | Black Thor |  | 0.49 | 14.86 | 50.52 | 3.9527 |  | 21.5143 | 0.54 | 8.24 | 0.08 | 0.24 |  | 100.5271 | 25.071 | 0.59429 | 0.14187 | 0.049207 | 0.66104 | 0.28975 | 0.69525 | Laarman, 2014
1893 | Огненное кольцо | Black Thor |  | 0.54 | 15.06 | 49.67 | 4.5372 |  | 21.1175 | 0.38 | 8.54 | 0.09 | 0.26 |  | 100.2546 | 25.2 | 0.58112 | 0.16201 | 0.05648 | 0.64988 | 0.29364 | 0.68879 | Laarman, 2014
1894 | Огненное кольцо | Black Thor |  | 0.52 | 15.67 | 49.95 | 4.504 |  | 18.1153 | 0.36 | 10.48 | 0.25 | 0.16 |  | 100.0293 | 22.168 | 0.49233 | 0.18282 | 0.055231 | 0.6438 | 0.30097 | 0.68143 | Laarman, 2014
1895 | Огненное кольцо | Black Thor |  | 0.46 | 15.29 | 50.12 | 3.7192 |  | 20.8465 | 0.59 | 8.59 | 0.15 | 0.13 |  | 99.9557 | 24.193 | 0.57654 | 0.13833 | 0.046288 | 0.65565 | 0.29806 | 0.68747 | Laarman, 2014
1896 | Огненное кольцо | Black Thor |  | 0.51 | 14.98 | 49.72 | 4.6304 |  | 21.2735 | 0.52 | 8.51 | 0.11 | 0.11 |  | 100.444 | 25.44 | 0.58376 | 0.16378 | 0.057626 | 0.65037 | 0.292 | 0.69014 | Laarman, 2014
1897 | Огненное кольцо | Black Thor |  | 0.49 | 14.85 | 50.86 | 3.8627 |  | 20.9234 | 0.48 | 8.72 | 0.06 | 0.13 |  | 100.416 | 24.399 | 0.57377 | 0.14245 | 0.047936 | 0.66341 | 0.28865 | 0.69681 | Laarman, 2014
1898 | Огненное кольцо | Black Thor |  | 0.4 | 13.89 | 51.77 | 4.7528 |  | 18.0684 | 0.44 | 10.34 | 0.16 | 0.02 |  | 99.8412 | 22.345 | 0.49504 | 0.19139 | 0.058733 | 0.67242 | 0.26885 | 0.71438 | Laarman, 2014
1899 | Огненное кольцо | Black Thor |  | 0.41 | 14.97 | 50.89 | 3.9968 |  | 19.5257 | 0.42 | 9.59 | 0.12 | 0.08 |  | 100.0625 | 23.122 | 0.53321 | 0.15554 | 0.049383 | 0.6609 | 0.28971 | 0.69524 | Laarman, 2014
1900 | Огненное кольцо | Black Thor |  | 0.52 | 14.33 | 50.48 | 5.5584 |  | 17.9666 | 0.42 | 10.49 | 0.19 | 0.08 |  | 100.0349 | 22.968 | 0.49003 | 0.21776 | 0.068569 | 0.65454 | 0.27689 | 0.70273 | Laarman, 2014
1901 | Огненное кольцо | Black Thor |  | 0.47 | 14.4 | 51.56 | 4.9484 |  | 18.4364 | 0.37 | 10.37 | 0.18 | 0.08 |  | 100.8148 | 22.889 | 0.49936 | 0.19453 | 0.060571 | 0.66335 | 0.27608 | 0.70612 | Laarman, 2014
1902 | Огненное кольцо | Black Thor |  | 0.38 | 13.61 | 51.29 | 4.7348 |  | 20.3897 | 0.43 | 8.63 | 0.06 | 0.23 |  | 99.7544 | 24.65 | 0.56999 | 0.17284 | 0.059213 | 0.67419 | 0.26659 | 0.71663 | Laarman, 2014
1903 | Огненное кольцо | Black Thor |  | 0.4 | 13.81 | 51.05 | 5.3337 |  | 20.5728 | 0.46 | 8.76 | 0.16 | 0.11 |  | 100.6564 | 25.372 | 0.56851 | 0.18916 | 0.066157 | 0.66555 | 0.2683 | 0.71269 | Laarman, 2014
1904 | Огненное кольцо | Black Thor |  | 0.42 | 14.22 | 50.81 | 4.678 |  | 20.3338 | 0.59 | 8.82 | 0.08 | 0.12 |  | 100.0817 | 24.543 | 0.56397 | 0.17151 | 0.058216 | 0.66461 | 0.27718 | 0.70569 | Laarman, 2014
1905 | Огненное кольцо | Black Thor |  | 0.51 | 15.67 | 48.31 | 4.8999 |  | 20.6661 | 0.39 | 8.94 | 0.04 | 0.03 |  | 99.486 | 25.075 | 0.56463 | 0.17583 | 0.06108 | 0.63297 | 0.30595 | 0.67414 | Laarman, 2014
1906 | Огненное кольцо | Black Thor |  | 0.55 | 15.67 | 49.52 | 4.142 |  | 20.099 | 0.38 | 9.26 | 0.08 | 0.2 |  | 99.941 | 23.826 | 0.54909 | 0.15643 | 0.051303 | 0.64469 | 0.30401 | 0.67955 | Laarman, 2014
1907 | Огненное кольцо | Black Thor |  | 0.51 | 15.75 | 49 | 4.4635 |  | 21.1118 | 0.55 | 8.57 | 0.08 | 0.2 |  | 100.3052 | 25.128 | 0.5802 | 0.15983 | 0.055354 | 0.63871 | 0.30594 | 0.67614 | Laarman, 2014
1908 | Огненное кольцо | Black Thor |  | 0.52 | 15.45 | 49.57 | 4.9252 |  | 20.4443 | 0.43 | 8.89 | 0.23 | 0.31 |  | 100.7695 | 24.876 | 0.56336 | 0.17815 | 0.060636 | 0.64144 | 0.29793 | 0.68284 | Laarman, 2014
1909 | Огненное кольцо | Black Thor |  | 0.51 | 15.64 | 49.92 | 3.8064 |  | 21.463 | 0.51 | 8.5 | 0.05 | 0.09 |  | 100.5194 | 24.888 | 0.5862 | 0.13762 | 0.047125 | 0.64959 | 0.30328 | 0.68172 | Laarman, 2014
1910 | Огненное кольцо | Black Thor |  | 0.44 | 14.99 | 50.3 | 4.2455 |  | 21.3279 | 0.44 | 8.41 | 0.09 | 0.16 |  | 100.4334 | 25.148 | 0.58725 | 0.15191 | 0.052678 | 0.656 | 0.29132 | 0.69248 | Laarman, 2014
1911 | Огненное кольцо | Black Thor |  | 0.43 | 15.19 | 49.94 | 3.7823 |  | 20.8087 | 0.4 | 8.7 | 0.11 | 0.04 |  | 99.441 | 24.212 | 0.57299 | 0.14057 | 0.047241 | 0.6556 | 0.29716 | 0.68811 | Laarman, 2014
1912 | Огненное кольцо | Black Thor |  | 0.48 | 13.32 | 51.31 | 4.3464 |  | 21.5581 | 0.41 | 8.08 | 0.11 | 0.01 |  | 99.6345 | 25.469 | 0.5995 | 0.15356 | 0.054921 | 0.68146 | 0.26362 | 0.72106 | Laarman, 2014
1913 | Огненное кольцо | Black Thor |  | 0.48 | 13.35 | 52.17 | 3.456 |  | 20.6953 | 0.44 | 8.63 | 0.05 | 0.07 |  | 99.4213 | 23.805 | 0.57363 | 0.13063 | 0.043636 | 0.69235 | 0.26401 | 0.72394 | Laarman, 2014
1914 | Огненное кольцо | Black Thor |  | 0.47 | 15.66 | 50.09 | 3.7273 |  | 20.7101 | 0.59 | 8.83 | 0.04 | 0.15 |  | 100.3075 | 24.064 | 0.56819 | 0.13937 | 0.046071 | 0.65075 | 0.30318 | 0.68218 | Laarman, 2014
1915 | Огненное кольцо | Black Thor |  | 0.52 | 15.61 | 50.37 | 3.0546 |  | 20.4304 | 0.52 | 8.98 | 0.11 | 0.12 |  | 99.7751 | 23.179 | 0.56071 | 0.11858 | 0.037971 | 0.6581 | 0.30393 | 0.68408 | Laarman, 2014
1916 | Огненное кольцо | Black Thor |  | 0.5 | 15.79 | 49.5 | 4.6661 |  | 20.2284 | 0.48 | 9.32 | 0.02 | 0.18 |  | 100.7345 | 24.427 | 0.54908 | 0.17189 | 0.057305 | 0.63896 | 0.30373 | 0.6778 | Laarman, 2014
1917 | Огненное кольцо | Black Thor |  | 0.5 | 14.68 | 50.56 | 4.5961 |  | 20.9055 | 0.47 | 8.69 | 0.14 | 0.21 |  | 100.8115 | 25.041 | 0.57441 | 0.16515 | 0.05693 | 0.65826 | 0.28481 | 0.698 | Laarman, 2014
1918 | Огненное кольцо | Black Thor |  | 0.52 | 14.87 | 50.43 | 4.1172 |  | 21.0263 | 0.37 | 8.81 | 0.14 | 0 |  | 100.3335 | 24.731 | 0.57246 | 0.1498 | 0.0512 | 0.65916 | 0.28964 | 0.69473 | Laarman, 2014
1919 | Огненное кольцо | Black Thor |  | 0.56 | 13.54 | 50.79 | 4.2411 |  | 21.6669 | 0.57 | 7.79 | 0.13 | 0.13 |  | 99.418 | 25.483 | 0.60944 | 0.14975 | 0.053799 | 0.67718 | 0.26902 | 0.71568 | Laarman, 2014
1920 | Огненное кольцо | Black Thor |  | 0.53 | 14.01 | 50.7 | 4.7997 |  | 21.6823 | 0.48 | 8.09 | 0.05 | 0.19 |  | 100.5319 | 26.001 | 0.60058 | 0.1661 | 0.059971 | 0.66584 | 0.27419 | 0.70832 | Laarman, 2014
1921 | Огненное кольцо | Black Thor |  | 0.55 | 14.06 | 50.51 | 4.4385 |  | 21.6112 | 0.51 | 8.18 | 0.08 | 0 |  | 99.9397 | 25.605 | 0.59713 | 0.15598 | 0.055795 | 0.66737 | 0.27683 | 0.70681 | Laarman, 2014
1922 | Огненное кольцо | Black Thor |  | 0.45 | 13.78 | 50.5 | 4.5095 |  | 21.5624 | 0.48 | 8 | 0.06 | 0.04 |  | 99.3818 | 25.62 | 0.60193 | 0.15838 | 0.056958 | 0.67043 | 0.27262 | 0.71092 | Laarman, 2014
1923 | Огненное кольцо | Black Thor |  | 0.58 | 14.06 | 50.11 | 5.0135 |  | 21.4008 | 0.45 | 8 | 0.12 | 0.39 |  | 100.1244 | 25.912 | 0.60013 | 0.1741 | 0.062901 | 0.6608 | 0.2763 | 0.70516 | Laarman, 2014
1924 | Огненное кольцо | Black Thor |  | 0.5 | 13.78 | 49.76 | 5.5419 |  | 21.7764 | 0.38 | 7.91 | 0.16 | 0.13 |  | 99.9383 | 26.763 | 0.607 | 0.18633 | 0.069774 | 0.65848 | 0.27174 | 0.70788 | Laarman, 2014
1925 | Огненное кольцо | Black Thor |  | 0.48 | 13.93 | 50.2 | 4.9051 |  | 21.8474 | 0.48 | 7.95 | 0.06 | 0.04 |  | 99.8925 | 26.261 | 0.60657 | 0.16807 | 0.061709 | 0.6638 | 0.27449 | 0.70746 | Laarman, 2014
1926 | Огненное кольцо | Black Thor |  | 0.52 | 14.39 | 50.79 | 4.4177 |  | 21.2059 | 0.63 | 8.45 | 0.08 | 0.06 |  | 100.5437 | 25.181 | 0.58471 | 0.15786 | 0.054987 | 0.66447 | 0.28054 | 0.70313 | Laarman, 2014
1927 | Огненное кольцо | Black Thor |  | 0.52 | 13.52 | 50.75 | 4.5573 |  | 21.9564 | 0.54 | 7.75 | 0.1 | 0.06 |  | 99.7536 | 26.057 | 0.61382 | 0.15737 | 0.057632 | 0.67457 | 0.2678 | 0.71582 | Laarman, 2014
1928 | Огненное кольцо | Black Thor |  | 0.54 | 13.88 | 50.98 | 4.8291 |  | 21.6858 | 0.51 | 8.17 | 0.14 | 0.08 |  | 100.8149 | 26.031 | 0.59826 | 0.16693 | 0.060249 | 0.66852 | 0.27123 | 0.71138 | Laarman, 2014
1929 | Огненное кольцо | Black Thor |  | 0.61 | 13.82 | 50.66 | 4.5415 |  | 21.9395 | 0.46 | 8.02 | 0.11 | 0.02 |  | 100.1811 | 26.026 | 0.60548 | 0.15702 | 0.057173 | 0.67032 | 0.2725 | 0.71097 | Laarman, 2014
1930 | Огненное кольцо | Black Thor |  | 0.42 | 14.54 | 50.31 | 4.1722 |  | 21.0719 | 0.5 | 8.38 | 0.04 | 0.07 |  | 99.5041 | 24.826 | 0.58519 | 0.15122 | 0.052266 | 0.66244 | 0.2853 | 0.69897 | Laarman, 2014
1931 | Огненное кольцо | Black Thor |  | 0.42 | 14.53 | 50.74 | 4.7095 |  | 21.3704 | 0.47 | 8.35 | 0.11 | 0.16 |  | 100.8599 | 25.608 | 0.58947 | 0.16548 | 0.058286 | 0.66005 | 0.28167 | 0.7009 | Laarman, 2014
1932 | Огненное кольцо | Black Thor |  | 0.54 | 14.31 | 50.44 | 4.9121 |  | 21.6121 | 0.4 | 8.17 | 0.15 | 0.23 |  | 100.7642 | 26.032 | 0.59744 | 0.16979 | 0.06114 | 0.65988 | 0.27898 | 0.70285 | Laarman, 2014
1933 | Огненное кольцо | Black Thor |  | 0.4 | 14.41 | 51.97 | 4.7755 |  | 16.724 | 0.43 | 11.4 | 0.13 | 0 |  | 100.2395 | 21.021 | 0.45147 | 0.20442 | 0.058259 | 0.66639 | 0.27535 | 0.70762 | Laarman, 2014
1934 | Огненное кольцо | Black Thor |  | 0.41 | 14.05 | 52.33 | 3.5645 |  | 20.7907 | 0.45 | 8.72 | 0.05 | 0.09 |  | 100.4552 | 23.998 | 0.57222 | 0.13365 | 0.044239 | 0.68264 | 0.27312 | 0.71424 | Laarman, 2014
1935 | Огненное кольцо | Black Thor |  | 0.41 | 14.42 | 52.71 | 3.492 |  | 18.6229 | 0.33 | 10.19 | 0.13 | 0.09 |  | 100.3949 | 21.765 | 0.50625 | 0.14437 | 0.042857 | 0.67995 | 0.2772 | 0.71039 | Laarman, 2014
1936 | Огненное кольцо | Black Thor |  | 0.42 | 14.18 | 50.67 | 4.2809 |  | 20.906 | 0.41 | 8.31 | 0.04 | 0.27 |  | 99.4869 | 24.758 | 0.58531 | 0.15559 | 0.05368 | 0.66782 | 0.2785 | 0.7057 | Laarman, 2014
1937 | Огненное кольцо | Black Thor |  | 0.44 | 14.29 | 52.76 | 3.7701 |  | 16.3846 | 0.45 | 11.31 | 0.1 | 0.24 |  | 99.7448 | 19.777 | 0.44835 | 0.17153 | 0.046199 | 0.67953 | 0.27427 | 0.71244 | Laarman, 2014
1938 | Огненное кольцо | Black Thor |  | 0.41 | 14.59 | 51.01 | 3.9928 |  | 19.5483 | 0.42 | 9.28 | 0.12 | 0.18 |  | 99.5511 | 23.141 | 0.54166 | 0.15525 | 0.049624 | 0.66636 | 0.28402 | 0.70115 | Laarman, 2014
1939 | Огненное кольцо | Black Thor |  | 0.4 | 14.57 | 51.45 | 3.679 |  | 20.4456 | 0.42 | 8.77 | 0.06 | 0.24 |  | 100.0346 | 23.756 | 0.56671 | 0.13935 | 0.045658 | 0.67112 | 0.28322 | 0.70323 | Laarman, 2014
1940 | Огненное кольцо | Black Thor |  | 0.43 | 14.45 | 50.68 | 4.094 |  | 20.9752 | 0.42 | 8.59 | 0.06 | 0 |  | 99.6992 | 24.659 | 0.57805 | 0.14939 | 0.051178 | 0.66589 | 0.28293 | 0.70181 | Laarman, 2014
1941 | Огненное кольцо | Black Thor |  | 0.37 | 14.27 | 53.05 | 3.6288 |  | 16.6318 | 0.32 | 11.46 | 0.03 | 0.02 |  | 99.7806 | 19.897 | 0.4488 | 0.1641 | 0.044394 | 0.68216 | 0.27344 | 0.71385 | Laarman, 2014
1942 | Огненное кольцо | Black Thor |  | 0.48 | 14.26 | 51.47 | 3.1728 |  | 21.6131 | 0.34 | 8.1 | 0.12 | 0.1 |  | 99.6559 | 24.468 | 0.59952 | 0.11668 | 0.039855 | 0.67957 | 0.28057 | 0.70778 | Laarman, 2014
1943 | Огненное кольцо | Black Thor |  | 0.41 | 14 | 53.32 | 3.8228 |  | 16.6192 | 0.48 | 11.33 | 0.18 | 0.04 |  | 100.202 | 20.059 | 0.45143 | 0.17149 | 0.046737 | 0.68517 | 0.26809 | 0.71877 | Laarman, 2014
1944 | Огненное кольцо | Black Thor |  | 0.43 | 14.6 | 52.23 | 3.1822 |  | 19.9826 | 0.53 | 9.21 | 0.11 | 0.09 |  | 100.3649 | 22.846 | 0.54899 | 0.12533 | 0.039312 | 0.67818 | 0.2825 | 0.70594 | Laarman, 2014
1945 | Огненное кольцо | Black Thor |  | 0.42 | 13.93 | 52.88 | 3.1495 |  | 20.782 | 0.48 | 8.77 | 0.05 | 0.03 |  | 100.4916 | 23.616 | 0.57072 | 0.12 | 0.039101 | 0.69003 | 0.27087 | 0.7181 | Laarman, 2014
1946 | Огненное кольцо | Black Thor |  | 0.36 | 13.35 | 52.38 | 3.8078 |  | 20.2458 | 0.54 | 8.72 | 0.09 | 0.07 |  | 99.5635 | 23.672 | 0.5657 | 0.14474 | 0.047732 | 0.69015 | 0.26212 | 0.72474 | Laarman, 2014
1947 | Огненное кольцо | Black Thor |  | 0.4 | 14.74 | 52.9 | 2.9466 |  | 18.4337 | 0.44 | 10.4 | 0.02 | 0.01 |  | 100.2902 | 21.085 | 0.4986 | 0.12575 | 0.036094 | 0.6811 | 0.28281 | 0.7066 | Laarman, 2014
1948 | Огненное кольцо | Black Thor |  | 0.39 | 14.4 | 52.18 | 3.4471 |  | 20.7823 | 0.54 | 8.81 | 0.05 | 0 |  | 100.5994 | 23.884 | 0.5696 | 0.12987 | 0.042638 | 0.67838 | 0.27898 | 0.70859 | Laarman, 2014
1949 | Огненное кольцо | Black Thor |  | 0.45 | 14.81 | 52.01 | 2.8592 |  | 20.8913 | 0.43 | 8.81 | 0.07 | 0.02 |  | 100.3505 | 23.464 | 0.57089 | 0.10964 | 0.03542 | 0.67721 | 0.28737 | 0.70208 | Laarman, 2014
1950 | Огненное кольцо | Black Thor |  | 0.46 | 15.05 | 50.39 | 4.6017 |  | 17.9694 | 0.45 | 10.51 | 0.15 | 0.02 |  | 99.6011 | 22.11 | 0.48959 | 0.18727 | 0.056714 | 0.65276 | 0.29053 | 0.692 | Laarman, 2014
1951 | Огненное кольцо | Black Thor |  | 0.41 | 14.4 | 50.13 | 4.5331 |  | 21.1261 | 0.43 | 8.23 | 0.15 | 0.15 |  | 99.5592 | 25.205 | 0.59019 | 0.16183 | 0.056821 | 0.66046 | 0.28272 | 0.70025 | Laarman, 2014
1952 | Огненное кольцо | Black Thor |  | 0.51 | 15.15 | 50.16 | 3.9923 |  | 19.9177 | 0.51 | 9.3 | 0.09 | 0.01 |  | 99.64 | 23.51 | 0.54577 | 0.1528 | 0.049629 | 0.65539 | 0.29498 | 0.68961 | Laarman, 2014
1953 | Огненное кольцо | Black Thor |  | 0.51 | 14.81 | 50.8 | 4.1596 |  | 20.5702 | 0.45 | 9.05 | 0.1 | 0 |  | 100.4498 | 24.313 | 0.56048 | 0.15394 | 0.051511 | 0.66122 | 0.28726 | 0.69713 | Laarman, 2014
1954 | Огненное кольцо | Black Thor |  | 0.5 | 14.69 | 49.64 | 4.9569 |  | 21.0628 | 0.39 | 8.66 | 0.07 | 0 |  | 99.9697 | 25.523 | 0.57708 | 0.17475 | 0.061852 | 0.65104 | 0.28711 | 0.69397 | Laarman, 2014
1955 | Огненное кольцо | Black Thor |  | 0.43 | 14.47 | 50.6 | 4.9053 |  | 18.5712 | 0.42 | 9.98 | 0.14 | 0.11 |  | 99.6265 | 22.985 | 0.51076 | 0.19203 | 0.060743 | 0.6586 | 0.28066 | 0.70119 | Laarman, 2014
1956 | Огненное кольцо | Black Thor |  | 0.6 | 14.92 | 49.89 | 4.6663 |  | 20.6683 | 0.49 | 8.77 | 0.08 | 0.24 |  | 100.3246 | 24.867 | 0.56937 | 0.16885 | 0.057985 | 0.65162 | 0.2904 | 0.69173 | Laarman, 2014
1957 | Огненное кольцо | Black Thor |  | 0.48 | 14.5 | 50.88 | 4.2316 |  | 21.3434 | 0.51 | 8.38 | 0.12 | 0.08 |  | 100.525 | 25.151 | 0.58829 | 0.15139 | 0.052618 | 0.66498 | 0.2824 | 0.70191 | Laarman, 2014
1958 | Огненное кольцо | Black Thor |  | 0.5 | 14.47 | 50.97 | 4.8072 |  | 18.5324 | 0.6 | 10.21 | 0.03 | 0 |  | 100.1197 | 22.858 | 0.50454 | 0.18924 | 0.059316 | 0.66103 | 0.27965 | 0.70271 | Laarman, 2014
1959 | Огненное кольцо | Black Thor |  | 0.52 | 14.75 | 48.9 | 5.5145 |  | 20.549 | 0.46 | 8.86 | 0.03 | 0.06 |  | 99.6436 | 25.511 | 0.56544 | 0.19451 | 0.068919 | 0.64235 | 0.28873 | 0.6899 | Laarman, 2014
1960 | Огненное кольцо | Black Thor |  | 0.3 | 14.25 | 50.84 | 3.981 |  | 22.1289 | 0.33 | 7.83 | 0 | 0 |  | 99.6599 | 25.711 | 0.61324 | 0.13932 | 0.049926 | 0.67016 | 0.27992 | 0.70537 | Laarman, 2014
1961 | Огненное кольцо | Black Thor |  | 0.38 | 14.61 | 50.57 | 4.4679 |  | 22.5118 | 0.47 | 7.81 | 0 | 0 |  | 100.8197 | 26.532 | 0.6179 | 0.15152 | 0.055499 | 0.66025 | 0.28425 | 0.69904 | Laarman, 2014
1962 | Огненное кольцо | Black Thor |  | 0.36 | 14.63 | 51.76 | 3.5587 |  | 22.1209 | 0.37 | 8.16 | 0 | 0 |  | 100.9596 | 25.323 | 0.60331 | 0.12645 | 0.044002 | 0.67267 | 0.28333 | 0.70363 | Laarman, 2014
1963 | Огненное кольцо | Black Thor |  | 0.36 | 14.33 | 50.69 | 3.8546 |  | 21.6946 | 0.39 | 8.06 | 0 | 0 |  | 99.3792 | 25.163 | 0.60161 | 0.13784 | 0.048438 | 0.66951 | 0.28205 | 0.70359 | Laarman, 2014
1964 | Огненное кольцо | Black Thor |  | 0.4 | 14.77 | 50.93 | 3.1599 |  | 22.3298 | 0.26 | 7.88 | 0 | 0 |  | 99.7296 | 25.173 | 0.61387 | 0.11295 | 0.039585 | 0.6706 | 0.28981 | 0.69824 | Laarman, 2014
1965 | Огненное кольцо | Black Thor |  | 0.4 | 14.9 | 51.26 | 3.7474 |  | 22.6621 | 0.42 | 7.89 | 0 | 0 |  | 101.2795 | 26.034 | 0.61707 | 0.12952 | 0.046285 | 0.66546 | 0.28825 | 0.69776 | Laarman, 2014
1966 | Огненное кольцо | Black Thor |  | 0.41 | 14.24 | 50.68 | 3.5462 |  | 22.2731 | 0.38 | 7.67 | 0.01 | 0 |  | 99.2093 | 25.464 | 0.61965 | 0.12531 | 0.044822 | 0.67327 | 0.28191 | 0.70486 | Laarman, 2014
1967 | Огненное кольцо | Black Thor |  | 0.46 | 15.06 | 51.12 | 3.6828 |  | 23.0072 | 0.36 | 7.79 | 0.02 | 0 |  | 101.5 | 26.321 | 0.62363 | 0.1259 | 0.045466 | 0.66333 | 0.29121 | 0.69492 | Laarman, 2014
1968 | Огненное кольцо | Black Thor |  | 0.42 | 14.4 | 51.45 | 3.2587 |  | 21.7108 | 0.32 | 8.23 | 0 | 0 |  | 99.7895 | 24.643 | 0.59677 | 0.11899 | 0.04079 | 0.67689 | 0.28232 | 0.70568 | Laarman, 2014
1969 | Огненное кольцо | Black Thor |  | 0.37 | 14.89 | 50.19 | 4.096 |  | 22.1134 | 0.37 | 7.98 | 0.03 | 0 |  | 100.0394 | 25.799 | 0.60856 | 0.14286 | 0.051091 | 0.65801 | 0.2909 | 0.69343 | Laarman, 2014
1970 | Огненное кольцо | Black Thor |  | 0.42 | 15.36 | 49.51 | 4.4256 |  | 22.0239 | 0.45 | 8.14 | 0 | 0 |  | 100.3294 | 26.006 | 0.60285 | 0.15313 | 0.054961 | 0.64626 | 0.29878 | 0.68385 | Laarman, 2014
1971 | Огненное кольцо | Black Thor |  | 0.34 | 14.91 | 49.86 | 4.2472 |  | 21.7624 | 0.39 | 8.11 | 0 | 0 |  | 99.6196 | 25.584 | 0.60087 | 0.14938 | 0.053085 | 0.65502 | 0.29189 | 0.69174 | Laarman, 2014
1972 | Огненное кольцо | Black Thor |  | 0.41 | 14.9 | 50.72 | 3.7068 |  | 22.6126 | 0.41 | 7.78 | 0 | 0 |  | 100.5394 | 25.948 | 0.61986 | 0.12854 | 0.046131 | 0.66344 | 0.29043 | 0.69552 | Laarman, 2014
1973 | Огненное кольцо | Black Thor |  | 0.26 | 14.84 | 50.96 | 4.11 |  | 22.2498 | 0.47 | 7.94 | 0 | 0 |  | 100.8298 | 25.948 | 0.61122 | 0.14252 | 0.050793 | 0.66195 | 0.28726 | 0.69737 | Laarman, 2014
1974 | Огненное кольцо | Black Thor |  | 0.3 | 15.04 | 50.11 | 3.918 |  | 22.2415 | 0.47 | 7.79 | 0 | 0 |  | 99.8696 | 25.767 | 0.61565 | 0.13682 | 0.048887 | 0.65718 | 0.29393 | 0.69096 | Laarman, 2014
1975 | Огненное кольцо | Black Thor |  | 0.31 | 14.91 | 53.78 | 2.6838 |  | 18.4451 | 0.26 | 10.66 | 0 | 0 |  | 101.0489 | 20.86 | 0.49258 | 0.11577 | 0.032506 | 0.68464 | 0.28285 | 0.70764 | Laarman, 2014
1976 | Огненное кольцо | Black Thor |  | 0.32 | 14.93 | 52.35 | 3.1878 |  | 17.7916 | 0.37 | 10.73 | 0 | 0 |  | 99.6794 | 20.66 | 0.48193 | 0.13884 | 0.039068 | 0.67434 | 0.28659 | 0.70176 | Laarman, 2014
1977 | Огненное кольцо | Black Thor |  | 0.37 | 15.04 | 51.65 | 3.2194 |  | 20.8602 | 0.29 | 8.97 | 0 | 0 |  | 100.3996 | 23.757 | 0.5661 | 0.12194 | 0.039714 | 0.66969 | 0.2906 | 0.69738 | Laarman, 2014
1978 | Огненное кольцо | Black Thor |  | 0.35 | 14.47 | 53.15 | 3.2266 |  | 17.5327 | 0.38 | 10.94 | 0 | 0 |  | 100.0493 | 20.436 | 0.47344 | 0.14207 | 0.039466 | 0.68331 | 0.27722 | 0.71139 | Laarman, 2014
1979 | Огненное кольцо | Black Thor |  | 0.36 | 15.21 | 52.29 | 2.958 |  | 21.3714 | 0.35 | 8.81 | 0 | 0 |  | 101.3494 | 24.033 | 0.57644 | 0.11075 | 0.036186 | 0.67237 | 0.29145 | 0.69761 | Laarman, 2014
1980 | Огненное кольцо | Black Thor |  | 0.4 | 14.72 | 51.96 | 3.1179 |  | 21.3315 | 0.36 | 8.61 | 0.03 | 0 |  | 100.5294 | 24.137 | 0.58158 | 0.11623 | 0.038594 | 0.67602 | 0.28539 | 0.70315 | Laarman, 2014
1981 | Огненное кольцо | Black Thor |  | 0.35 | 15.06 | 51.95 | 3.816 |  | 17.3534 | 0.37 | 11.11 | 0 | 0 |  | 100.0094 | 20.787 | 0.46704 | 0.16518 | 0.046532 | 0.66583 | 0.28764 | 0.69833 | Laarman, 2014
1982 | Огненное кольцо | Black Thor |  | 0.41 | 15.04 | 52.52 | 2.9444 |  | 20.6247 | 0.42 | 9.23 | 0 | 0 |  | 101.189 | 23.274 | 0.55627 | 0.11383 | 0.036037 | 0.67564 | 0.28832 | 0.7009 | Laarman, 2014
1983 | Огненное кольцо | Black Thor |  | 0.34 | 15.03 | 52.57 | 3.0752 |  | 20.8539 | 0.32 | 9.13 | 0 | 0 |  | 101.3191 | 23.621 | 0.56168 | 0.11715 | 0.037562 | 0.6749 | 0.28754 | 0.70124 | Laarman, 2014
1984 | Огненное кольцо | Black Thor |  | 0.23 | 14.74 | 52.79 | 3.3081 |  | 20.4213 | 0.31 | 9.27 | 0 | 0 |  | 101.0695 | 23.398 | 0.55276 | 0.12722 | 0.040402 | 0.67764 | 0.28196 | 0.70617 | Laarman, 2014
1985 | Огненное кольцо | Black Thor |  | 0.34 | 14.45 | 51.49 | 3.3504 |  | 20.0793 | 0.44 | 9.05 | 0 | 0 |  | 99.1997 | 23.094 | 0.55452 | 0.13054 | 0.041826 | 0.67563 | 0.28255 | 0.70512 | Laarman, 2014
1986 | Огненное кольцо | Black Thor |  | 0.34 | 14.48 | 51.82 | 2.9615 |  | 21.4182 | 0.44 | 8.3 | 0 | 0 |  | 99.7597 | 24.083 | 0.59146 | 0.11065 | 0.036969 | 0.67991 | 0.28312 | 0.70601 | Laarman, 2014
1987 | Огненное кольцо | Black Thor |  | 0.31 | 15.3 | 52.01 | 3.6543 |  | 20.1449 | 0.41 | 9.54 | 0.02 | 0 |  | 101.3892 | 23.433 | 0.54227 | 0.14032 | 0.04441 | 0.66435 | 0.29124 | 0.69523 | Laarman, 2014
1988 | Огненное кольцо | Black Thor |  | 0.34 | 14.57 | 52.26 | 3.1744 |  | 17.7946 | 0.28 | 10.63 | 0 | 0 |  | 99.0491 | 20.651 | 0.48431 | 0.13832 | 0.039227 | 0.67877 | 0.282 | 0.70648 | Laarman, 2014
1989 | Огненное кольцо | Black Thor |  | 0.32 | 15.19 | 51.28 | 3.4566 |  | 21.7027 | 0.48 | 8.36 | 0 | 0 |  | 100.7894 | 24.813 | 0.59291 | 0.12535 | 0.042597 | 0.66421 | 0.29319 | 0.69376 | Laarman, 2014
1990 | Огненное кольцо | Black Thor |  | 0.32 | 14.93 | 52.97 | 3.1737 |  | 17.8953 | 0.41 | 10.81 | 0 | 0 |  | 100.509 | 20.751 | 0.48153 | 0.13762 | 0.038593 | 0.67704 | 0.28437 | 0.70421 | Laarman, 2014
1991 | Огненное кольцо | Black Thor |  | 0.41 | 15.06 | 50.84 | 3.6347 |  | 18.5245 | 0.37 | 10.13 | 0.08 | 0 |  | 99.0492 | 21.795 | 0.5064 | 0.15006 | 0.045062 | 0.66249 | 0.29244 | 0.69376 | Laarman, 2014
1992 | Огненное кольцо | Black Thor |  | 0.37 | 15.13 | 51.92 | 3.1179 |  | 17.1815 | 0.37 | 11.07 | 0 | 0 |  | 99.1594 | 19.987 | 0.46546 | 0.14037 | 0.038309 | 0.67051 | 0.29118 | 0.69723 | Laarman, 2014
1993 | Огненное кольцо | Black Thor |  | 0.52 | 14.81 | 50.44 | 3.3418 |  | 18.5751 | 0.43 | 10.05 | 0 | 0 |  | 98.2468 | 21.582 | 0.50907 | 0.13933 | 0.042006 | 0.66641 | 0.29158 | 0.69563 | Laarman, 2014
1994 | Огненное кольцо | Black Thor |  | 0.36 | 15.28 | 50.96 | 4.5603 |  | 18.7196 | 0.41 | 10.3 | 0.08 | 0 |  | 100.6699 | 22.823 | 0.50486 | 0.17979 | 0.055576 | 0.65276 | 0.29167 | 0.69117 | Laarman, 2014
1995 | Огненное кольцо | Black Thor |  | 0.31 | 14.48 | 53.04 | 3.5947 |  | 17.4945 | 0.29 | 11.04 | 0 | 0 |  | 100.2492 | 20.729 | 0.47063 | 0.15604 | 0.043825 | 0.67967 | 0.27651 | 0.71082 | Laarman, 2014
1996 | Огненное кольцо | Black Thor |  | 0.34 | 14.99 | 50.9 | 3.6892 |  | 22.2304 | 0.45 | 7.98 | 0 | 0 |  | 100.5797 | 25.55 | 0.60982 | 0.12993 | 0.045734 | 0.66321 | 0.29106 | 0.69499 | Laarman, 2014
1997 | Огненное кольцо | Black Thor |  | 0.33 | 15.01 | 51.41 | 4.0005 |  | 19.4994 | 0.4 | 9.72 | 0.06 | 0 |  | 100.4298 | 23.099 | 0.52952 | 0.15584 | 0.049058 | 0.66264 | 0.2883 | 0.69682 | Laarman, 2014
1998 | Огненное кольцо | Black Thor |  | 0.38 | 14.97 | 52.54 | 2.9362 |  | 21.193 | 0.43 | 8.84 | 0.02 | 0 |  | 101.3092 | 23.835 | 0.57356 | 0.11085 | 0.03598 | 0.6767 | 0.28732 | 0.70195 | Laarman, 2014
1999 | Огненное кольцо | Black Thor |  | 0.35 | 15.23 | 50.91 | 3.5285 |  | 20.471 | 0.51 | 9 | 0 | 0 |  | 99.9996 | 23.646 | 0.56065 | 0.13427 | 0.043619 | 0.66149 | 0.29489 | 0.69166 | Laarman, 2014
2000 | Огненное кольцо | Black Thor |  | 0.6 | 15.18 | 48.48 | 4.4776 |  | 24.512 | 0.41 | 6.59 | 0.05 | 0 |  | 100.2997 | 28.541 | 0.67604 | 0.14117 | 0.056529 | 0.6433 | 0.30017 | 0.68185 | Laarman, 2014
2001 | Огненное кольцо | Black Thor |  | 0.52 | 14.03 | 48.29 | 5.1804 |  | 22.9027 | 0.38 | 7.08 | 0 | 0.05 |  | 98.4331 | 27.564 | 0.64474 | 0.16911 | 0.066491 | 0.65146 | 0.28205 | 0.69786 | Laarman, 2014
2002 | Огненное кольцо | Black Thor |  | 0.51 | 14.17 | 49.29 | 5.4414 |  | 22.9788 | 0.49 | 7.4 | 0 | 0 |  | 100.2802 | 27.875 | 0.63532 | 0.17565 | 0.068494 | 0.65213 | 0.27938 | 0.70008 | Laarman, 2014
2003 | Огненное кольцо | Black Thor |  | 0.55 | 15.23 | 47.04 | 5.6008 |  | 22.7794 | 0.41 | 7.46 | 0 | 0 |  | 99.0702 | 27.819 | 0.63142 | 0.18116 | 0.070988 | 0.62666 | 0.30235 | 0.67455 | Laarman, 2014
2004 | Огненное кольцо | Black Thor |  | 0.59 | 15.6 | 48.4 | 4.7868 |  | 23.1628 | 0.43 | 7.57 | 0.01 | 0 |  | 100.5496 | 27.47 | 0.6319 | 0.1568 | 0.059766 | 0.63516 | 0.30507 | 0.67553 | Laarman, 2014
2005 | Огненное кольцо | Black Thor |  | 0.56 | 14.63 | 48.37 | 5.4596 |  | 22.7205 | 0.31 | 7.64 | 0 | 0 |  | 99.6901 | 27.633 | 0.62525 | 0.17778 | 0.068921 | 0.6418 | 0.28928 | 0.68931 | Laarman, 2014
2006 | Огненное кольцо | Black Thor |  | 0.61 | 15.22 | 47.66 | 5.7851 |  | 23.2646 | 0.46 | 7.4 | 0.05 | 0 |  | 100.4497 | 28.47 | 0.63818 | 0.18284 | 0.072569 | 0.62839 | 0.29904 | 0.67756 | Laarman, 2014
2007 | Огненное кольцо | Black Thor |  | 0.55 | 15.25 | 47.54 | 5.1269 |  | 22.7428 | 0.43 | 7.49 | 0 | 0 |  | 99.1297 | 27.356 | 0.63011 | 0.16864 | 0.064913 | 0.63266 | 0.30243 | 0.67658 | Laarman, 2014
2008 | Огненное кольцо | Black Thor |  | 0.5 | 14.43 | 48.67 | 5.3038 |  | 23.0356 | 0.44 | 7.29 | 0 | 0 |  | 99.6694 | 27.808 | 0.63935 | 0.17162 | 0.067085 | 0.64704 | 0.28588 | 0.69357 | Laarman, 2014
2009 | Огненное кольцо | Black Thor |  | 0.5 | 14.38 | 48.88 | 5.7295 |  | 22.7206 | 0.37 | 7.65 | 0 | 0 |  | 100.2301 | 27.876 | 0.62494 | 0.18494 | 0.071952 | 0.64519 | 0.28285 | 0.69522 | Laarman, 2014
2010 | Огненное кольцо | Black Thor |  | 0.59 | 14.41 | 48.01 | 5.9898 |  | 22.8004 | 0.41 | 7.52 | 0 | 0 |  | 99.7302 | 28.19 | 0.62977 | 0.19119 | 0.075799 | 0.63858 | 0.28562 | 0.69095 | Laarman, 2014
2011 | Огненное кольцо | Black Thor |  | 0.57 | 15.19 | 47.99 | 5.7357 |  | 24.064 | 0.53 | 6.94 | 0.04 | 0 |  | 101.0597 | 29.225 | 0.66048 | 0.1766 | 0.071724 | 0.63076 | 0.29752 | 0.67949 | Laarman, 2014
2012 | Огненное кольцо | Black Thor |  | 0.6 | 15.21 | 48.52 | 4.4141 |  | 24.1862 | 0.43 | 7.3 | 0 | 0.06 |  | 101.1403 | 28.158 | 0.6502 | 0.14106 | 0.055709 | 0.64363 | 0.30067 | 0.6816 | Laarman, 2014
2013 | Огненное кольцо | Black Thor |  | 0.59 | 15.24 | 48.72 | 4.9951 |  | 23.9044 | 0.35 | 7.2 | 0 | 0 |  | 100.9995 | 28.399 | 0.65067 | 0.15827 | 0.062381 | 0.63951 | 0.29811 | 0.68206 | Laarman, 2014
2014 | Огненное кольцо | Black Thor |  | 0.64 | 15.15 | 48.4 | 4.9382 |  | 23.4816 | 0.39 | 7.33 | 0 | 0 |  | 100.3298 | 27.925 | 0.64251 | 0.15912 | 0.062084 | 0.63958 | 0.29834 | 0.68192 | Laarman, 2014
2015 | Огненное кольцо | Black Thor |  | 0.61 | 15.19 | 47.04 | 6.0714 |  | 23.0689 | 0.5 | 7.41 | 0 | 0 |  | 99.8904 | 28.532 | 0.63591 | 0.19147 | 0.076557 | 0.62344 | 0.3 | 0.67512 | Laarman, 2014
2016 | Огненное кольцо | Black Thor |  | 0.42 | 14.41 | 50.01 | 5.3898 |  | 23.0103 | 0.41 | 7.61 | 0 | 0 |  | 101.2601 | 27.86 | 0.62913 | 0.17408 | 0.066934 | 0.65277 | 0.28029 | 0.6996 | Laarman, 2014
2017 | Огненное кольцо | Black Thor |  | 0.42 | 14.62 | 48.87 | 6.0292 |  | 22.721 | 0.4 | 7.72 | 0 | 0 |  | 100.7801 | 28.146 | 0.62281 | 0.19275 | 0.075088 | 0.63972 | 0.28519 | 0.69166 | Laarman, 2014
2018 | Огненное кольцо | Black Thor |  | 0.47 | 14.17 | 48.88 | 5.7664 |  | 22.5434 | 0.45 | 7.6 | 0 | 0 |  | 99.8798 | 27.732 | 0.62465 | 0.1871 | 0.072682 | 0.64757 | 0.27975 | 0.69833 | Laarman, 2014
2019 | Огненное кольцо | Black Thor |  | 0.58 | 14.36 | 47.69 | 5.5201 |  | 22.6701 | 0.45 | 7.31 | 0.05 | 0 |  | 98.6301 | 27.637 | 0.63502 | 0.17972 | 0.070645 | 0.6415 | 0.28785 | 0.69027 | Laarman, 2014
2020 | Огненное кольцо | Black Thor |  | 0.61 | 13.34 | 49.4 | 6.0351 |  | 22.7047 | 0.5 | 7.5 | 0 | 0 |  | 100.0897 | 28.135 | 0.62941 | 0.19301 | 0.076536 | 0.65848 | 0.26498 | 0.71306 | Laarman, 2014
2021 | Огненное кольцо | Black Thor |  | 0.69 | 14.92 | 48.23 | 5.4798 |  | 23.4003 | 0.49 | 7.37 | 0 | 0 |  | 100.5801 | 28.331 | 0.64046 | 0.17404 | 0.068891 | 0.63731 | 0.2938 | 0.68447 | Laarman, 2014
2022 | Огненное кольцо | Black Thor |  | 0.52 | 14.99 | 48.89 | 5.0622 |  | 23.108 | 0.33 | 7.54 | 0.02 | 0 |  | 100.4602 | 27.663 | 0.63227 | 0.16466 | 0.063335 | 0.64292 | 0.29375 | 0.68639 | Laarman, 2014
2023 | Огненное кольцо | Black Thor |  | 0.65 | 15 | 47.52 | 5.469 |  | 23.301 | 0.43 | 7.26 | 0 | 0 |  | 99.63 | 28.222 | 0.64294 | 0.17437 | 0.069307 | 0.63296 | 0.29774 | 0.68009 | Laarman, 2014
2024 | Огненное кольцо | Black Thor |  | 0.57 | 14.47 | 48.89 | 5.6571 |  | 22.7827 | 0.38 | 7.7 | 0 | 0 |  | 100.4498 | 27.873 | 0.62406 | 0.18263 | 0.070973 | 0.64469 | 0.28434 | 0.69394 | Laarman, 2014
2025 | Огненное кольцо | Black Thor |  | 0.56 | 14.3 | 48.53 | 6.4213 |  | 22.6391 | 0.38 | 7.79 | 0.02 | 0 |  | 100.6404 | 28.417 | 0.61984 | 0.20333 | 0.080439 | 0.63898 | 0.28058 | 0.69488 | Laarman, 2014
2026 | Огненное кольцо | Black Thor |  | 0.5 | 14.25 | 49.11 | 5.2724 |  | 22.3079 | 0.38 | 7.77 | 0 | 0 |  | 99.5903 | 27.052 | 0.61697 | 0.17537 | 0.066562 | 0.65166 | 0.28178 | 0.69813 | Laarman, 2014
2027 | Огненное кольцо | Black Thor |  | 0.46 | 14.95 | 52.02 | 3.3038 |  | 17.6952 | 0.48 | 10.78 | 0.06 | 0 |  | 99.749 | 20.668 | 0.47942 | 0.14384 | 0.040589 | 0.67173 | 0.28768 | 0.70015 | Laarman, 2014
2028 | Огненное кольцо | Black Thor |  | 0.43 | 14.85 | 51.31 | 3.7543 |  | 21.3338 | 0.41 | 8.53 | 0 | 0.14 |  | 100.7582 | 24.712 | 0.58388 | 0.1367 | 0.046382 | 0.66627 | 0.28735 | 0.69867 | Laarman, 2014
2029 | Огненное кольцо | Black Thor |  | 0.42 | 15.02 | 52.88 | 2.3406 |  | 17.688 | 0.43 | 10.59 | 0.15 | 0.15 |  | 99.6685 | 19.794 | 0.48375 | 0.1064 | 0.028737 | 0.68241 | 0.28885 | 0.70261 | Laarman, 2014
2030 | Огненное кольцо | Black Thor |  | 0.44 | 14.32 | 51.53 | 3.6229 |  | 22.0181 | 0.53 | 8 | 0.02 | 0.03 |  | 100.511 | 25.278 | 0.60693 | 0.12896 | 0.045165 | 0.67522 | 0.27962 | 0.70715 | Laarman, 2014
2031 | Огненное кольцо | Black Thor |  | 0.44 | 15.06 | 53.43 | 2.1965 |  | 17.1426 | 0.48 | 11.17 | 0.13 | 0 |  | 100.0491 | 19.119 | 0.46266 | 0.10337 | 0.026805 | 0.68533 | 0.28786 | 0.70421 | Laarman, 2014
2032 | Огненное кольцо | Black Thor |  | 0.48 | 14.97 | 51.49 | 3.3083 |  | 18.8062 | 0.52 | 9.95 | 0.05 | 0.08 |  | 99.6545 | 21.783 | 0.51465 | 0.13666 | 0.040906 | 0.66917 | 0.28992 | 0.69771 | Laarman, 2014
2033 | Огненное кольцо | Black Thor |  | 0.47 | 14.41 | 52.94 | 2.4663 |  | 18.1428 | 0.44 | 10.37 | 0.08 | 0 |  | 99.3191 | 20.362 | 0.49534 | 0.10899 | 0.030569 | 0.68968 | 0.27975 | 0.71143 | Laarman, 2014
2034 | Огненное кольцо | Black Thor |  | 0.43 | 15.2 | 52.46 | 3.2234 |  | 17.2996 | 0.35 | 11.15 | 0.12 | 0.06 |  | 100.293 | 20.2 | 0.46537 | 0.14359 | 0.039228 | 0.67104 | 0.28974 | 0.69843 | Laarman, 2014
2035 | Огненное кольцо | Black Thor |  | 0.44 | 14.97 | 51.42 | 2.9385 |  | 22.323 | 0.57 | 7.69 | 0.08 | 0.2 |  | 100.6514 | 24.967 | 0.61957 | 0.1059 | 0.036534 | 0.67195 | 0.29152 | 0.69743 | Laarman, 2014
2036 | Огненное кольцо | Black Thor |  | 0.45 | 14.87 | 51.78 | 2.9073 |  | 20.974 | 0.49 | 8.7 | 0.06 | 0.03 |  | 100.2613 | 23.59 | 0.57493 | 0.11089 | 0.03606 | 0.67505 | 0.28889 | 0.70031 | Laarman, 2014
2037 | Огненное кольцо | Black Thor |  | 0.63 | 14.61 | 51.26 | 4.4282 |  | 18.5915 | 0.49 | 10.38 | 0.08 | 0 |  | 100.4697 | 22.576 | 0.50121 | 0.17649 | 0.054541 | 0.66361 | 0.28185 | 0.70189 | Laarman, 2014
2038 | Огненное кольцо | Black Thor |  | 0.65 | 15.2 | 49.35 | 4.4286 |  | 21.3931 | 0.43 | 8.35 | 0.18 | 0.19 |  | 100.1717 | 25.378 | 0.58972 | 0.15702 | 0.055284 | 0.64752 | 0.2972 | 0.68541 | Laarman, 2014
2039 | Огненное кольцо | Black Thor |  | 0.61 | 14.95 | 50.1 | 4.2585 |  | 20.1512 | 0.53 | 9.09 | 0.08 | 0.16 |  | 99.9297 | 23.983 | 0.55431 | 0.15977 | 0.053011 | 0.6555 | 0.29149 | 0.6922 | Laarman, 2014
2040 | Огненное кольцо | Black Thor |  | 0.62 | 14.92 | 49.93 | 4.3091 |  | 22.5527 | 0.5 | 7.89 | 0.01 | 0.03 |  | 100.7618 | 26.43 | 0.61592 | 0.1467 | 0.053757 | 0.65471 | 0.29154 | 0.6919 | Laarman, 2014
2041 | Огненное кольцо | Black Thor |  | 0.65 | 15.08 | 50.25 | 3.9292 |  | 20.6906 | 0.48 | 9.02 | 0.08 | 0 |  | 100.1797 | 24.226 | 0.56273 | 0.14594 | 0.048891 | 0.6572 | 0.29391 | 0.69099 | Laarman, 2014
2042 | Огненное кольцо | Black Thor |  | 0.65 | 14.38 | 49.93 | 4.6164 |  | 21.9121 | 0.46 | 8 | 0.12 | 0.14 |  | 100.2086 | 26.066 | 0.60578 | 0.15936 | 0.057981 | 0.65913 | 0.28289 | 0.6997 | Laarman, 2014
2043 | Огненное кольцо | Black Thor |  | 0.49 | 14.4 | 51.08 | 4.727 |  | 19.8546 | 0.45 | 9.49 | 0.04 | 0.03 |  | 100.5616 | 24.108 | 0.53997 | 0.17643 | 0.05838 | 0.66307 | 0.27855 | 0.70418 | Laarman, 2014
2044 | Огненное кольцо | Black Thor |  | 0.5 | 15.26 | 49.77 | 4.3552 |  | 21.9362 | 0.42 | 8.21 | 0.11 | 0.03 |  | 100.5914 | 25.855 | 0.59984 | 0.15157 | 0.054056 | 0.64928 | 0.29666 | 0.68638 | Laarman, 2014
2045 | Огненное кольцо | Black Thor |  | 0.7 | 15.14 | 49.95 | 4.6768 |  | 19.0528 | 0.29 | 10.16 | 0.21 | 0 |  | 100.1796 | 23.261 | 0.51269 | 0.18091 | 0.057815 | 0.64903 | 0.29316 | 0.68886 | Laarman, 2014
2046 | Огненное кольцо | Black Thor |  | 0.4 | 14.35 | 51.97 | 3.3106 |  | 21.7762 | 0.46 | 8.08 | 0.07 | 0.11 |  | 100.5267 | 24.755 | 0.60191 | 0.12033 | 0.04117 | 0.67931 | 0.27952 | 0.70848 | Laarman, 2014
2047 | Огненное кольцо | Black Thor |  | 0.42 | 14.71 | 52.84 | 3.0798 |  | 18.8718 | 0.37 | 10.18 | 0.04 | 0.04 |  | 100.5516 | 21.643 | 0.50981 | 0.12804 | 0.037715 | 0.68013 | 0.28215 | 0.70679 | Laarman, 2014
2048 | Огненное кольцо | Black Thor |  | 0.4 | 14.93 | 51.47 | 3.8183 |  | 19.0813 | 0.37 | 9.83 | 0.05 | 0.16 |  | 100.1096 | 22.517 | 0.52131 | 0.15258 | 0.046964 | 0.66541 | 0.28763 | 0.6982 | Laarman, 2014
2049 | Огненное кольцо | Black Thor |  | 0.49 | 14.98 | 50.15 | 3.745 |  | 21.9342 | 0.45 | 8.06 | 0.09 | 0 |  | 99.8993 | 25.304 | 0.60424 | 0.13317 | 0.04686 | 0.65955 | 0.29359 | 0.69198 | Laarman, 2014
2050 | Огненное кольцо | Black Thor |  | 0.41 | 15.01 | 52.68 | 2.9547 |  | 18.4444 | 0.4 | 10.46 | 0.07 | 0 |  | 100.4291 | 21.103 | 0.4973 | 0.12599 | 0.036105 | 0.67661 | 0.28729 | 0.70195 | Laarman, 2014
2051 | Огненное кольцо | Black Thor |  | 0.36 | 14.76 | 50.93 | 3.8114 |  | 21.8355 | 0.59 | 7.93 | 0.08 | 0.12 |  | 100.4169 | 25.265 | 0.60704 | 0.13574 | 0.047369 | 0.6653 | 0.28733 | 0.69839 | Laarman, 2014
2052 | Огненное кольцо | Black Thor |  | 0.4 | 14.97 | 52.84 | 2.803 |  | 18.7398 | 0.38 | 10.22 | 0.08 | 0.06 |  | 100.4929 | 21.262 | 0.50708 | 0.11862 | 0.034271 | 0.67905 | 0.28668 | 0.70314 | Laarman, 2014
2053 | Огненное кольцо | Black Thor |  | 0.41 | 14.43 | 52.03 | 2.2689 |  | 22.2445 | 0.43 | 7.63 | 0.14 | 0.07 |  | 99.6533 | 24.286 | 0.62058 | 0.084063 | 0.028519 | 0.68739 | 0.28409 | 0.70757 | Laarman, 2014
2054 | Огненное кольцо | Black Thor |  | 1 | 14.46 | 46.24 | 6.6593 |  | 23.628 | 0.57 | 7.08 | 0.08 | 0.07 |  | 99.8573 | 29.62 | 0.65185 | 0.2023 | 0.085474 | 0.62382 | 0.29071 | 0.68212 | Laarman, 2014
2055 | Огненное кольцо | Black Thor |  | 0.96 | 13.92 | 46.93 | 7.3629 |  | 23.7109 | 0.54 | 7.07 | 0.03 | 0.16 |  | 100.7338 | 30.336 | 0.65296 | 0.21839 | 0.093803 | 0.62843 | 0.27777 | 0.69348 | Laarman, 2014
2056 | Огненное кольцо | Black Thor |  | 0.77 | 14.48 | 46.38 | 7.4375 |  | 23.5778 | 0.48 | 7.19 | 0.05 | 0.01 |  | 100.4052 | 30.27 | 0.64786 | 0.22109 | 0.094305 | 0.61812 | 0.28758 | 0.68248 | Laarman, 2014
2057 | Огненное кольцо | Black Thor |  | 0.96 | 14.66 | 45.89 | 7.2176 |  | 23.5806 | 0.46 | 7.04 | 0.11 | 0.22 |  | 100.1682 | 30.075 | 0.65268 | 0.21594 | 0.092046 | 0.61512 | 0.29283 | 0.67748 | Laarman, 2014
2058 | Огненное кольцо | Black Thor |  | 1 | 14.66 | 46.79 | 6.7092 |  | 23.227 | 0.45 | 7.52 | 0.02 | 0.1 |  | 100.4763 | 29.264 | 0.63408 | 0.2063 | 0.085088 | 0.6237 | 0.29121 | 0.68171 | Laarman, 2014
2059 | Огненное кольцо | Black Thor |  | 0.93 | 14.29 | 46.53 | 7.389 |  | 23.6794 | 0.54 | 7.11 | 0.15 | 0.06 |  | 100.7084 | 30.328 | 0.65138 | 0.21923 | 0.093915 | 0.6216 | 0.28448 | 0.68603 | Laarman, 2014
2060 | Огненное кольцо | Black Thor |  | 0.91 | 14.05 | 47.78 | 6.4956 |  | 23.8132 | 0.57 | 7 | 0.18 | 0.08 |  | 100.9289 | 29.658 | 0.65619 | 0.19707 | 0.082513 | 0.63794 | 0.27955 | 0.69531 | Laarman, 2014
2061 | Огненное кольцо | Black Thor |  | 0.47 | 14.33 | 52.84 | 4.2464 |  | 15.3041 | 0.32 | 12.35 | 0.09 | 0.11 |  | 100.0905 | 19.125 | 0.41011 | 0.19979 | 0.051641 | 0.6754 | 0.27295 | 0.71218 | Laarman, 2014
2062 | Огненное кольцо | Black Thor |  | 0.47 | 15.27 | 50.77 | 3.2259 |  | 20.7313 | 0.48 | 8.98 | 0.04 | 0 |  | 100.0472 | 23.634 | 0.56431 | 0.12282 | 0.04007 | 0.66284 | 0.29709 | 0.69051 | Laarman, 2014
2063 | Огненное кольцо | Black Thor |  | 0.55 | 15.32 | 52.9 | 2.8173 |  | 15.952 | 0.46 | 12.09 | 0.11 | 0 |  | 100.1993 | 18.487 | 0.42537 | 0.13712 | 0.034184 | 0.67466 | 0.29116 | 0.69854 | Laarman, 2014
2064 | Огненное кольцо | Black Thor |  | 0.44 | 15.09 | 52.19 | 2.9417 |  | 18.949 | 0.41 | 10.11 | 0.11 | 0.05 |  | 100.3508 | 21.596 | 0.51256 | 0.12257 | 0.036125 | 0.67363 | 0.29025 | 0.69888 | Laarman, 2014
2065 | Огненное кольцо | Black Thor |  | 0.5 | 13.92 | 50.84 | 4.7473 |  | 20.7794 | 0.63 | 8.36 | 0.14 | 0.28 |  | 100.2167 | 25.051 | 0.58237 | 0.17052 | 0.059351 | 0.66807 | 0.27258 | 0.71022 | Laarman, 2014
2066 | Огненное кольцо | Black Thor |  | 0.43 | 15.03 | 52.12 | 4.3084 |  | 15.3203 | 0.35 | 12.37 | 0.14 | 0.07 |  | 100.1487 | 19.197 | 0.40997 | 0.20195 | 0.05214 | 0.66296 | 0.2849 | 0.69943 | Laarman, 2014
2067 | Огненное кольцо | Black Thor |  | 0.41 | 15.12 | 52.68 | 3.9307 |  | 15.3982 | 0.45 | 12.28 | 0.11 | 0.16 |  | 100.5589 | 18.935 | 0.41297 | 0.18679 | 0.047367 | 0.66725 | 0.28539 | 0.70042 | Laarman, 2014
2068 | Огненное кольцо | Black Thor |  | 0.43 | 15.41 | 50.51 | 3.3638 |  | 20.1982 | 0.33 | 9.12 | 0.13 | 0.14 |  | 99.6821 | 23.225 | 0.55407 | 0.13033 | 0.04174 | 0.65876 | 0.2995 | 0.68746 | Laarman, 2014
2069 | Огненное кольцо | Black Thor |  | 0.45 | 15.24 | 50.55 | 3.1728 |  | 21.8151 | 0.45 | 8.01 | 0.13 | 0.15 |  | 99.9879 | 24.67 | 0.60442 | 0.11572 | 0.039574 | 0.6627 | 0.29773 | 0.69 | Laarman, 2014
2070 | Огненное кольцо | Black Thor |  | 0.5 | 15.42 | 52.64 | 3.4161 |  | 15.4102 | 0.38 | 12.47 | 0.17 | 0.05 |  | 100.4863 | 18.484 | 0.40944 | 0.1663 | 0.041209 | 0.66744 | 0.29135 | 0.69612 | Laarman, 2014
2071 | Огненное кольцо | Black Thor |  | 0.4 | 14.28 | 52.78 | 4.554 |  | 15.2493 | 0.45 | 12.38 | 0.1 | 0 |  | 100.2233 | 19.347 | 0.40866 | 0.2118 | 0.055269 | 0.67328 | 0.27145 | 0.71267 | Laarman, 2014
2072 | Огненное кольцо | Black Thor |  | 0.44 | 15.19 | 51.27 | 3.3292 |  | 20.6204 | 0.42 | 9.06 | 0.04 | 0.13 |  | 100.5896 | 23.616 | 0.56081 | 0.12685 | 0.041096 | 0.66521 | 0.29369 | 0.69372 | Laarman, 2014
2073 | Огненное кольцо | Black Thor |  | 0.43 | 15.26 | 52.25 | 4.1833 |  | 15.9089 | 0.42 | 12.03 | 0.15 | 0.13 |  | 100.7722 | 19.673 | 0.42592 | 0.19134 | 0.050399 | 0.66164 | 0.28796 | 0.69676 | Laarman, 2014
2074 | Огненное кольцо | Black Thor |  | 0.47 | 15.13 | 51.6 | 2.28 |  | 20.9955 | 0.41 | 8.73 | 0.05 | 0.05 |  | 99.7855 | 23.047 | 0.57434 | 0.089015 | 0.028424 | 0.67614 | 0.29544 | 0.69592 | Laarman, 2014
2075 | Огненное кольцо | Black Thor |  | 0.45 | 15.04 | 53 | 3.4969 |  | 15.5815 | 0.43 | 12.35 | 0.07 | 0 |  | 100.4384 | 18.728 | 0.41446 | 0.16801 | 0.042253 | 0.67311 | 0.28464 | 0.7028 | Laarman, 2014
2076 | Огненное кольцо | Black Thor |  | 0.53 | 15.14 | 51.46 | 3.2224 |  | 19.9074 | 0.42 | 9.52 | 0.16 | 0.03 |  | 100.4299 | 22.807 | 0.53984 | 0.12714 | 0.039771 | 0.66755 | 0.29267 | 0.6952 | Laarman, 2014
2077 | Огненное кольцо | Black Thor |  | 0.38 | 15.28 | 52.91 | 3.4678 |  | 15.9467 | 0.37 | 12.09 | 0.06 | 0.09 |  | 100.6145 | 19.067 | 0.42529 | 0.16365 | 0.041774 | 0.66992 | 0.2883 | 0.69913 | Laarman, 2014
2078 | Огненное кольцо | Black Thor |  | 0.51 | 15 | 51.13 | 3.8371 |  | 18.3654 | 0.47 | 10.44 | 0.12 | 0 |  | 99.9425 | 21.818 | 0.49671 | 0.15825 | 0.047329 | 0.66288 | 0.28979 | 0.69581 | Laarman, 2014
2079 | Огненное кольцо | Black Thor |  | 0.39 | 13.86 | 53.3 | 4.2661 |  | 14.8214 | 0.39 | 12.37 | 0.13 | 0.12 |  | 99.6475 | 18.66 | 0.40199 | 0.20572 | 0.052028 | 0.68322 | 0.26475 | 0.72072 | Laarman, 2014
2080 | Огненное кольцо | Black Thor |  | 0.37 | 13.61 | 51.45 | 4.6195 |  | 19.3754 | 0.53 | 9.27 | 0.1 | 0.08 |  | 99.4049 | 23.532 | 0.53973 | 0.17664 | 0.057733 | 0.67585 | 0.26642 | 0.71726 | Laarman, 2014
2081 | Огненное кольцо | Black Thor |  | 0.39 | 14.08 | 53.52 | 4.3686 |  | 15.4611 | 0.4 | 12.3 | 0.1 | 0.01 |  | 100.6297 | 19.392 | 0.41356 | 0.20271 | 0.052841 | 0.68041 | 0.26675 | 0.71837 | Laarman, 2014
2082 | Огненное кольцо | Black Thor |  | 0.4 | 13.85 | 52.77 | 3.1467 |  | 21.1126 | 0.37 | 8.6 | 0.04 | 0 |  | 100.2893 | 23.944 | 0.57935 | 0.11825 | 0.039185 | 0.69068 | 0.27014 | 0.71885 | Laarman, 2014
2083 | Огненное кольцо | Black Thor |  | 0.47 | 13.93 | 51.74 | 3.7682 |  | 21.7274 | 0.51 | 8.01 | 0.14 | 0.1 |  | 100.3956 | 25.118 | 0.60346 | 0.13499 | 0.04712 | 0.68004 | 0.27284 | 0.71367 | Laarman, 2014
2084 | Огненное кольцо | Black Thor |  | 0.4 | 14.3 | 53.02 | 4.1579 |  | 15.3017 | 0.41 | 12.31 | 0.09 | 0 |  | 99.9896 | 19.043 | 0.41086 | 0.19647 | 0.050531 | 0.67726 | 0.27221 | 0.71331 | Laarman, 2014
2085 | Огненное кольцо | Black Thor |  | 0.4 | 13.84 | 52.49 | 4.2776 |  | 15.343 | 0.35 | 12.02 | 0.07 | 0.02 |  | 98.8106 | 19.192 | 0.41729 | 0.20055 | 0.052728 | 0.68006 | 0.26721 | 0.71792 | Laarman, 2014
2086 | Огненное кольцо | Black Thor |  | 0.31 | 12.42 | 50.54 | 5.5838 |  | 21.3927 | 0.59 | 7.6 | 0 | 0.11 |  | 98.5465 | 26.417 | 0.61228 | 0.19019 | 0.071442 | 0.67966 | 0.2489 | 0.73195 | Laarman, 2014
2087 | Огненное кольцо | Black Thor |  | 0.41 | 14.13 | 52.33 | 3.7185 |  | 17.1211 | 0.42 | 10.9 | 0.15 | 0 |  | 99.1796 | 20.467 | 0.46843 | 0.16348 | 0.045991 | 0.68028 | 0.27373 | 0.71307 | Laarman, 2014
2088 | Огненное кольцо | Black Thor |  | 0.45 | 14.93 | 50.88 | 4.4216 |  | 18.9505 | 0.38 | 9.95 | 0.03 | 0.22 |  | 100.252 | 22.929 | 0.51656 | 0.17352 | 0.054396 | 0.65791 | 0.28769 | 0.69576 | Laarman, 2014
2089 | Огненное кольцо | Black Thor |  | 0.52 | 16.21 | 49.19 | 3.5539 |  | 21.6002 | 0.49 | 8.52 | 0.09 | 0.04 |  | 100.3041 | 24.798 | 0.58718 | 0.12896 | 0.044068 | 0.6411 | 0.31483 | 0.67066 | Laarman, 2014
2090 | Огненное кольцо | Black Thor |  | 0.48 | 15.23 | 48.75 | 5.2784 |  | 22.2725 | 0.55 | 7.82 | 0.01 | 0.2 |  | 100.6309 | 27.022 | 0.61507 | 0.17577 | 0.065674 | 0.63753 | 0.2968 | 0.68234 | Laarman, 2014
2091 | Огненное кольцо | Black Thor |  | 0.49 | 16.64 | 49.12 | 3.3455 |  | 21.9158 | 0.42 | 8.3 | 0.14 | 0.14 |  | 100.5812 | 24.926 | 0.597 | 0.12077 | 0.041283 | 0.6371 | 0.32162 | 0.66453 | Laarman, 2014
2092 | Огненное кольцо | Black Thor |  | 0.5 | 15.47 | 50.07 | 4.3207 |  | 20.1842 | 0.5 | 9.33 | 0.03 | 0.1 |  | 100.5449 | 24.072 | 0.54827 | 0.16151 | 0.053224 | 0.64829 | 0.29849 | 0.68473 | Laarman, 2014
2093 | Огненное кольцо | Black Thor |  | 0.53 | 16.25 | 49.08 | 3.4844 |  | 21.8967 | 0.49 | 8.3 | 0.04 | 0.06 |  | 100.1911 | 25.032 | 0.59679 | 0.12525 | 0.043272 | 0.64064 | 0.31609 | 0.66962 | Laarman, 2014
2094 | Огненное кольцо | Black Thor |  | 0.51 | 15.83 | 50.17 | 3.1026 |  | 20.3203 | 0.55 | 9.45 | 0.08 | 0.04 |  | 100.3329 | 23.112 | 0.54677 | 0.12079 | 0.038479 | 0.65401 | 0.30751 | 0.68018 | Laarman, 2014
2095 | Огненное кольцо | Black Thor |  | 0.5 | 16.28 | 49.62 | 3.065 |  | 21.4681 | 0.42 | 8.63 | 0.08 | 0.02 |  | 100.1531 | 24.226 | 0.58257 | 0.11384 | 0.037971 | 0.64612 | 0.3159 | 0.67163 | Laarman, 2014
2096 | Огненное кольцо | Black Thor |  | 0.51 | 15.44 | 50.98 | 3.7381 |  | 18.9945 | 0.36 | 10.17 | 0.02 | 0.05 |  | 100.2626 | 22.358 | 0.51168 | 0.15044 | 0.045863 | 0.65742 | 0.29671 | 0.68903 | Laarman, 2014
2097 | Огненное кольцо | Black Thor |  | 0.55 | 16.02 | 49.7 | 3.9075 |  | 20.937 | 0.44 | 8.99 | 0.03 | 0.09 |  | 100.6845 | 24.453 | 0.56646 | 0.14379 | 0.0481 | 0.64303 | 0.30887 | 0.67552 | Laarman, 2014
2098 | Огненное кольцо | Black Thor |  | 0.59 | 15.89 | 49 | 4.7671 |  | 18.6966 | 0.41 | 10.38 | 0.04 | 0 |  | 99.8037 | 22.986 | 0.50262 | 0.18661 | 0.058738 | 0.6346 | 0.30667 | 0.6742 | Laarman, 2014
2099 | Огненное кольцо | Black Thor |  | 0.47 | 16.48 | 49.15 | 4.0128 |  | 20.7943 | 0.47 | 9.1 | 0.02 | 0.07 |  | 100.6171 | 24.405 | 0.56179 | 0.14795 | 0.049246 | 0.63398 | 0.31678 | 0.66682 | Laarman, 2014
2100 | Огненное кольцо | Black Thor |  | 0.5 | 15.92 | 47.63 | 4.856 |  | 22.1276 | 0.5 | 7.81 | 0.06 | 0.14 |  | 99.5536 | 26.497 | 0.61383 | 0.1649 | 0.060811 | 0.62693 | 0.31226 | 0.66752 | Laarman, 2014
2101 | Огненное кольцо | Black Thor |  | 0.56 | 16.16 | 49.7 | 4.3347 |  | 18.6207 | 0.36 | 10.45 | 0.12 | 0.1 |  | 100.4253 | 22.521 | 0.49992 | 0.17319 | 0.052936 | 0.63795 | 0.30911 | 0.67361 | Laarman, 2014
2102 | Огненное кольцо | Black Thor |  | 0.48 | 15.95 | 48.79 | 4.5342 |  | 22.4111 | 0.45 | 7.75 | 0.11 | 0.25 |  | 100.7253 | 26.491 | 0.61866 | 0.15401 | 0.056118 | 0.63469 | 0.30919 | 0.67242 | Laarman, 2014
2103 | Огненное кольцо | Black Thor |  | 0.45 | 15.69 | 49.99 | 4.658 |  | 18.9798 | 0.48 | 10.04 | 0.07 | 0.13 |  | 100.5077 | 23.171 | 0.5147 | 0.18088 | 0.05696 | 0.64252 | 0.30052 | 0.68133 | Laarman, 2014
2104 | Огненное кольцо | Black Thor |  | 0.45 | 16.26 | 50.14 | 3.3735 |  | 20.7375 | 0.55 | 8.89 | 0.05 | 0.18 |  | 100.631 | 23.773 | 0.56686 | 0.12769 | 0.041371 | 0.6463 | 0.31233 | 0.67419 | Laarman, 2014
2105 | Огненное кольцо | Black Thor |  | 0.5 | 15.76 | 48.61 | 3.9782 |  | 22.3254 | 0.7 | 7.66 | 0.09 | 0.09 |  | 99.7736 | 25.905 | 0.62051 | 0.13818 | 0.04988 | 0.64061 | 0.30951 | 0.67425 | Laarman, 2014
2106 | Огненное кольцо | Black Thor |  | 0.52 | 15.86 | 49.89 | 3.0466 |  | 23.2557 | 0.41 | 7.49 | 0.02 | 0.05 |  | 100.5623 | 25.997 | 0.63529 | 0.10545 | 0.037928 | 0.65281 | 0.30926 | 0.67855 | Laarman, 2014
2107 | Огненное кольцо | Black Thor |  | 0.47 | 15.24 | 51.12 | 4.2058 |  | 19.2626 | 0.31 | 9.98 | 0.05 | 0.14 |  | 100.7784 | 23.047 | 0.51989 | 0.1642 | 0.051411 | 0.6568 | 0.29179 | 0.6924 | Laarman, 2014
2108 | Огненное кольцо | Black Thor |  | 0.45 | 15.44 | 49.06 | 4.4588 |  | 22.183 | 0.51 | 7.75 | 0.06 | 0.19 |  | 100.1018 | 26.195 | 0.61625 | 0.15316 | 0.05559 | 0.6429 | 0.30151 | 0.68074 | Laarman, 2014
2109 | Огненное кольцо | Black Thor |  | 0.44 | 15.46 | 50.6 | 4.134 |  | 18.5952 | 0.46 | 10.29 | 0.08 | 0 |  | 100.0592 | 22.315 | 0.50344 | 0.1667 | 0.050703 | 0.6523 | 0.297 | 0.68714 | Laarman, 2014
2110 | Огненное кольцо | Black Thor |  | 0.44 | 15.41 | 49.74 | 4.2181 |  | 22.1216 | 0.47 | 8.09 | 0.06 | 0 |  | 100.5497 | 25.917 | 0.60538 | 0.14645 | 0.052311 | 0.64836 | 0.29933 | 0.68415 | Laarman, 2014
2111 | Огненное кольцо | Black Thor |  | 0.64 | 16.04 | 47.72 | 5.4608 |  | 20.2004 | 0.61 | 9.12 | 0.1 | 0.18 |  | 100.0712 | 25.114 | 0.5541 | 0.19565 | 0.067633 | 0.62121 | 0.31116 | 0.66627 | Laarman, 2014
2112 | Огненное кольцо | Black Thor |  | 0.71 | 14.85 | 47.64 | 5.7964 |  | 22.5374 | 0.44 | 7.63 | 0.01 | 0.25 |  | 99.9238 | 27.753 | 0.62366 | 0.18793 | 0.073252 | 0.6328 | 0.29394 | 0.68282 | Laarman, 2014
2113 | Огненное кольцо | Black Thor |  | 0.74 | 15.64 | 47.53 | 5.6872 |  | 21.8806 | 0.43 | 8.33 | 0.13 | 0.17 |  | 100.6179 | 26.998 | 0.59574 | 0.18955 | 0.070965 | 0.62336 | 0.30567 | 0.67098 | Laarman, 2014
2114 | Огненное кольцо | Black Thor |  | 0.73 | 14.87 | 47.91 | 5.1474 |  | 22.7623 | 0.47 | 7.6 | 0.11 | 0.04 |  | 99.7198 | 27.394 | 0.62691 | 0.16908 | 0.065327 | 0.63909 | 0.29559 | 0.68375 | Laarman, 2014
2115 | Огненное кольцо | Black Thor |  | 0.79 | 15.32 | 48.19 | 4.9986 |  | 21.0633 | 0.54 | 8.78 | 0.04 | 0.06 |  | 99.8419 | 25.561 | 0.57373 | 0.17596 | 0.06276 | 0.63596 | 0.30128 | 0.67854 | Laarman, 2014
2116 | Огненное кольцо | Black Thor |  | 0.73 | 14.86 | 48.11 | 5.9105 |  | 21.6857 | 0.47 | 8.23 | 0.21 | 0.22 |  | 100.5162 | 27.004 | 0.5965 | 0.19695 | 0.07411 | 0.63405 | 0.29184 | 0.6848 | Laarman, 2014
2117 | Огненное кольцо | Black Thor |  | 0.8 | 15.98 | 47.5 | 5.5973 |  | 20.8876 | 0.45 | 8.93 | 0.09 | 0.25 |  | 100.5248 | 25.924 | 0.56752 | 0.19428 | 0.069486 | 0.61979 | 0.31072 | 0.66608 | Laarman, 2014
2118 | Огненное кольцо | Black Thor |  | 0.74 | 14.8 | 48.33 | 5.5924 |  | 22.7179 | 0.6 | 7.76 | 0.01 | 0.01 |  | 100.5804 | 27.75 | 0.62156 | 0.18134 | 0.070281 | 0.63839 | 0.29132 | 0.68665 | Laarman, 2014
2119 | Огненное кольцо | Black Thor |  | 0.76 | 14.28 | 49.24 | 5.0021 |  | 23.5201 | 0.44 | 7.39 | 0 | 0 |  | 100.7022 | 28.021 | 0.64101 | 0.16063 | 0.063218 | 0.6541 | 0.28268 | 0.69824 | Laarman, 2014
2120 | Огненное кольцо | Black Thor |  | 0.71 | 15.16 | 48.6 | 5.3134 |  | 21.954 | 0.41 | 8.31 | 0.01 | 0.14 |  | 100.6474 | 26.735 | 0.59713 | 0.17883 | 0.066301 | 0.63741 | 0.29629 | 0.68267 | Laarman, 2014
2121 | Огненное кольцо | Black Thor |  | 0.67 | 14.95 | 48.46 | 5.3383 |  | 22.4476 | 0.53 | 7.89 | 0.1 | 0.05 |  | 100.5059 | 27.251 | 0.61482 | 0.17627 | 0.066989 | 0.63917 | 0.29384 | 0.68506 | Laarman, 2014
2122 | Огненное кольцо | Black Thor |  | 0.8 | 16.17 | 47.99 | 5.0029 |  | 20.5594 | 0.57 | 9.14 | 0.04 | 0.21 |  | 100.5023 | 25.061 | 0.55791 | 0.17963 | 0.061939 | 0.62449 | 0.31357 | 0.66573 | Laarman, 2014
2123 | Огненное кольцо | Black Thor |  | 0.73 | 14.98 | 49 | 4.9221 |  | 22.7751 | 0.52 | 7.83 | 0.05 | 0.07 |  | 100.9472 | 27.204 | 0.62004 | 0.16281 | 0.061613 | 0.64469 | 0.2937 | 0.68701 | Laarman, 2014
2124 | Огненное кольцо | Black Thor |  | 0.7 | 14.93 | 48.98 | 4.8807 |  | 22.5684 | 0.45 | 7.74 | 0.16 | 0.18 |  | 100.649 | 26.96 | 0.62062 | 0.1629 | 0.061202 | 0.64556 | 0.29324 | 0.68765 | Laarman, 2014
2125 | Огненное кольцо | Black Thor |  | 0.59 | 15.26 | 48.98 | 4.6918 |  | 22.1973 | 0.54 | 7.98 | 0.06 | 0.08 |  | 100.4091 | 26.419 | 0.60946 | 0.1598 | 0.058593 | 0.64292 | 0.29849 | 0.68293 | Laarman, 2014
2126 | Огненное кольцо | Black Thor |  | 0.52 | 15.28 | 48.97 | 5.2123 |  | 21.727 | 0.54 | 8.31 | 0.06 | 0.08 |  | 100.7293 | 26.417 | 0.59462 | 0.17754 | 0.064655 | 0.63847 | 0.29688 | 0.6826 | Laarman, 2014
2127 | Огненное кольцо | Black Thor |  | 0.5 | 15.43 | 48.65 | 4.9988 |  | 21.7231 | 0.45 | 8.1 | 0.09 | 0.19 |  | 100.1319 | 26.221 | 0.60074 | 0.17154 | 0.06225 | 0.63678 | 0.30097 | 0.67906 | Laarman, 2014
2128 | Огненное кольцо | Black Thor |  | 0.58 | 15.85 | 49.08 | 4.4173 |  | 21.4063 | 0.43 | 8.49 | 0.06 | 0.22 |  | 100.5336 | 25.381 | 0.58585 | 0.1566 | 0.054649 | 0.63821 | 0.30714 | 0.67511 | Laarman, 2014
2129 | Огненное кольцо | Black Thor |  | 0.59 | 15.66 | 49.2 | 4.4611 |  | 21.4379 | 0.47 | 8.5 | 0.07 | 0.14 |  | 100.529 | 25.452 | 0.58592 | 0.15772 | 0.055279 | 0.64079 | 0.30394 | 0.67828 | Laarman, 2014
2130 | Огненное кольцо | Black Thor |  | 0.56 | 16.34 | 48.24 | 4.2623 |  | 22.2978 | 0.49 | 8.06 | 0.1 | 0 |  | 100.3501 | 26.133 | 0.60816 | 0.14676 | 0.052909 | 0.6294 | 0.3177 | 0.66456 | Laarman, 2014
2131 | Огненное кольцо | Black Thor |  | 0.63 | 15.31 | 50.39 | 3.7152 |  | 21.4341 | 0.42 | 8.68 | 0.1 | 0 |  | 100.6793 | 24.777 | 0.58078 | 0.13492 | 0.04606 | 0.65664 | 0.2973 | 0.68834 | Laarman, 2014
2132 | Огненное кольцо | Black Thor |  | 0.54 | 15.45 | 48.58 | 5.2446 |  | 21.9869 | 0.6 | 7.91 | 0.18 | 0.19 |  | 100.6815 | 26.706 | 0.60929 | 0.17671 | 0.065147 | 0.63426 | 0.30059 | 0.67846 | Laarman, 2014
2133 | Огненное кольцо | Black Thor |  | 0.49 | 15.41 | 49.64 | 3.9926 |  | 20.9585 | 0.5 | 8.62 | 0.14 | 0.03 |  | 99.7811 | 24.551 | 0.577 | 0.14633 | 0.049718 | 0.64972 | 0.30056 | 0.68371 | Laarman, 2014
2134 | Огненное кольцо | Black Thor |  | 0.53 | 16.12 | 48.23 | 4.8608 |  | 21.9202 | 0.44 | 8.14 | 0.13 | 0.18 |  | 100.5511 | 26.294 | 0.60172 | 0.16634 | 0.060157 | 0.62737 | 0.31247 | 0.66753 | Laarman, 2014
2135 | Огненное кольцо | Black Thor |  | 0.51 | 16.14 | 49.09 | 3.3899 |  | 22.3437 | 0.55 | 7.84 | 0.04 | 0.07 |  | 99.9737 | 25.394 | 0.61522 | 0.12012 | 0.042233 | 0.64282 | 0.31495 | 0.67116 | Laarman, 2014
2136 | Огненное кольцо | Black Thor |  | 0.52 | 15.6 | 49.97 | 3.8892 |  | 21.2115 | 0.47 | 8.73 | 0.05 | 0.01 |  | 100.4507 | 24.711 | 0.57684 | 0.14162 | 0.048107 | 0.64966 | 0.30223 | 0.68249 | Laarman, 2014
2137 | Огненное кольцо | Black Thor |  | 0.6 | 15.97 | 47.88 | 4.7549 |  | 21.7856 | 0.56 | 8.21 | 0.12 | 0.01 |  | 99.8904 | 26.064 | 0.59819 | 0.16415 | 0.059366 | 0.62833 | 0.31231 | 0.66798 | Laarman, 2014
2138 | Огненное кольцо | Black Thor |  | 0.45 | 15.79 | 48.88 | 4.9366 |  | 21.613 | 0.51 | 8.45 | 0.09 | 0 |  | 100.7196 | 26.055 | 0.58932 | 0.17049 | 0.060912 | 0.63393 | 0.30516 | 0.67504 | Laarman, 2014
2139 | Огненное кольцо | Black Thor |  | 0.62 | 16.27 | 48.68 | 3.8396 |  | 22.0472 | 0.47 | 8.18 | 0.04 | 0.11 |  | 100.2567 | 25.502 | 0.60193 | 0.13548 | 0.047703 | 0.63569 | 0.31661 | 0.66753 | Laarman, 2014
2140 | Огненное кольцо | Black Thor |  | 0.52 | 15.65 | 49.27 | 3.9502 |  | 22.4406 | 0.55 | 7.84 | 0.04 | 0.02 |  | 100.2808 | 25.995 | 0.61625 | 0.13673 | 0.049224 | 0.64532 | 0.30546 | 0.67873 | Laarman, 2014
2141 | Огненное кольцо | Black Thor |  | 0.56 | 15.82 | 49.71 | 3.2594 |  | 20.8612 | 0.41 | 8.65 | 0.15 | 0.17 |  | 99.5906 | 23.794 | 0.57502 | 0.12326 | 0.040597 | 0.65077 | 0.30863 | 0.67831 | Laarman, 2014
2142 | Огненное кольцо | Black Thor |  | 0.5 | 17.07 | 47.07 | 4.7465 |  | 21.7181 | 0.45 | 8.37 | 0.1 | 0.08 |  | 100.1046 | 25.989 | 0.59279 | 0.16434 | 0.05863 | 0.61111 | 0.33026 | 0.64917 | Laarman, 2014
2143 | Огненное кольцо | Black Thor |  | 0.52 | 14.99 | 47.53 | 6.9736 |  | 22.3981 | 0.5 | 7.86 | 0.07 | 0.12 |  | 100.9918 | 28.673 | 0.6152 | 0.21884 | 0.086726 | 0.62128 | 0.29199 | 0.68028 | Laarman, 2014
2144 | Огненное кольцо | Black Thor |  | 0.56 | 16.14 | 48.89 | 4.4636 |  | 21.5006 | 0.55 | 8.56 | 0.08 | 0.07 |  | 100.8143 | 25.517 | 0.58492 | 0.1574 | 0.055018 | 0.63339 | 0.3116 | 0.67026 | Laarman, 2014
2145 | Огненное кольцо | Black Thor |  | 0.52 | 16.23 | 47.96 | 4.5934 |  | 21.8789 | 0.5 | 8.02 | 0.1 | 0.2 |  | 100.0023 | 26.012 | 0.60482 | 0.15889 | 0.057114 | 0.6268 | 0.31609 | 0.66476 | Laarman, 2014
2146 | Огненное кольцо | Black Thor |  | 0.59 | 15.88 | 49.13 | 4.1177 |  | 21.4059 | 0.41 | 8.59 | 0.11 | 0.06 |  | 100.2936 | 25.111 | 0.583 | 0.14755 | 0.051069 | 0.64045 | 0.30848 | 0.67492 | Laarman, 2014
2147 | Огненное кольцо | Black Thor |  | 0.53 | 15.4 | 48.69 | 4.9988 |  | 22.1501 | 0.55 | 7.85 | 0.13 | 0.15 |  | 100.4489 | 26.648 | 0.61286 | 0.16879 | 0.062254 | 0.63735 | 0.3004 | 0.67966 | Laarman, 2014
2148 | Огненное кольцо | Black Thor |  | 0.55 | 16.12 | 49 | 4.0895 |  | 21.4713 | 0.46 | 8.62 | 0.03 | 0.02 |  | 100.3608 | 25.151 | 0.58289 | 0.14631 | 0.050587 | 0.63709 | 0.31233 | 0.67103 | Laarman, 2014
2149 | Огненное кольцо | Black Thor |  | 0.56 | 15.41 | 48.5 | 5.377 |  | 21.6018 | 0.49 | 8.27 | 0.15 | 0.14 |  | 100.4988 | 26.44 | 0.59439 | 0.18299 | 0.066802 | 0.63333 | 0.29987 | 0.67866 | Laarman, 2014
2150 | Огненное кольцо | Black Thor |  | 0.49 | 16 | 48.36 | 4.5489 |  | 22.6809 | 0.48 | 7.75 | 0.1 | 0 |  | 100.4098 | 26.774 | 0.62148 | 0.15288 | 0.056551 | 0.6319 | 0.31155 | 0.66978 | Laarman, 2014
2151 | Огненное кольцо | Black Thor |  | 0.5 | 15.26 | 48.3 | 5.1041 |  | 21.3283 | 0.49 | 8.36 | 0 | 0.04 |  | 99.3824 | 25.921 | 0.5887 | 0.17718 | 0.063983 | 0.63639 | 0.29962 | 0.6799 | Laarman, 2014
2152 | Огненное кольцо | Black Thor |  | 0.55 | 15.8 | 48.84 | 4.6414 |  | 21.7617 | 0.44 | 8.27 | 0 | 0.21 |  | 100.5131 | 25.938 | 0.59617 | 0.16101 | 0.057498 | 0.63593 | 0.30657 | 0.67473 | Laarman, 2014
2153 | Огненное кольцо | Black Thor |  | 0.53 | 15.73 | 49.7 | 3.5137 |  | 21.2024 | 0.52 | 8.46 | 0.15 | 0.1 |  | 99.9061 | 24.364 | 0.58438 | 0.12977 | 0.043708 | 0.64981 | 0.30648 | 0.67951 | Laarman, 2014
2154 | Огненное кольцо | Black Thor |  | 0.54 | 15.9 | 48.88 | 4.1799 |  | 22.3039 | 0.47 | 7.96 | 0.09 | 0.07 |  | 100.3938 | 26.065 | 0.6112 | 0.1443 | 0.051949 | 0.63853 | 0.30952 | 0.67352 | Laarman, 2014
2155 | Огненное кольцо | Black Thor |  | 0.43 | 16.2 | 49.38 | 3.8121 |  | 20.4879 | 0.51 | 8.89 | 0.12 | 0.17 |  | 100 | 23.918 | 0.56388 | 0.14341 | 0.047012 | 0.64007 | 0.31292 | 0.67164 | Laarman, 2014
2156 | Огненное кольцо | Black Thor |  | 0.54 | 16.16 | 47.03 | 5.5389 |  | 21.7231 | 0.52 | 8.23 | 0.13 | 0.03 |  | 99.902 | 26.707 | 0.59691 | 0.18661 | 0.068992 | 0.61573 | 0.31528 | 0.66136 | Laarman, 2014
2157 | Огненное кольцо | Black Thor |  | 0.69 | 17.24 | 46.9 | 4.3348 |  | 22.7725 | 0.42 | 7.85 | 0.13 | 0.12 |  | 100.4573 | 26.673 | 0.61941 | 0.14623 | 0.05376 | 0.61135 | 0.33489 | 0.64609 | Laarman, 2014
2158 | Огненное кольцо | Black Thor |  | 0.82 | 16.67 | 46.24 | 5.0867 |  | 22.218 | 0.47 | 8.13 | 0.06 | 0.08 |  | 99.7747 | 26.795 | 0.60524 | 0.17082 | 0.063745 | 0.60905 | 0.3272 | 0.65052 | Laarman, 2014
2159 | Огненное кольцо | Black Thor |  | 0.63 | 16.7 | 46.28 | 5.3772 |  | 22.8866 | 0.51 | 7.5 | 0.06 | 0.22 |  | 100.1638 | 27.725 | 0.63127 | 0.17452 | 0.067065 | 0.6067 | 0.32624 | 0.65031 | Laarman, 2014
2160 | Огненное кольцо | Black Thor |  | 0.68 | 16.2 | 47.52 | 4.7643 |  | 22.5161 | 0.45 | 7.85 | 0 | 0.17 |  | 100.1504 | 26.803 | 0.61674 | 0.15994 | 0.05949 | 0.62367 | 0.31684 | 0.66312 | Laarman, 2014
2161 | Огненное кольцо | Black Thor |  | 0.66 | 16.71 | 47.68 | 4.3165 |  | 22.453 | 0.46 | 8.01 | 0 | 0.15 |  | 100.4395 | 26.337 | 0.61129 | 0.14747 | 0.053551 | 0.62174 | 0.32471 | 0.65692 | Laarman, 2014
2162 | Огненное кольцо | Black Thor |  | 0.67 | 15.97 | 48 | 3.9873 |  | 23.4752 | 0.47 | 7.19 | 0.17 | 0.07 |  | 100.0425 | 27.063 | 0.64686 | 0.13257 | 0.050185 | 0.63499 | 0.31483 | 0.66854 | Laarman, 2014
2163 | Огненное кольцо | Black Thor |  | 0.66 | 16.75 | 46.48 | 5.3004 |  | 22.2187 | 0.47 | 7.99 | 0.17 | 0.15 |  | 100.1891 | 26.988 | 0.60939 | 0.17672 | 0.065934 | 0.60771 | 0.32635 | 0.65061 | Laarman, 2014
2164 | Огненное кольцо | Black Thor |  | 0.69 | 16.77 | 48.04 | 3.6564 |  | 22.098 | 0.42 | 8.1 | 0.05 | 0.24 |  | 100.0644 | 25.388 | 0.60483 | 0.12959 | 0.045468 | 0.6279 | 0.32663 | 0.65781 | Laarman, 2014
2165 | Огненное кольцо | Black Thor |  | 0.53 | 16.6 | 46.96 | 5.1824 |  | 22.4438 | 0.46 | 7.89 | 0.05 | 0.1 |  | 100.2163 | 27.107 | 0.61478 | 0.17203 | 0.064345 | 0.61283 | 0.32282 | 0.65498 | Laarman, 2014
2166 | Огненное кольцо | Black Thor |  | 0.69 | 16.38 | 47.14 | 5.2498 |  | 22.3322 | 0.52 | 7.97 | 0.05 | 0.19 |  | 100.522 | 27.056 | 0.6112 | 0.17459 | 0.065253 | 0.61585 | 0.31889 | 0.65885 | Laarman, 2014
2167 | Огненное кольцо | Black Thor |  | 0.88 | 14.05 | 46.2 | 7.3273 |  | 22.6319 | 0.51 | 7.23 | 0.08 | 0.3 |  | 99.2092 | 29.225 | 0.63718 | 0.2256 | 0.094069 | 0.62341 | 0.28252 | 0.68814 | Laarman, 2014
2168 | Огненное кольцо | Black Thor |  | 0.86 | 14.39 | 46.56 | 7.2362 |  | 22.9948 | 0.58 | 7.3 | 0.08 | 0.17 |  | 100.1711 | 29.506 | 0.63863 | 0.22067 | 0.091932 | 0.62172 | 0.28634 | 0.68467 | Laarman, 2014
2169 | Огненное кольцо | Black Thor |  | 0.9 | 14.45 | 46.51 | 6.006 |  | 22.8778 | 0.54 | 7.33 | 0 | 0.09 |  | 98.7638 | 28.282 | 0.6365 | 0.19108 | 0.077472 | 0.63058 | 0.29195 | 0.68354 | Laarman, 2014
2170 | Огненное кольцо | Black Thor |  | 0.88 | 14.93 | 45.76 | 6.8797 |  | 23.1396 | 0.41 | 7.38 | 0.07 | 0.08 |  | 99.5593 | 29.33 | 0.63756 | 0.21106 | 0.087794 | 0.61378 | 0.29842 | 0.67286 | Laarman, 2014
2171 | Огненное кольцо | Black Thor |  | 0.83 | 14.37 | 46.83 | 6.654 |  | 23.3828 | 0.46 | 7.09 | 0.09 | 0.11 |  | 99.8167 | 29.37 | 0.64916 | 0.20386 | 0.08489 | 0.62796 | 0.28715 | 0.68621 | Laarman, 2014
2172 | Огненное кольцо | Black Thor |  | 0.61 | 16.58 | 45.49 | 5.7014 |  | 23.6409 | 0.43 | 6.94 | 0.09 | 0.19 |  | 99.6723 | 28.771 | 0.65649 | 0.17831 | 0.07173 | 0.60155 | 0.32672 | 0.64803 | Laarman, 2014
2173 | Огненное кольцо | Black Thor |  | 0.81 | 15.23 | 47.06 | 5.9557 |  | 23.2211 | 0.43 | 7.44 | 0.02 | 0.11 |  | 100.2768 | 28.58 | 0.6365 | 0.18751 | 0.075128 | 0.62396 | 0.30092 | 0.67464 | Laarman, 2014
2174 | Огненное кольцо | Black Thor |  | 0.77 | 15 | 46.16 | 7.2811 |  | 23.5234 | 0.49 | 6.96 | 0.25 | 0.23 |  | 100.6646 | 30.075 | 0.65472 | 0.21784 | 0.091825 | 0.61188 | 0.2963 | 0.67374 | Laarman, 2014
2175 | Огненное кольцо | Black Thor |  | 0.84 | 14.38 | 45.83 | 7.3095 |  | 23.0829 | 0.51 | 7.05 | 0.12 | 0.19 |  | 99.3124 | 29.66 | 0.6475 | 0.22175 | 0.093708 | 0.61754 | 0.28875 | 0.6814 | Laarman, 2014
2176 | Огненное кольцо | Black Thor |  | 0.81 | 14.45 | 46.7 | 7.1218 |  | 23.6128 | 0.41 | 7 | 0.03 | 0.23 |  | 100.3646 | 30.021 | 0.65428 | 0.21346 | 0.090333 | 0.62259 | 0.28708 | 0.68442 | Laarman, 2014
2177 | Огненное кольцо | Black Thor |  | 0.78 | 14.66 | 46.92 | 6.555 |  | 23.6858 | 0.49 | 6.94 | 0.03 | 0.17 |  | 100.2308 | 29.584 | 0.65692 | 0.19937 | 0.08315 | 0.62558 | 0.29127 | 0.68231 | Laarman, 2014
2178 | Огненное кольцо | Black Thor |  | 0.76 | 14.43 | 47.72 | 6.7281 |  | 23.5581 | 0.52 | 7.04 | 0.07 | 0.25 |  | 101.0762 | 29.612 | 0.65246 | 0.20444 | 0.084644 | 0.63101 | 0.28434 | 0.68936 | Laarman, 2014
2179 | Огненное кольцо | Black Thor |  | 1 | 15.44 | 45.56 | 6.6179 |  | 22.5782 | 0.4 | 7.51 | 0.13 | 0.41 |  | 99.6461 | 28.533 | 0.62779 | 0.2087 | 0.084103 | 0.60856 | 0.30733 | 0.66444 | Laarman, 2014
2180 | Огненное кольцо | Black Thor |  | 0.97 | 15.61 | 45.91 | 6.1692 |  | 22.966 | 0.57 | 7.55 | 0.1 | 0.08 |  | 99.9252 | 28.517 | 0.63053 | 0.19466 | 0.078216 | 0.6118 | 0.30999 | 0.66371 | Laarman, 2014
2181 | Огненное кольцо | Black Thor |  | 0.9 | 15.21 | 46.28 | 6.1276 |  | 23.3114 | 0.56 | 7.13 | 0.16 | 0.14 |  | 99.819 | 28.825 | 0.64718 | 0.19128 | 0.077965 | 0.61892 | 0.30312 | 0.67125 | Laarman, 2014
2182 | Огненное кольцо | Black Thor |  | 0.89 | 14.6 | 47.31 | 5.8484 |  | 23.9176 | 0.59 | 6.7 | 0.07 | 0.27 |  | 100.236 | 29.18 | 0.66697 | 0.18034 | 0.074557 | 0.63392 | 0.29152 | 0.68499 | Laarman, 2014
2183 | Огненное кольцо | Black Thor |  | 0.45 | 13.72 | 51.77 | 4.554 |  | 19.7853 | 0.47 | 9.35 | 0.09 | 0 |  | 100.1893 | 23.883 | 0.54279 | 0.17158 | 0.056601 | 0.67631 | 0.26709 | 0.71688 | Laarman, 2014
2184 | Огненное кольцо | Black Thor |  | 0.39 | 14.09 | 51.88 | 3.972 |  | 19.891 | 0.45 | 9.19 | 0.13 | 0.06 |  | 100.053 | 23.465 | 0.54839 | 0.15232 | 0.049299 | 0.67679 | 0.27391 | 0.71189 | Laarman, 2014
2185 | Огненное кольцо | Black Thor |  | 0.38 | 14.58 | 52.05 | 4.4274 |  | 16.6082 | 0.43 | 11.39 | 0.07 | 0.09 |  | 100.0256 | 20.592 | 0.44996 | 0.19346 | 0.054011 | 0.6674 | 0.27859 | 0.7055 | Laarman, 2014
2186 | Огненное кольцо | Black Thor |  | 0.39 | 13.78 | 51.36 | 5.6179 |  | 18.071 | 0.43 | 10.42 | 0.09 | 0.08 |  | 100.2689 | 23.126 | 0.49315 | 0.21859 | 0.069199 | 0.66494 | 0.26586 | 0.71438 | Laarman, 2014
2187 | Огненное кольцо | Black Thor |  | 0.38 | 13.91 | 51.82 | 3.9749 |  | 20.5744 | 0.43 | 8.65 | 0.1 | 0.15 |  | 99.9893 | 24.151 | 0.57163 | 0.1481 | 0.049544 | 0.67889 | 0.27156 | 0.71428 | Laarman, 2014
2188 | Огненное кольцо | Black Thor |  | 0.37 | 14.31 | 52.64 | 4.0057 |  | 17.3477 | 0.5 | 10.86 | 0.14 | 0.06 |  | 100.2334 | 20.952 | 0.47263 | 0.17203 | 0.049 | 0.67682 | 0.27418 | 0.71169 | Laarman, 2014
2189 | Огненное кольцо | Black Thor |  | 0.49 | 13.59 | 52.81 | 3.3369 |  | 21.0485 | 0.53 | 8.45 | 0.14 | 0.09 |  | 100.4854 | 24.051 | 0.5829 | 0.12484 | 0.041643 | 0.69271 | 0.26564 | 0.72281 | Laarman, 2014
2190 | Огненное кольцо | Black Thor |  | 0.41 | 13.87 | 53.52 | 3.4589 |  | 17.0726 | 0.37 | 11.09 | 0.12 | 0.03 |  | 99.9416 | 20.185 | 0.46343 | 0.15419 | 0.042474 | 0.69076 | 0.26677 | 0.7214 | Laarman, 2014
2191 | Огненное кольцо | Black Thor |  | 0.43 | 14.33 | 52.28 | 4.0005 |  | 18.7823 | 0.41 | 10.12 | 0.08 | 0.05 |  | 100.4829 | 22.382 | 0.5101 | 0.16083 | 0.049149 | 0.6751 | 0.27575 | 0.70999 | Laarman, 2014
2192 | Огненное кольцо | Black Thor |  | 0.45 | 13.48 | 51.77 | 4.3571 |  | 21.1665 | 0.54 | 8.37 | 0.02 | 0.06 |  | 100.2136 | 25.087 | 0.58657 | 0.15628 | 0.054542 | 0.68116 | 0.2643 | 0.72045 | Laarman, 2014
2193 | Огненное кольцо | Black Thor |  | 0.39 | 14.4 | 52.09 | 4.1876 |  | 18.336 | 0.34 | 10.39 | 0.07 | 0.06 |  | 100.2636 | 22.104 | 0.49751 | 0.17047 | 0.051386 | 0.67184 | 0.27677 | 0.70824 | Laarman, 2014
2194 | Огненное кольцо | Black Thor |  | 0.41 | 13.5 | 51.83 | 4.409 |  | 20.7878 | 0.42 | 8.55 | 0.11 | 0.11 |  | 100.1268 | 24.755 | 0.577 | 0.16026 | 0.055091 | 0.6807 | 0.26421 | 0.72039 | Laarman, 2014
2195 | Огненное кольцо | Black Thor |  | 0.37 | 13.78 | 51.96 | 4.2307 |  | 20.8463 | 0.38 | 8.59 | 0.11 | 0.12 |  | 100.3869 | 24.653 | 0.57654 | 0.15441 | 0.052602 | 0.67904 | 0.26836 | 0.71674 | Laarman, 2014
2196 | Огненное кольцо | Black Thor |  | 0.39 | 14.4 | 51.91 | 3.9116 |  | 20.3033 | 0.43 | 9.11 | 0.03 | 0.09 |  | 100.5749 | 23.823 | 0.55563 | 0.14774 | 0.048275 | 0.67337 | 0.27836 | 0.70752 | Laarman, 2014
2197 | Огненное кольцо | Black Thor |  | 0.41 | 14.11 | 51.95 | 4.2012 |  | 19.5297 | 0.38 | 9.55 | 0.16 | 0.03 |  | 100.321 | 23.31 | 0.5343 | 0.16217 | 0.051928 | 0.67491 | 0.27317 | 0.71187 | Laarman, 2014
2198 | Огненное кольцо | Black Thor |  | 0.43 | 13.7 | 51.87 | 3.762 |  | 20.98 | 0.39 | 8.49 | 0.08 | 0.04 |  | 99.7419 | 24.365 | 0.58096 | 0.13893 | 0.047178 | 0.68372 | 0.26911 | 0.71757 | Laarman, 2014
2199 | Огненное кольцо | Black Thor |  | 0.37 | 14.52 | 52.67 | 4.5229 |  | 16.7833 | 0.38 | 11.38 | 0.21 | 0.11 |  | 100.9462 | 20.853 | 0.45278 | 0.19516 | 0.05474 | 0.67001 | 0.27525 | 0.70881 | Laarman, 2014
2200 | Огненное кольцо | Black Thor |  | 0.42 | 13.81 | 51.93 | 4.1505 |  | 20.6314 | 0.52 | 8.77 | 0.06 | 0.04 |  | 100.3319 | 24.366 | 0.56893 | 0.15327 | 0.051647 | 0.67919 | 0.26916 | 0.71618 | Laarman, 2014
2201 | Огненное кольцо | Black Thor |  | 0.42 | 13.85 | 52.29 | 3.9757 |  | 20.4656 | 0.5 | 8.79 | 0.07 | 0.19 |  | 100.5514 | 24.043 | 0.56639 | 0.14879 | 0.049308 | 0.68164 | 0.26905 | 0.717 | Laarman, 2014
2202 | Огненное кольцо | Black Thor |  | 0.39 | 13.44 | 52.6 | 4.1616 |  | 20.4554 | 0.45 | 8.84 | 0.05 | 0.12 |  | 100.507 | 24.2 | 0.56488 | 0.15474 | 0.051697 | 0.6868 | 0.26151 | 0.72424 | Laarman, 2014
2203 | Огненное кольцо | Black Thor |  | 0.41 | 14.17 | 53.21 | 3.8547 |  | 16.9065 | 0.38 | 11.33 | 0.09 | 0.03 |  | 100.3812 | 20.375 | 0.45568 | 0.17023 | 0.047022 | 0.68224 | 0.27074 | 0.7159 | Laarman, 2014
2204 | Огненное кольцо | Black Thor |  | 0.4 | 14.27 | 52.16 | 4.7199 |  | 16.757 | 0.31 | 11.33 | 0.1 | 0.12 |  | 100.1669 | 21.004 | 0.45348 | 0.2022 | 0.057634 | 0.66944 | 0.27292 | 0.71038 | Laarman, 2014
2205 | Огненное кольцо | Black Thor |  | 0.45 | 14.17 | 53.22 | 4.1198 |  | 17.04 | 0.25 | 11.48 | 0.05 | 0.01 |  | 100.7898 | 20.747 | 0.45437 | 0.17868 | 0.050087 | 0.68008 | 0.26983 | 0.71594 | Laarman, 2014
2206 | Огненное кольцо | Black Thor |  | 0.42 | 13.43 | 51.98 | 4.9798 |  | 19.9732 | 0.47 | 9.08 | 0.05 | 0.21 |  | 100.593 | 24.454 | 0.55239 | 0.18324 | 0.061746 | 0.67743 | 0.26082 | 0.72201 | Laarman, 2014
2207 | Огненное кольцо | Black Thor |  | 0.53 | 14.29 | 50.06 | 4.8081 |  | 23.4087 | 0.53 | 7.06 | 0.15 | 0.11 |  | 100.9468 | 27.735 | 0.65037 | 0.15599 | 0.060247 | 0.6593 | 0.28046 | 0.70156 | Laarman, 2014
2208 | Огненное кольцо | Black Thor |  | 0.53 | 14.15 | 50.14 | 5.0016 |  | 22.2906 | 0.36 | 7.91 | 0.07 | 0.04 |  | 100.4922 | 26.791 | 0.61255 | 0.16799 | 0.062625 | 0.65987 | 0.27751 | 0.70395 | Laarman, 2014
2209 | Огненное кольцо | Black Thor |  | 0.66 | 13.98 | 48.74 | 6.3167 |  | 23.9262 | 0.48 | 6.74 | 0.15 | 0.21 |  | 101.2029 | 29.61 | 0.66573 | 0.19196 | 0.079513 | 0.64486 | 0.27563 | 0.70056 | Laarman, 2014
2210 | Огненное кольцо | Black Thor |  | 0.67 | 14.32 | 47.95 | 6.5263 |  | 23.8346 | 0.42 | 6.89 | 0.08 | 0.17 |  | 100.8609 | 29.707 | 0.65995 | 0.19768 | 0.082242 | 0.63511 | 0.28265 | 0.69202 | Laarman, 2014
2211 | Огненное кольцо | Black Thor |  | 0.65 | 14.1 | 48.37 | 6.6093 |  | 22.33 | 0.51 | 7.69 | 0.15 | 0.15 |  | 100.5592 | 28.277 | 0.61964 | 0.21032 | 0.083099 | 0.63922 | 0.27768 | 0.69716 | Laarman, 2014
2212 | Огненное кольцо | Black Thor |  | 0.52 | 13.42 | 49.81 | 6.3504 |  | 22.131 | 0.46 | 7.75 | 0.09 | 0.18 |  | 100.7113 | 27.845 | 0.61569 | 0.20521 | 0.079654 | 0.65669 | 0.26366 | 0.71352 | Laarman, 2014
2213 | Огненное кольцо | Black Thor |  | 0.7 | 13.92 | 49.03 | 6.1713 |  | 22.97 | 0.59 | 7.3 | 0.15 | 0.18 |  | 101.0114 | 28.523 | 0.63838 | 0.19469 | 0.077619 | 0.64816 | 0.27422 | 0.7027 | Laarman, 2014
2214 | Огненное кольцо | Black Thor |  | 0.67 | 14.11 | 48.42 | 6.1247 |  | 23.489 | 0.49 | 6.94 | 0.09 | 0.21 |  | 100.5437 | 29 | 0.65504 | 0.19004 | 0.077412 | 0.64325 | 0.27934 | 0.69723 | Laarman, 2014
2215 | Огненное кольцо | Black Thor |  | 0.66 | 13.16 | 50.28 | 6.018 |  | 22.563 | 0.47 | 7.58 | 0.11 | 0.17 |  | 101.011 | 27.978 | 0.62547 | 0.19355 | 0.075718 | 0.66493 | 0.25935 | 0.71941 | Laarman, 2014
2216 | Огненное кольцо | Black Thor |  | 0.65 | 14.37 | 48.52 | 5.8239 |  | 23.8596 | 0.38 | 6.79 | 0.16 | 0.21 |  | 100.7636 | 29.1 | 0.66346 | 0.18008 | 0.073414 | 0.64286 | 0.28372 | 0.6938 | Laarman, 2014
2217 | Огненное кольцо | Black Thor |  | 0.5 | 14.07 | 49.24 | 6.0533 |  | 22.7302 | 0.45 | 7.39 | 0.11 | 0.21 |  | 100.7535 | 28.177 | 0.63311 | 0.19331 | 0.075813 | 0.64818 | 0.276 | 0.70135 | Laarman, 2014
2218 | Огненное кольцо | Black Thor |  | 0.48 | 14.33 | 50.15 | 4.979 |  | 21.6349 | 0.47 | 8.22 | 0.04 | 0.07 |  | 100.3739 | 26.115 | 0.59622 | 0.17155 | 0.062132 | 0.65778 | 0.28009 | 0.70135 | Laarman, 2014
2219 | Огненное кольцо | Black Thor |  | 0.43 | 14.56 | 53.08 | 3.2346 |  | 17.2885 | 0.32 | 11.12 | 0.06 | 0.06 |  | 100.1531 | 20.199 | 0.46588 | 0.14409 | 0.039528 | 0.68178 | 0.27869 | 0.70984 | Laarman, 2014
2220 | Огненное кольцо | Black Thor |  | 0.38 | 13.42 | 52.83 | 3.0976 |  | 20.4078 | 0.48 | 8.61 | 0.13 | 0.09 |  | 99.4454 | 23.195 | 0.57077 | 0.12017 | 0.038892 | 0.69719 | 0.26392 | 0.7254 | Laarman, 2014
2221 | Огненное кольцо | Black Thor |  | 0.49 | 14.33 | 51.74 | 4.5655 |  | 17.1579 | 0.33 | 11.1 | 0.13 | 0.06 |  | 99.9035 | 21.266 | 0.46444 | 0.19318 | 0.056093 | 0.66815 | 0.27576 | 0.70785 | Laarman, 2014
2222 | Огненное кольцо | Black Thor |  | 0.32 | 13.37 | 53.43 | 3.766 |  | 20.2933 | 0.48 | 8.87 | 0.1 | 0.16 |  | 100.7894 | 23.682 | 0.56209 | 0.14309 | 0.046571 | 0.69447 | 0.25896 | 0.72839 | Laarman, 2014
2223 | Огненное кольцо | Black Thor |  | 0.45 | 13.45 | 52.82 | 3.8705 |  | 20.1004 | 0.49 | 9.12 | 0.13 | 0.02 |  | 100.4508 | 23.583 | 0.55287 | 0.14768 | 0.048107 | 0.69005 | 0.26185 | 0.72492 | Laarman, 2014
2224 | Огненное кольцо | Black Thor |  | 0.51 | 13.5 | 52.84 | 3.596 |  | 20.4173 | 0.4 | 9.03 | 0.02 | 0.06 |  | 100.3733 | 23.653 | 0.55918 | 0.1368 | 0.044794 | 0.69181 | 0.26339 | 0.72426 | Laarman, 2014
2225 | Огненное кольцо | Black Thor |  | 0.42 | 13.51 | 51.97 | 4.1885 |  | 19.8112 | 0.49 | 9.15 | 0.13 | 0 |  | 99.6697 | 23.58 | 0.54847 | 0.15983 | 0.052374 | 0.68303 | 0.2646 | 0.72078 | Laarman, 2014
2226 | Огненное кольцо | Black Thor |  | 0.42 | 13.63 | 51.33 | 4.641 |  | 19.852 | 0.4 | 9.17 | 0.04 | 0.05 |  | 99.533 | 24.028 | 0.54844 | 0.1738 | 0.058055 | 0.67489 | 0.26705 | 0.71649 | Laarman, 2014
2227 | Огненное кольцо | Black Thor |  | 0.37 | 13.18 | 54.93 | 3.0049 |  | 17.4482 | 0.3 | 10.82 | 0.15 | 0.06 |  | 100.2631 | 20.152 | 0.47499 | 0.13417 | 0.036923 | 0.70942 | 0.25366 | 0.73662 | Laarman, 2014
2228 | Огненное кольцо | Black Thor |  | 0.41 | 13.51 | 51.85 | 4.0707 |  | 20.3772 | 0.55 | 8.6 | 0.13 | 0.13 |  | 99.6279 | 24.04 | 0.57069 | 0.15236 | 0.051056 | 0.68354 | 0.26541 | 0.72031 | Laarman, 2014
2229 | Огненное кольцо | Black Thor |  | 0.42 | 13.76 | 54.48 | 3.3673 |  | 16.3921 | 0.37 | 11.71 | 0.1 | 0 |  | 100.5994 | 19.422 | 0.43989 | 0.15601 | 0.040974 | 0.69678 | 0.26225 | 0.72654 | Laarman, 2014
2230 | Огненное кольцо | Black Thor |  | 0.4 | 13.48 | 52.01 | 4.8035 |  | 20.4658 | 0.51 | 8.77 | 0.11 | 0.15 |  | 100.6993 | 24.788 | 0.56695 | 0.17437 | 0.05961 | 0.67838 | 0.26201 | 0.72138 | Laarman, 2014
2231 | Огненное кольцо | Black Thor |  | 0.4 | 13.93 | 53.76 | 3.7619 |  | 16.64 | 0.47 | 11.42 | 0.12 | 0.04 |  | 100.5419 | 20.025 | 0.44979 | 0.16904 | 0.045829 | 0.68837 | 0.2658 | 0.72143 | Laarman, 2014
2232 | Огненное кольцо | Black Thor |  | 0.37 | 13.55 | 52.95 | 3.7989 |  | 19.6448 | 0.51 | 9.28 | 0.15 | 0.07 |  | 100.3236 | 23.063 | 0.54289 | 0.14821 | 0.047087 | 0.68985 | 0.26307 | 0.72393 | Laarman, 2014
2233 | Огненное кольцо | Black Thor |  | 0.37 | 14.02 | 53.28 | 3.1576 |  | 20.0698 | 0.58 | 9.14 | 0.01 | 0.12 |  | 100.7474 | 22.911 | 0.55196 | 0.12401 | 0.038925 | 0.69036 | 0.27071 | 0.71833 | Laarman, 2014
2234 | Огненное кольцо | Black Thor |  | 0.47 | 13.78 | 53.41 | 2.8675 |  | 18.6328 | 0.31 | 10.12 | 0.11 | 0.01 |  | 99.7103 | 21.213 | 0.50811 | 0.12163 | 0.035582 | 0.69659 | 0.26782 | 0.7223 | Laarman, 2014
2235 | Огненное кольцо | Black Thor |  | 0.42 | 14.06 | 53.5 | 3.4 |  | 17.9047 | 0.38 | 10.65 | 0.09 | 0.08 |  | 100.4847 | 20.964 | 0.48538 | 0.14593 | 0.041639 | 0.68866 | 0.2697 | 0.71858 | Laarman, 2014
2236 | Огненное кольцо | Black Thor |  | 0.43 | 13.54 | 53.28 | 2.9835 |  | 21.0465 | 0.39 | 8.58 | 0.11 | 0.01 |  | 100.3699 | 23.731 | 0.57916 | 0.11313 | 0.037204 | 0.69834 | 0.26446 | 0.72532 | Laarman, 2014
2237 | Огненное кольцо | Black Thor |  | 0.45 | 14.55 | 51.35 | 4.9683 |  | 18.7435 | 0.39 | 10.1 | 0.12 | 0.19 |  | 100.8618 | 23.214 | 0.51008 | 0.19258 | 0.060789 | 0.66037 | 0.27884 | 0.70311 | Laarman, 2014
2238 | Огненное кольцо | Black Thor |  | 0.5 | 14.63 | 50.77 | 4.9284 |  | 18.4294 | 0.38 | 10.28 | 0.08 | 0.13 |  | 100.1278 | 22.864 | 0.50144 | 0.19396 | 0.06069 | 0.65713 | 0.28218 | 0.69959 | Laarman, 2014
2239 | Огненное кольцо | Black Thor |  | 0.51 | 14.65 | 50.64 | 5.3733 |  | 18.0371 | 0.38 | 10.53 | 0.13 | 0.17 |  | 100.4204 | 22.872 | 0.49006 | 0.21139 | 0.065893 | 0.65272 | 0.28139 | 0.69876 | Laarman, 2014
2240 | Огненное кольцо | Black Thor |  | 0.37 | 14.24 | 53.45 | 3.6893 |  | 16.2053 | 0.28 | 11.79 | 0.15 | 0.01 |  | 100.1947 | 19.525 | 0.43539 | 0.17002 | 0.044897 | 0.68368 | 0.27143 | 0.71581 | Laarman, 2014
2241 | Огненное кольцо | Black Thor |  | 0.42 | 14.2 | 53.32 | 3.6967 |  | 17.1397 | 0.44 | 11.12 | 0.05 | 0.11 |  | 100.4964 | 20.466 | 0.46373 | 0.16253 | 0.045092 | 0.68361 | 0.2713 | 0.71589 | Laarman, 2014
2242 | Огненное кольцо | Black Thor |  | 0.38 | 14.38 | 53.45 | 3.1708 |  | 17.6269 | 0.33 | 10.78 | 0.11 | 0.14 |  | 100.3677 | 20.48 | 0.47845 | 0.13931 | 0.038727 | 0.68617 | 0.2751 | 0.71382 | Laarman, 2014
2243 | Огненное кольцо | Black Thor |  | 0.36 | 14.42 | 52.2 | 4.5115 |  | 16.0166 | 0.46 | 11.65 | 0.04 | 0.14 |  | 99.7981 | 20.076 | 0.43545 | 0.20221 | 0.055043 | 0.6694 | 0.27556 | 0.70839 | Laarman, 2014
2244 | Огненное кольцо | Black Thor |  | 0.36 | 14.24 | 52.8 | 3.6295 |  | 17.7691 | 0.33 | 10.77 | 0.07 | 0.01 |  | 100.0187 | 21.035 | 0.48069 | 0.15526 | 0.044572 | 0.68152 | 0.2739 | 0.71332 | Laarman, 2014
2245 | Огненное кольцо | Black Thor |  | 0.39 | 14.37 | 53.94 | 2.9198 |  | 16.5158 | 0.27 | 11.56 | 0.09 | 0.1 |  | 100.1556 | 19.143 | 0.44492 | 0.13724 | 0.035554 | 0.69037 | 0.27408 | 0.71582 | Laarman, 2014
2246 | Огненное кольцо | Black Thor |  | 0.43 | 14.02 | 53.42 | 3.41 |  | 15.9887 | 0.3 | 11.64 | 0.16 | 0.15 |  | 99.5187 | 19.057 | 0.43523 | 0.16101 | 0.041831 | 0.68879 | 0.26938 | 0.71886 | Laarman, 2014
2247 | Огненное кольцо | Black Thor |  | 0.33 | 13.91 | 52.76 | 4.0447 |  | 17.1676 | 0.37 | 10.93 | 0.08 | 0.04 |  | 99.6323 | 20.807 | 0.46842 | 0.17491 | 0.049758 | 0.68221 | 0.26803 | 0.71793 | Laarman, 2014
2248 | Огненное кольцо | Black Thor |  | 0.42 | 14.02 | 53.3 | 3.5696 |  | 17.1541 | 0.31 | 11.1 | 0.08 | 0.07 |  | 100.0237 | 20.366 | 0.46439 | 0.15771 | 0.043771 | 0.68696 | 0.26927 | 0.7184 | Laarman, 2014
2249 | Огненное кольцо | Black Thor |  | 0.46 | 13.54 | 53.88 | 3.4026 |  | 16.9464 | 0.31 | 11.22 | 0.13 | 0 |  | 99.8889 | 20.008 | 0.45869 | 0.15302 | 0.041882 | 0.69707 | 0.26104 | 0.72755 | Laarman, 2014
2250 | Огненное кольцо | Black Thor |  | 0.4 | 14.11 | 52.98 | 3.5942 |  | 17.305 | 0.37 | 10.84 | 0.08 | 0.15 |  | 99.8291 | 20.539 | 0.47247 | 0.15746 | 0.044165 | 0.68427 | 0.27157 | 0.71588 | Laarman, 2014
2251 | Огненное кольцо | Black Thor |  | 0.38 | 14.33 | 52.66 | 3.4572 |  | 16.6632 | 0.32 | 11.27 | 0.14 | 0.02 |  | 99.2404 | 19.774 | 0.45341 | 0.15732 | 0.042549 | 0.68121 | 0.27624 | 0.71148 | Laarman, 2014
2252 | Огненное кольцо | Black Thor |  | 0.39 | 14.24 | 53.56 | 3.2902 |  | 18.1045 | 0.34 | 10.58 | 0.09 | 0.09 |  | 100.6847 | 21.065 | 0.4898 | 0.14054 | 0.040179 | 0.68745 | 0.27237 | 0.71623 | Laarman, 2014
2253 | Огненное кольцо | Black Thor |  | 0.38 | 14.32 | 53.24 | 3.4357 |  | 16.9536 | 0.41 | 11.22 | 0.14 | 0 |  | 100.0993 | 20.045 | 0.45879 | 0.15423 | 0.041989 | 0.68389 | 0.27412 | 0.71387 | Laarman, 2014
2254 | Огненное кольцо | Black Thor |  | 0.39 | 14.24 | 53.75 | 3.2595 |  | 17.0841 | 0.39 | 11.17 | 0.12 | 0.07 |  | 100.4736 | 20.017 | 0.46181 | 0.14652 | 0.039722 | 0.68847 | 0.27181 | 0.71695 | Laarman, 2014
2255 | Огненное кольцо | Black Thor |  | 0.45 | 14.65 | 52.93 | 3.6892 |  | 17.2965 | 0.46 | 11.09 | 0.13 | 0.1 |  | 100.7957 | 20.616 | 0.46667 | 0.16102 | 0.044843 | 0.67624 | 0.27892 | 0.70799 | Laarman, 2014
2256 | Огненное кольцо | Black Thor |  | 0.36 | 14.22 | 53.12 | 3.9194 |  | 17.1453 | 0.35 | 11.11 | 0.12 | 0.08 |  | 100.4247 | 20.672 | 0.46404 | 0.1706 | 0.047783 | 0.68068 | 0.27154 | 0.71484 | Laarman, 2014
2257 | Огненное кольцо | Black Thor |  | 0.39 | 14.19 | 53.45 | 3.2921 |  | 17.9148 | 0.4 | 10.58 | 0.08 | 0.12 |  | 100.4169 | 20.877 | 0.48717 | 0.14189 | 0.040296 | 0.68766 | 0.27205 | 0.71653 | Laarman, 2014
2258 | Огненное кольцо | Black Thor |  | 0.39 | 14.41 | 52.46 | 3.4703 |  | 17.7334 | 0.42 | 10.61 | 0.04 | 0.07 |  | 99.6037 | 20.856 | 0.48392 | 0.14972 | 0.042748 | 0.67922 | 0.27803 | 0.70955 | Laarman, 2014
2259 | Огненное кольцо | Black Thor |  | 0.42 | 14.36 | 52.58 | 3.0497 |  | 17.9809 | 0.31 | 10.54 | 0 | 0.02 |  | 99.2606 | 20.725 | 0.48904 | 0.13241 | 0.03774 | 0.68392 | 0.27834 | 0.71074 | Laarman, 2014
2260 | Огненное кольцо | Black Thor |  | 0.41 | 14.41 | 53.38 | 3.3253 |  | 17.2679 | 0.37 | 11.11 | 0.09 | 0.06 |  | 100.4232 | 20.26 | 0.46581 | 0.14769 | 0.040551 | 0.68421 | 0.27524 | 0.71312 | Laarman, 2014
2261 | Огненное кольцо | Black Thor |  | 0.4 | 14.34 | 52.14 | 4.2245 |  | 18.7248 | 0.47 | 10.16 | 0.08 | 0 |  | 100.5393 | 22.526 | 0.50835 | 0.16875 | 0.051842 | 0.67253 | 0.27563 | 0.7093 | Laarman, 2014
2262 | Огненное кольцо | Black Thor |  | 0.44 | 14.53 | 52.37 | 4.3404 |  | 17.5455 | 0.44 | 10.92 | 0.13 | 0.1 |  | 100.8159 | 21.451 | 0.47408 | 0.18207 | 0.052839 | 0.6701 | 0.27706 | 0.70749 | Laarman, 2014
2263 | Огненное кольцо | Black Thor |  | 0.49 | 14.24 | 53.12 | 3.0495 |  | 19.1901 | 0.4 | 9.91 | 0.16 | 0 |  | 100.5596 | 21.934 | 0.52071 | 0.1251 | 0.037561 | 0.68771 | 0.27473 | 0.71455 | Laarman, 2014
2264 | Огненное кольцо | Black Thor |  | 0.43 | 14.58 | 51.25 | 4.1659 |  | 18.2725 | 0.39 | 10.17 | 0.13 | 0.14 |  | 99.5284 | 22.021 | 0.50199 | 0.17022 | 0.051513 | 0.6661 | 0.28239 | 0.70228 | Laarman, 2014
2265 | Огненное кольцо | Black Thor |  | 0.42 | 14.32 | 51.62 | 4.3508 |  | 19.0062 | 0.46 | 9.85 | 0 | 0.11 |  | 100.1369 | 22.921 | 0.51982 | 0.1708 | 0.053689 | 0.66953 | 0.27678 | 0.70752 | Laarman, 2014
2266 | Огненное кольцо | Black Thor |  | 0.41 | 13.65 | 53.37 | 4.1733 |  | 17.7159 | 0.36 | 10.65 | 0.16 | 0.15 |  | 100.6392 | 21.471 | 0.48274 | 0.1749 | 0.051113 | 0.68703 | 0.26185 | 0.72404 | Laarman, 2014
2267 | Огненное кольцо | Black Thor |  | 0.38 | 14 | 53.01 | 3.6674 |  | 18.7321 | 0.31 | 10.15 | 0.14 | 0 |  | 100.3895 | 22.032 | 0.50869 | 0.14978 | 0.045102 | 0.68522 | 0.26968 | 0.71759 | Laarman, 2014
2268 | Огненное кольцо | Black Thor |  | 0.36 | 13.74 | 52.29 | 4.2432 |  | 19.478 | 0.44 | 9.53 | 0.01 | 0.03 |  | 100.1212 | 23.296 | 0.53416 | 0.16389 | 0.052563 | 0.68084 | 0.2666 | 0.71861 | Laarman, 2014
2269 | Огненное кольцо | Black Thor |  | 0.44 | 14.23 | 52.45 | 3.6793 |  | 18.1843 | 0.35 | 10.41 | 0.07 | 0.07 |  | 99.8837 | 21.495 | 0.49495 | 0.15402 | 0.04537 | 0.67979 | 0.27484 | 0.7121 | Laarman, 2014
2270 | Огненное кольцо | Black Thor |  | 0.46 | 14.15 | 52.57 | 3.8049 |  | 19.2643 | 0.47 | 9.84 | 0.1 | 0 |  | 100.6593 | 22.688 | 0.52344 | 0.1509 | 0.046845 | 0.68029 | 0.27287 | 0.71372 | Laarman, 2014
2271 | Огненное кольцо | Black Thor |  | 0.46 | 14.34 | 52.82 | 3.8637 |  | 17.2324 | 0.44 | 11.03 | 0.13 | 0.11 |  | 100.4261 | 20.709 | 0.4671 | 0.16788 | 0.04721 | 0.67835 | 0.27444 | 0.71196 | Laarman, 2014
2272 | Огненное кольцо | Black Thor |  | 0.34 | 14.21 | 52.59 | 3.2253 |  | 19.1159 | 0.48 | 9.65 | 0.1 | 0.03 |  | 99.7412 | 22.018 | 0.52637 | 0.13181 | 0.039938 | 0.68446 | 0.2756 | 0.71293 | Laarman, 2014
2273 | Огненное кольцо | Black Thor |  | 0.43 | 14.3 | 52.08 | 3.6382 |  | 19.2853 | 0.46 | 9.6 | 0.16 | 0.06 |  | 100.0135 | 22.559 | 0.52986 | 0.14512 | 0.045041 | 0.67767 | 0.27729 | 0.70964 | Laarman, 2014
2274 | Огненное кольцо | Black Thor |  | 0.37 | 14.54 | 53.7 | 3.3469 |  | 17.1544 | 0.36 | 11.31 | 0.09 | 0.03 |  | 100.9014 | 20.166 | 0.45973 | 0.14934 | 0.040538 | 0.68363 | 0.27584 | 0.71251 | Laarman, 2014
2275 | Огненное кольцо | Black Thor |  | 0.41 | 14.57 | 53.04 | 2.8901 |  | 17.4905 | 0.3 | 10.9 | 0.14 | 0.02 |  | 99.7606 | 20.091 | 0.47375 | 0.12944 | 0.035479 | 0.68437 | 0.28015 | 0.70955 | Laarman, 2014
2276 | Огненное кольцо | Black Thor |  | 0.47 | 13.86 | 53.62 | 2.1868 |  | 19.4963 | 0.46 | 9.39 | 0.16 | 0.06 |  | 99.7031 | 21.464 | 0.53808 | 0.091673 | 0.027248 | 0.70225 | 0.2705 | 0.72192 | Laarman, 2014
2277 | Огненное кольцо | Black Thor |  | 0.41 | 14.05 | 52.24 | 3.294 |  | 19.2041 | 0.55 | 9.38 | 0.11 | 0.14 |  | 99.3781 | 22.168 | 0.53459 | 0.1337 | 0.041068 | 0.68457 | 0.27437 | 0.71388 | Laarman, 2014
2278 | Огненное кольцо | Black Thor |  | 0.37 | 14.38 | 52.66 | 3.2318 |  | 19.6051 | 0.38 | 9.43 | 0.16 | 0.12 |  | 100.3368 | 22.513 | 0.5384 | 0.12917 | 0.039847 | 0.68245 | 0.27771 | 0.71077 | Laarman, 2014
2279 | Огненное кольцо | Black Thor |  | 0.44 | 14.36 | 51.86 | 3.4556 |  | 18.4997 | 0.49 | 9.94 | 0.13 | 0.09 |  | 99.2652 | 21.609 | 0.5108 | 0.14389 | 0.04295 | 0.67749 | 0.27956 | 0.7079 | Laarman, 2014
2280 | Огненное кольцо | Black Thor |  | 0.41 | 14.01 | 51.52 | 4.8641 |  | 19.0643 | 0.51 | 9.74 | 0 | 0.13 |  | 100.2484 | 23.441 | 0.52338 | 0.18671 | 0.060081 | 0.66887 | 0.27105 | 0.71163 | Laarman, 2014
2281 | Огненное кольцо | Black Thor |  | 0.39 | 14.2 | 53.94 | 3.3985 |  | 16.442 | 0.42 | 11.61 | 0.16 | 0.02 |  | 100.5805 | 19.5 | 0.44275 | 0.15682 | 0.041276 | 0.68859 | 0.27013 | 0.71824 | Laarman, 2014
2282 | Огненное кольцо | Black Thor |  | 0.36 | 14.05 | 52.93 | 3.5089 |  | 19.1007 | 0.32 | 9.72 | 0.14 | 0.16 |  | 100.2896 | 22.258 | 0.52437 | 0.14185 | 0.043241 | 0.68557 | 0.27119 | 0.71656 | Laarman, 2014
2283 | Огненное кольцо | Black Thor |  | 0.41 | 14.57 | 54.49 | 2.0585 |  | 16.6128 | 0.35 | 11.53 | 0.12 | 0.04 |  | 100.1813 | 18.465 | 0.44701 | 0.10031 | 0.025057 | 0.69715 | 0.27779 | 0.71507 | Laarman, 2014
2284 | Огненное кольцо | Black Thor |  | 0.35 | 14.02 | 51.91 | 4.5668 |  | 18.0068 | 0.46 | 10.31 | 0.17 | 0.06 |  | 99.8536 | 22.116 | 0.49491 | 0.1858 | 0.056319 | 0.67287 | 0.27081 | 0.71303 | Laarman, 2014
2285 | Огненное кольцо | Black Thor |  | 0.39 | 14.19 | 53.12 | 3.4382 |  | 19.2183 | 0.4 | 9.77 | 0.15 | 0.11 |  | 100.7865 | 22.312 | 0.52462 | 0.13866 | 0.042188 | 0.68509 | 0.27272 | 0.71527 | Laarman, 2014
2286 | Огненное кольцо | Black Thor |  | 0.47 | 14.17 | 51.77 | 3.9915 |  | 19.1725 | 0.42 | 9.71 | 0.09 | 0.07 |  | 99.8639 | 22.764 | 0.52556 | 0.15777 | 0.049522 | 0.67511 | 0.27537 | 0.71029 | Laarman, 2014
2287 | Огненное кольцо | Black Thor |  | 0.38 | 14.13 | 53.16 | 2.6848 |  | 19.7722 | 0.45 | 9.24 | 0.09 | 0.12 |  | 100.027 | 22.188 | 0.54556 | 0.10888 | 0.033273 | 0.69245 | 0.27428 | 0.71628 | Laarman, 2014
2288 | Огненное кольцо | Black Thor |  | 0.41 | 14.23 | 52.55 | 3.2177 |  | 19.8037 | 0.51 | 9.34 | 0.05 | 0.03 |  | 100.1414 | 22.699 | 0.54329 | 0.12755 | 0.039853 | 0.6841 | 0.27605 | 0.71249 | Laarman, 2014
2289 | Огненное кольцо | Black Thor |  | 0.4 | 14.66 | 53.13 | 3.9881 |  | 16.2555 | 0.44 | 11.83 | 0.1 | 0.08 |  | 100.9036 | 19.844 | 0.43532 | 0.18084 | 0.048169 | 0.67449 | 0.27734 | 0.70862 | Laarman, 2014
2290 | Огненное кольцо | Black Thor |  | 0.44 | 14.92 | 51.93 | 3.8737 |  | 18.5604 | 0.32 | 10.46 | 0.11 | 0 |  | 100.6241 | 22.046 | 0.49887 | 0.15811 | 0.047342 | 0.66706 | 0.2856 | 0.70021 | Laarman, 2014
2291 | Огненное кольцо | Black Thor |  | 0.4 | 14.47 | 52.91 | 3.6728 |  | 16.5972 | 0.4 | 11.5 | 0.08 | 0.01 |  | 100.04 | 19.902 | 0.44742 | 0.16605 | 0.044817 | 0.67862 | 0.27657 | 0.71046 | Laarman, 2014
2292 | Огненное кольцо | Black Thor |  | 0.41 | 14.05 | 52.39 | 4.0869 |  | 17.5306 | 0.61 | 10.54 | 0.1 | 0.13 |  | 99.8475 | 21.208 | 0.4827 | 0.1734 | 0.050357 | 0.67849 | 0.27115 | 0.71447 | Laarman, 2014
2293 | Огненное кольцо | Black Thor |  | 0.49 | 14.26 | 53.13 | 2.9674 |  | 18.4449 | 0.45 | 10.23 | 0.18 | 0.05 |  | 100.2023 | 21.115 | 0.50287 | 0.12646 | 0.036569 | 0.68818 | 0.27525 | 0.7143 | Laarman, 2014
2294 | Огненное кольцо | Black Thor |  | 0.45 | 14.09 | 52.73 | 3.6172 |  | 18.7842 | 0.5 | 10.02 | 0.09 | 0.04 |  | 100.3214 | 22.039 | 0.51261 | 0.14768 | 0.044597 | 0.68331 | 0.27209 | 0.71521 | Laarman, 2014
2295 | Огненное кольцо | Black Thor |  | 0.45 | 14.35 | 53.12 | 2.6767 |  | 19.1475 | 0.41 | 9.91 | 0.05 | 0 |  | 100.1242 | 21.556 | 0.52015 | 0.11173 | 0.033052 | 0.68941 | 0.27753 | 0.71298 | Laarman, 2014
2296 | Огненное кольцо | Black Thor |  | 0.45 | 14.35 | 53.25 | 3.483 |  | 16.298 | 0.29 | 11.74 | 0.11 | 0.03 |  | 100.001 | 19.432 | 0.43784 | 0.16128 | 0.042513 | 0.68315 | 0.27434 | 0.71348 | Laarman, 2014
2297 | Огненное кольцо | Black Thor |  | 0.45 | 14.48 | 51.77 | 4.0937 |  | 17.7734 | 0.28 | 10.6 | 0.19 | 0.12 |  | 99.7572 | 21.457 | 0.48472 | 0.17167 | 0.050423 | 0.67022 | 0.27935 | 0.70581 | Laarman, 2014
2298 | Огненное кольцо | Black Thor |  | 0.4 | 14.76 | 52.8 | 3.8234 |  | 16.6257 | 0.41 | 11.59 | 0.12 | 0 |  | 100.5291 | 20.066 | 0.44592 | 0.17145 | 0.046378 | 0.67319 | 0.28043 | 0.70593 | Laarman, 2014
2299 | Огненное кольцо | Black Thor |  | 0.44 | 14.83 | 52.15 | 2.9319 |  | 19.0509 | 0.35 | 9.87 | 0.13 | 0.06 |  | 99.8128 | 21.689 | 0.5199 | 0.12164 | 0.036208 | 0.67693 | 0.28686 | 0.70236 | Laarman, 2014
2300 | Огненное кольцо | Black Thor |  | 0.37 | 14.36 | 51.12 | 5.4473 |  | 17.5725 | 0.47 | 10.79 | 0.14 | 0 |  | 100.2698 | 22.474 | 0.47745 | 0.2181 | 0.066699 | 0.6579 | 0.2754 | 0.70492 | Laarman, 2014
2301 | Огненное кольцо | Black Thor |  | 0.44 | 14.35 | 54.03 | 3.0056 |  | 16.6335 | 0.3 | 11.63 | 0.15 | 0 |  | 100.5392 | 19.338 | 0.44518 | 0.13985 | 0.036533 | 0.69027 | 0.2732 | 0.71644 | Laarman, 2014
2302 | Огненное кольцо | Black Thor |  | 0.34 | 14.18 | 53.11 | 3.6031 |  | 18.3429 | 0.44 | 10.25 | 0.1 | 0.11 |  | 100.476 | 21.585 | 0.501 | 0.1502 | 0.044136 | 0.6838 | 0.27206 | 0.71537 | Laarman, 2014
2303 | Огненное кольцо | Black Thor |  | 0.38 | 14.14 | 53.22 | 3.4944 |  | 17.9157 | 0.3 | 10.64 | 0.18 | 0.02 |  | 100.2901 | 21.06 | 0.48577 | 0.1493 | 0.042834 | 0.68568 | 0.27148 | 0.71637 | Laarman, 2014
2304 | Огненное кольцо | Black Thor |  | 0.43 | 14.45 | 52.03 | 4.0852 |  | 18.6511 | 0.36 | 10.14 | 0.16 | 0.12 |  | 100.4463 | 22.327 | 0.50786 | 0.16464 | 0.050184 | 0.67179 | 0.27803 | 0.70728 | Laarman, 2014
2305 | Огненное кольцо | Black Thor |  | 0.43 | 14.34 | 52.34 | 3.9542 |  | 18.66 | 0.42 | 10.15 | 0.12 | 0.07 |  | 100.4842 | 22.218 | 0.50773 | 0.16014 | 0.04856 | 0.6756 | 0.27584 | 0.71009 | Laarman, 2014
2306 | Огненное кольцо | Black Thor |  | 0.38 | 14.01 | 52.28 | 3.8209 |  | 19.3799 | 0.44 | 9.58 | 0.07 | 0.02 |  | 99.9809 | 22.818 | 0.5316 | 0.15068 | 0.047339 | 0.68079 | 0.27187 | 0.71462 | Laarman, 2014
2307 | Огненное кольцо | Black Thor |  | 0.4 | 14.33 | 52.55 | 3.6763 |  | 19.2531 | 0.52 | 9.78 | 0.12 | 0 |  | 100.6294 | 22.561 | 0.52482 | 0.14662 | 0.045188 | 0.67892 | 0.27589 | 0.71105 | Laarman, 2014
2308 | Огненное кольцо | Black Thor |  | 0.42 | 14.12 | 53.22 | 3.559 |  | 16.8956 | 0.4 | 11.19 | 0.08 | 0.09 |  | 99.9746 | 20.098 | 0.45861 | 0.15934 | 0.043608 | 0.6854 | 0.27099 | 0.71666 | Laarman, 2014
2309 | Огненное кольцо | Black Thor |  | 0.44 | 14.05 | 52.39 | 4.1083 |  | 18.7963 | 0.57 | 9.91 | 0.15 | 0.08 |  | 100.4947 | 22.493 | 0.51553 | 0.16435 | 0.050607 | 0.67831 | 0.27108 | 0.71447 | Laarman, 2014
2310 | Огненное кольцо | Black Thor |  | 0.44 | 13.54 | 52.23 | 4.2719 |  | 18.9502 | 0.45 | 9.61 | 0.08 | 0.2 |  | 99.772 | 22.794 | 0.52524 | 0.16864 | 0.053148 | 0.683 | 0.26385 | 0.72134 | Laarman, 2014
2311 | Огненное кольцо | Black Thor |  | 0.37 | 14.05 | 53.47 | 4.0863 |  | 17.0881 | 0.35 | 11.22 | 0.12 | 0.08 |  | 100.8344 | 20.765 | 0.46076 | 0.17707 | 0.049655 | 0.68293 | 0.26741 | 0.71861 | Laarman, 2014
2312 | Огненное кольцо | Black Thor |  | 0.44 | 14.56 | 52.86 | 2.6868 |  | 19.1564 | 0.37 | 9.83 | 0.11 | 0.06 |  | 100.0732 | 21.574 | 0.52229 | 0.11206 | 0.03315 | 0.68548 | 0.28137 | 0.70899 | Laarman, 2014
2313 | Огненное кольцо | Black Thor |  | 0.43 | 14.63 | 52.72 | 3.395 |  | 18.1552 | 0.42 | 10.54 | 0.15 | 0.02 |  | 100.4602 | 21.21 | 0.49145 | 0.14403 | 0.041543 | 0.67806 | 0.2804 | 0.70745 | Laarman, 2014
2314 | Огненное кольцо | Black Thor |  | 0.42 | 14.21 | 52.31 | 3.4815 |  | 19.2704 | 0.51 | 9.64 | 0.04 | 0.04 |  | 99.9218 | 22.403 | 0.52864 | 0.13983 | 0.04313 | 0.68114 | 0.27573 | 0.71184 | Laarman, 2014
2315 | Огненное кольцо | Black Thor |  | 0.4 | 13.82 | 52.92 | 3.796 |  | 19.1734 | 0.4 | 9.68 | 0.09 | 0.16 |  | 100.4394 | 22.589 | 0.52635 | 0.15121 | 0.046826 | 0.68615 | 0.26702 | 0.71986 | Laarman, 2014
2316 | Огненное кольцо | Black Thor |  | 0.46 | 14 | 51.99 | 3.4203 |  | 21.3314 | 0.36 | 8.27 | 0.04 | 0.2 |  | 100.0717 | 24.409 | 0.59135 | 0.12609 | 0.042757 | 0.68312 | 0.27412 | 0.71363 | Laarman, 2014
2317 | Огненное кольцо | Black Thor |  | 0.39 | 14.2 | 51.32 | 3.9088 |  | 21.2179 | 0.44 | 8.33 | 0.04 | 0.11 |  | 99.9567 | 24.735 | 0.58831 | 0.14219 | 0.048804 | 0.67349 | 0.2777 | 0.70805 | Laarman, 2014
2318 | Огненное кольцо | Black Thor |  | 0.45 | 14.08 | 51.14 | 4.1152 |  | 21.6311 | 0.42 | 8.1 | 0.09 | 0.11 |  | 100.1363 | 25.334 | 0.59972 | 0.14616 | 0.051491 | 0.67257 | 0.27594 | 0.70908 | Laarman, 2014
2319 | Огненное кольцо | Black Thor |  | 0.39 | 14.17 | 52.21 | 2.6902 |  | 21.3364 | 0.5 | 8.12 | 0.07 | 0.12 |  | 99.6066 | 23.757 | 0.59583 | 0.10189 | 0.033728 | 0.68801 | 0.27826 | 0.71203 | Laarman, 2014
2320 | Огненное кольцо | Black Thor |  | 0.46 | 14.52 | 50.71 | 3.983 |  | 21.4401 | 0.49 | 8.23 | 0.15 | 0.05 |  | 100.0331 | 25.024 | 0.59375 | 0.14322 | 0.049772 | 0.66604 | 0.28419 | 0.70092 | Laarman, 2014
2321 | Огненное кольцо | Black Thor |  | 0.46 | 14.28 | 51.4 | 3.3011 |  | 21.2127 | 0.5 | 8.14 | 0.08 | 0.22 |  | 99.5938 | 24.183 | 0.59383 | 0.12283 | 0.041422 | 0.67792 | 0.28066 | 0.70721 | Laarman, 2014
2322 | Огненное кольцо | Black Thor |  | 0.49 | 14.37 | 51.87 | 3.1319 |  | 21.619 | 0.41 | 8.15 | 0.08 | 0.18 |  | 100.3008 | 24.437 | 0.5981 | 0.11532 | 0.039071 | 0.68014 | 0.28079 | 0.70779 | Laarman, 2014
2323 | Огненное кольцо | Black Thor |  | 0.5 | 14.23 | 51.19 | 4.1425 |  | 21.1216 | 0.33 | 8.45 | 0.09 | 0.23 |  | 100.2841 | 24.849 | 0.58374 | 0.15001 | 0.05163 | 0.67058 | 0.27779 | 0.70709 | Laarman, 2014
2324 | Огненное кольцо | Black Thor |  | 0.49 | 13.64 | 52.67 | 3.0059 |  | 21.8503 | 0.42 | 7.98 | 0.07 | 0.11 |  | 100.2362 | 24.555 | 0.6057 | 0.11015 | 0.037701 | 0.69434 | 0.26796 | 0.72154 | Laarman, 2014
2325 | Огненное кольцо | Black Thor |  | 0.46 | 13.47 | 51.48 | 4.5882 |  | 21.6375 | 0.4 | 7.95 | 0.09 | 0.25 |  | 100.3257 | 25.766 | 0.60427 | 0.16023 | 0.0575 | 0.6781 | 0.2644 | 0.71947 | Laarman, 2014
2326 | Огненное кольцо | Black Thor |  | 0.45 | 13.8 | 51.47 | 3.5199 |  | 21.2788 | 0.49 | 8.04 | 0.1 | 0.15 |  | 99.2987 | 24.446 | 0.59756 | 0.12956 | 0.044424 | 0.68278 | 0.2728 | 0.71452 | Laarman, 2014
2327 | Огненное кольцо | Black Thor |  | 0.48 | 13.89 | 51.05 | 4.9931 |  | 20.7652 | 0.51 | 8.68 | 0.05 | 0.14 |  | 100.5583 | 25.258 | 0.57304 | 0.17788 | 0.062098 | 0.66733 | 0.27057 | 0.71151 | Laarman, 2014
2328 | Огненное кольцо | Black Thor |  | 0.45 | 13.89 | 52.24 | 2.4863 |  | 21.6618 | 0.38 | 7.86 | 0.13 | 0.14 |  | 99.2381 | 23.899 | 0.60725 | 0.093611 | 0.031413 | 0.69372 | 0.27487 | 0.71622 | Laarman, 2014
2329 | Огненное кольцо | Black Thor |  | 0.43 | 13.96 | 51.12 | 4.3319 |  | 21.4932 | 0.47 | 8.16 | 0.09 | 0.08 |  | 100.1351 | 25.391 | 0.59641 | 0.15351 | 0.054197 | 0.67224 | 0.27356 | 0.71076 | Laarman, 2014
2330 | Огненное кольцо | Black Thor |  | 0.5 | 14.03 | 51.43 | 4.1653 |  | 21.3571 | 0.48 | 8.29 | 0.02 | 0.2 |  | 100.4724 | 25.105 | 0.59106 | 0.14929 | 0.051938 | 0.67405 | 0.27401 | 0.71097 | Laarman, 2014
2331 | Огненное кольцо | Black Thor |  | 0.45 | 14.06 | 51.47 | 3.8715 |  | 19.9864 | 0.47 | 9.01 | 0.09 | 0.14 |  | 99.5679 | 23.47 | 0.55447 | 0.14843 | 0.048398 | 0.6763 | 0.2753 | 0.71069 | Laarman, 2014
2332 | Огненное кольцо | Black Thor |  | 0.45 | 13.84 | 52.3 | 2.9329 |  | 21.644 | 0.43 | 7.97 | 0.13 | 0.12 |  | 99.8169 | 24.283 | 0.60374 | 0.10868 | 0.036853 | 0.69075 | 0.27239 | 0.71718 | Laarman, 2014
2333 | Огненное кольцо | Black Thor |  | 0.36 | 14.09 | 50.93 | 4.6807 |  | 21.2773 | 0.42 | 8.22 | 0.2 | 0.13 |  | 100.308 | 25.489 | 0.59221 | 0.16524 | 0.058304 | 0.6668 | 0.2749 | 0.70808 | Laarman, 2014
2334 | Огненное кольцо | Black Thor |  | 0.49 | 13.68 | 52.38 | 3.4223 |  | 21.6106 | 0.44 | 8.04 | 0.07 | 0.22 |  | 100.3529 | 24.69 | 0.60127 | 0.12472 | 0.04283 | 0.68901 | 0.26816 | 0.71984 | Laarman, 2014
2335 | Огненное кольцо | Black Thor |  | 0.48 | 14.19 | 50.91 | 4.1217 |  | 21.3413 | 0.43 | 8.32 | 0.09 | 0.06 |  | 99.943 | 25.05 | 0.59001 | 0.14806 | 0.051614 | 0.67007 | 0.27832 | 0.70654 | Laarman, 2014
2336 | Огненное кольцо | Black Thor |  | 0.44 | 14.66 | 50.52 | 4.883 |  | 20.9593 | 0.48 | 8.62 | 0.06 | 0.2 |  | 100.8223 | 25.353 | 0.57701 | 0.1733 | 0.060325 | 0.656 | 0.28367 | 0.69812 | Laarman, 2014
2337 | Огненное кольцо | Black Thor |  | 0.47 | 14.4 | 51.33 | 3.6137 |  | 21.2174 | 0.4 | 8.48 | 0.13 | 0.02 |  | 100.0611 | 24.469 | 0.58398 | 0.13289 | 0.045104 | 0.67338 | 0.28151 | 0.70519 | Laarman, 2014
2338 | Огненное кольцо | Black Thor |  | 0.38 | 13.88 | 51.47 | 3.8957 |  | 21.4267 | 0.45 | 8.09 | 0.18 | 0.05 |  | 99.8223 | 24.932 | 0.59773 | 0.1406 | 0.048858 | 0.67848 | 0.27266 | 0.71334 | Laarman, 2014
2339 | Огненное кольцо | Black Thor |  | 0.41 | 14.86 | 51.11 | 3.5907 |  | 20.8611 | 0.37 | 8.74 | 0.12 | 0.04 |  | 100.1018 | 24.092 | 0.57248 | 0.13411 | 0.044557 | 0.66662 | 0.28882 | 0.69771 | Laarman, 2014
2340 | Огненное кольцо | Black Thor |  | 0.4 | 14.26 | 51.06 | 4.2671 |  | 21.2955 | 0.37 | 8.44 | 0.04 | 0.05 |  | 100.1826 | 25.135 | 0.58602 | 0.15276 | 0.053159 | 0.66859 | 0.27825 | 0.70613 | Laarman, 2014
2341 | Огненное кольцо | Black Thor |  | 0.42 | 14.32 | 50.85 | 4.1004 |  | 20.6775 | 0.49 | 8.42 | 0.06 | 0.29 |  | 99.6279 | 24.367 | 0.57944 | 0.15142 | 0.051269 | 0.66828 | 0.28045 | 0.7044 | Laarman, 2014
2342 | Огненное кольцо | Black Thor |  | 0.5 | 13.85 | 51.31 | 3.811 |  | 20.9129 | 0.42 | 8.33 | 0.06 | 0.23 |  | 99.4239 | 24.342 | 0.5848 | 0.14087 | 0.047976 | 0.67893 | 0.2731 | 0.71314 | Laarman, 2014
2343 | Огненное кольцо | Black Thor |  | 0.47 | 13.65 | 50.88 | 4.6563 |  | 20.8132 | 0.55 | 8.51 | 0.09 | 0 |  | 99.6196 | 25.003 | 0.57844 | 0.16757 | 0.058559 | 0.67256 | 0.26888 | 0.71439 | Laarman, 2014
2344 | Огненное кольцо | Black Thor |  | 0.43 | 14.36 | 50.88 | 4.2025 |  | 21.1786 | 0.41 | 8.48 | 0.11 | 0.02 |  | 100.0711 | 24.96 | 0.58353 | 0.1515 | 0.052417 | 0.66704 | 0.28054 | 0.70394 | Laarman, 2014
2345 | Огненное кольцо | Black Thor |  | 0.47 | 15.31 | 50.75 | 3.499 |  | 20.9686 | 0.43 | 8.71 | 0.06 | 0.13 |  | 100.3276 | 24.117 | 0.57458 | 0.13055 | 0.043293 | 0.66 | 0.29671 | 0.68987 | Laarman, 2014
2346 | Огненное кольцо | Black Thor |  | 0.64 | 15.03 | 51.3 | 3.5337 |  | 19.1964 | 0.39 | 10 | 0.17 | 0.01 |  | 100.2701 | 22.376 | 0.51853 | 0.1421 | 0.043629 | 0.66572 | 0.29065 | 0.69609 | Laarman, 2014
2347 | Огненное кольцо | Black Thor |  | 0.49 | 14.77 | 50.42 | 3.8258 |  | 21.3296 | 0.47 | 8.32 | 0.07 | 0.09 |  | 99.7853 | 24.772 | 0.58988 | 0.13897 | 0.047849 | 0.66281 | 0.28934 | 0.69612 | Laarman, 2014
2348 | Огненное кольцо | Black Thor |  | 0.5 | 14.93 | 50.09 | 4.784 |  | 21.0623 | 0.41 | 8.68 | 0.13 | 0.11 |  | 100.6964 | 25.367 | 0.57651 | 0.1697 | 0.059196 | 0.65145 | 0.28936 | 0.69244 | Laarman, 2014
2349 | Огненное кольцо | Black Thor |  | 0.45 | 14.73 | 50.36 | 4.1999 |  | 20.4639 | 0.49 | 8.82 | 0.1 | 0.07 |  | 99.6838 | 24.243 | 0.56554 | 0.15588 | 0.052365 | 0.65997 | 0.28766 | 0.69644 | Laarman, 2014
2350 | Огненное кольцо | Black Thor |  | 0.56 | 14.94 | 50 | 4.8707 |  | 20.7013 | 0.43 | 8.99 | 0.17 | 0.03 |  | 100.692 | 25.084 | 0.56368 | 0.17472 | 0.060263 | 0.65022 | 0.28952 | 0.69191 | Laarman, 2014
2351 | Огненное кольцо | Black Thor |  | 0.49 | 15.4 | 50.03 | 4.3948 |  | 20.7066 | 0.28 | 8.91 | 0.18 | 0.19 |  | 100.5814 | 24.661 | 0.56594 | 0.16035 | 0.054189 | 0.64839 | 0.29742 | 0.68554 | Laarman, 2014
2352 | Огненное кольцо | Black Thor |  | 0.49 | 14.94 | 50.01 | 4.3901 |  | 20.9778 | 0.37 | 8.62 | 0.1 | 0.13 |  | 100.0279 | 24.928 | 0.57723 | 0.15847 | 0.054634 | 0.65415 | 0.29122 | 0.69196 | Laarman, 2014
2353 | Огненное кольцо | Black Thor |  | 0.47 | 15.21 | 49.87 | 4.9187 |  | 20.9152 | 0.46 | 8.84 | 0.11 | 0.07 |  | 100.8639 | 25.341 | 0.57033 | 0.17465 | 0.060606 | 0.64585 | 0.29354 | 0.68752 | Laarman, 2014
2354 | Огненное кольцо | Black Thor |  | 0.51 | 15.2 | 50.45 | 4.0405 |  | 20.7313 | 0.46 | 8.93 | 0.13 | 0.04 |  | 100.4919 | 24.367 | 0.56568 | 0.14921 | 0.04996 | 0.65566 | 0.29438 | 0.69014 | Laarman, 2014
2355 | Огненное кольцо | Black Thor |  | 0.46 | 14.13 | 51.67 | 4.0344 |  | 21.2948 | 0.46 | 8.48 | 0.17 | 0 |  | 100.6992 | 24.925 | 0.58486 | 0.14565 | 0.050132 | 0.67485 | 0.27501 | 0.71047 | Laarman, 2014
2356 | Огненное кольцо | Black Thor |  | 0.38 | 14.62 | 52.43 | 3.0052 |  | 20.8389 | 0.5 | 8.76 | 0.04 | 0.08 |  | 100.6541 | 23.543 | 0.57166 | 0.11486 | 0.037096 | 0.68024 | 0.28266 | 0.70645 | Laarman, 2014
2357 | Огненное кольцо | Black Thor |  | 0.47 | 13.96 | 50.73 | 4.5398 |  | 20.7261 | 0.48 | 8.56 | 0.08 | 0.1 |  | 99.6459 | 24.811 | 0.57598 | 0.16464 | 0.056943 | 0.6688 | 0.27426 | 0.70918 | Laarman, 2014
2358 | Огненное кольцо | Black Thor |  | 0.45 | 14.99 | 52 | 2.8255 |  | 20.5536 | 0.29 | 8.98 | 0.13 | 0.15 |  | 100.3691 | 23.096 | 0.56219 | 0.11008 | 0.0349 | 0.6751 | 0.29001 | 0.69951 | Laarman, 2014
2359 | Огненное кольцо | Black Thor |  | 0.47 | 14.75 | 51.02 | 3.0119 |  | 20.4589 | 0.45 | 8.82 | 0.04 | 0.03 |  | 99.0508 | 23.169 | 0.56548 | 0.11697 | 0.037771 | 0.6725 | 0.28973 | 0.6989 | Laarman, 2014
2360 | Огненное кольцо | Black Thor |  | 0.5 | 14.66 | 50.43 | 4.6488 |  | 20.002 | 0.45 | 9.17 | 0.08 | 0.17 |  | 100.1108 | 24.185 | 0.55031 | 0.17296 | 0.057666 | 0.6575 | 0.28483 | 0.69774 | Laarman, 2014
2361 | Огненное кольцо | Black Thor |  | 0.48 | 14.37 | 51.16 | 4.3273 |  | 20.3153 | 0.38 | 9.08 | 0.17 | 0.05 |  | 100.3326 | 24.209 | 0.55659 | 0.16084 | 0.053683 | 0.66709 | 0.27922 | 0.70494 | Laarman, 2014
2362 | Огненное кольцо | Black Thor |  | 0.45 | 14.4 | 52.22 | 3.1767 |  | 21.2026 | 0.49 | 8.6 | 0.06 | 0 |  | 100.5993 | 24.061 | 0.58039 | 0.1188 | 0.039404 | 0.68082 | 0.27977 | 0.70875 | Laarman, 2014
2363 | Огненное кольцо | Black Thor |  | 0.47 | 14.37 | 52.21 | 3.2651 |  | 20.6641 | 0.31 | 9 | 0.12 | 0 |  | 100.4092 | 23.602 | 0.56296 | 0.12448 | 0.040485 | 0.68043 | 0.27908 | 0.70914 | Laarman, 2014
2364 | Огненное кольцо | Black Thor |  | 0.43 | 14.67 | 51.61 | 3.578 |  | 20.9475 | 0.42 | 8.69 | 0.1 | 0.1 |  | 100.5455 | 24.167 | 0.5749 | 0.13322 | 0.044282 | 0.67135 | 0.28437 | 0.70245 | Laarman, 2014
2365 | Огненное кольцо | Black Thor |  | 0.37 | 15.08 | 51.16 | 3.979 |  | 20.4547 | 0.47 | 8.91 | 0.09 | 0.22 |  | 100.7337 | 24.035 | 0.56293 | 0.14896 | 0.048899 | 0.66083 | 0.29027 | 0.69481 | Laarman, 2014
2366 | Огненное кольцо | Black Thor |  | 0.43 | 13.76 | 52.06 | 3.8137 |  | 22.1484 | 0.55 | 7.82 | 0.1 | 0.04 |  | 100.7221 | 25.58 | 0.61375 | 0.13415 | 0.047621 | 0.68326 | 0.26912 | 0.71743 | Laarman, 2014
2367 | Огненное кольцо | Black Thor |  | 0.4 | 13.81 | 51.56 | 3.8724 |  | 21.5416 | 0.44 | 8.06 | 0.11 | 0.07 |  | 99.864 | 25.026 | 0.59991 | 0.13923 | 0.04859 | 0.68 | 0.27141 | 0.71473 | Laarman, 2014
2368 | Огненное кольцо | Black Thor |  | 0.46 | 13.89 | 51.36 | 4.3599 |  | 21.942 | 0.51 | 7.96 | 0.16 | 0.04 |  | 100.6819 | 25.865 | 0.6073 | 0.15167 | 0.054431 | 0.67396 | 0.27161 | 0.71275 | Laarman, 2014
2369 | Огненное кольцо | Black Thor |  | 0.5 | 14.37 | 51.98 | 3.1108 |  | 21.4969 | 0.55 | 8.2 | 0.12 | 0.13 |  | 100.4577 | 24.296 | 0.59527 | 0.11521 | 0.038762 | 0.68078 | 0.28046 | 0.70823 | Laarman, 2014
2370 | Огненное кольцо | Black Thor |  | 0.44 | 13.8 | 51.36 | 4.6531 |  | 21.3812 | 0.53 | 8.22 | 0.22 | 0.07 |  | 100.6742 | 25.568 | 0.59338 | 0.16375 | 0.057981 | 0.67268 | 0.26934 | 0.71408 | Laarman, 2014
2371 | Огненное кольцо | Black Thor |  | 0.46 | 13.86 | 51.55 | 3.9826 |  | 21.9915 | 0.44 | 7.94 | 0.06 | 0.07 |  | 100.3541 | 25.575 | 0.60844 | 0.14012 | 0.04986 | 0.67835 | 0.27179 | 0.71395 | Laarman, 2014
2372 | Огненное кольцо | Black Thor |  | 0.42 | 14.63 | 50.14 | 5.03 |  | 21.303 | 0.35 | 8.32 | 0.2 | 0.21 |  | 100.603 | 25.829 | 0.58957 | 0.17523 | 0.062372 | 0.65348 | 0.28414 | 0.69696 | Laarman, 2014
2373 | Огненное кольцо | Black Thor |  | 0.44 | 13.89 | 50.95 | 4.2544 |  | 21.6429 | 0.37 | 7.99 | 0.13 | 0.12 |  | 99.7873 | 25.471 | 0.60313 | 0.15029 | 0.053472 | 0.67308 | 0.27344 | 0.71111 | Laarman, 2014
2374 | Огненное кольцо | Black Thor |  | 0.43 | 14.26 | 50.21 | 4.6543 |  | 21.7611 | 0.47 | 7.91 | 0.18 | 0.09 |  | 99.9654 | 25.949 | 0.60683 | 0.16139 | 0.058351 | 0.66163 | 0.28002 | 0.70263 | Laarman, 2014
2375 | Огненное кольцо | Black Thor |  | 0.48 | 14.04 | 51.81 | 3.4584 |  | 21.8241 | 0.43 | 8.06 | 0.11 | 0.05 |  | 100.2625 | 24.936 | 0.60303 | 0.1248 | 0.043281 | 0.68151 | 0.27521 | 0.71234 | Laarman, 2014
2376 | Огненное кольцо | Black Thor |  | 0.47 | 13.96 | 50.95 | 3.8264 |  | 21.482 | 0.52 | 7.92 | 0.14 | 0.14 |  | 99.4084 | 24.925 | 0.60345 | 0.13814 | 0.048287 | 0.67579 | 0.27593 | 0.71007 | Laarman, 2014
2377 | Огненное кольцо | Black Thor |  | 0.42 | 12.39 | 52.55 | 4.1614 |  | 21.7606 | 0.51 | 7.87 | 0.13 | 0 |  | 99.882 | 25.505 | 0.60804 | 0.14681 | 0.052809 | 0.70092 | 0.24627 | 0.74 | Laarman, 2014
2378 | Огненное кольцо | Black Thor |  | 0.4 | 12.41 | 53.05 | 3.7983 |  | 21.8513 | 0.49 | 7.76 | 0.09 | 0 |  | 99.8496 | 25.269 | 0.61237 | 0.13526 | 0.048083 | 0.70586 | 0.24606 | 0.74151 | Laarman, 2014
2379 | Огненное кольцо | Black Thor |  | 0.55 | 14.04 | 52.46 | 2.9566 |  | 21.6857 | 0.46 | 8.08 | 0.13 | 0.2 |  | 100.5622 | 24.346 | 0.60092 | 0.10927 | 0.036917 | 0.68849 | 0.27459 | 0.71489 | Laarman, 2014
2380 | Огненное кольцо | Black Thor |  | 0.53 | 13.67 | 51.24 | 4.6191 |  | 21.6207 | 0.42 | 8.28 | 0.1 | 0 |  | 100.4798 | 25.777 | 0.59431 | 0.16124 | 0.05782 | 0.67416 | 0.26802 | 0.71553 | Laarman, 2014
2381 | Огненное кольцо | Black Thor |  | 0.52 | 14.06 | 51.27 | 3.4687 |  | 21.8148 | 0.38 | 8.04 | 0.02 | 0.06 |  | 99.6336 | 24.936 | 0.60353 | 0.12517 | 0.043698 | 0.67887 | 0.27743 | 0.70989 | Laarman, 2014
2382 | Огненное кольцо | Black Thor |  | 0.43 | 13.94 | 51.8 | 3.5917 |  | 21.1622 | 0.4 | 8.37 | 0.11 | 0.07 |  | 99.8739 | 24.394 | 0.58652 | 0.13249 | 0.044969 | 0.68166 | 0.27337 | 0.71376 | Laarman, 2014
2383 | Огненное кольцо | Black Thor |  | 0.52 | 13.85 | 51.83 | 3.17 |  | 20.9506 | 0.44 | 8.31 | 0.12 | 0.18 |  | 99.3706 | 23.803 | 0.58582 | 0.11983 | 0.039954 | 0.68663 | 0.27342 | 0.7152 | Laarman, 2014
2384 | Огненное кольцо | Black Thor |  | 0.46 | 14.09 | 52.01 | 3.0568 |  | 21.1875 | 0.35 | 8.39 | 0.1 | 0.08 |  | 99.7243 | 23.938 | 0.58623 | 0.1149 | 0.038309 | 0.68511 | 0.27658 | 0.7124 | Laarman, 2014
2385 | Огненное кольцо | Black Thor |  | 0.58 | 14.3 | 52.79 | 2.2417 |  | 21.4849 | 0.38 | 8.41 | 0.03 | 0.12 |  | 100.3366 | 23.502 | 0.58903 | 0.085826 | 0.027977 | 0.69249 | 0.27954 | 0.71242 | Laarman, 2014
2386 | Огненное кольцо | Black Thor |  | 0.57 | 12.85 | 52.16 | 4.3924 |  | 22.1197 | 0.48 | 7.83 | 0.1 | 0.04 |  | 100.5421 | 26.072 | 0.61314 | 0.15159 | 0.05536 | 0.69097 | 0.25367 | 0.73146 | Laarman, 2014
2387 | Огненное кольцо | Black Thor |  | 0.47 | 13.46 | 52.5 | 3.2837 |  | 22.0763 | 0.55 | 7.66 | 0.06 | 0.17 |  | 100.23 | 25.031 | 0.61787 | 0.11804 | 0.04128 | 0.69369 | 0.26503 | 0.72356 | Laarman, 2014
2388 | Огненное кольцо | Black Thor |  | 0.51 | 12.73 | 53.41 | 3.3863 |  | 22.487 | 0.46 | 7.58 | 0.11 | 0.06 |  | 100.7333 | 25.534 | 0.62468 | 0.11933 | 0.042615 | 0.70646 | 0.25092 | 0.73791 | Laarman, 2014
2389 | Огненное кольцо | Black Thor |  | 0.49 | 13.87 | 52.93 | 2.7034 |  | 21.6605 | 0.46 | 8.17 | 0.1 | 0.07 |  | 100.4539 | 24.093 | 0.59798 | 0.10096 | 0.033766 | 0.69488 | 0.27135 | 0.71917 | Laarman, 2014
2390 | Огненное кольцо | Black Thor |  | 0.49 | 13.68 | 51.09 | 4.3117 |  | 21.5433 | 0.56 | 7.97 | 0.16 | 0.09 |  | 99.895 | 25.423 | 0.60262 | 0.15261 | 0.054278 | 0.67599 | 0.26973 | 0.71479 | Laarman, 2014
2391 | Огненное кольцо | Black Thor |  | 0.46 | 14.09 | 51.57 | 3.4478 |  | 21.4617 | 0.62 | 8.03 | 0.02 | 0.16 |  | 99.8595 | 24.564 | 0.59991 | 0.1263 | 0.043248 | 0.67992 | 0.27683 | 0.71066 | Laarman, 2014
2392 | Огненное кольцо | Black Thor |  | 0.46 | 13.56 | 51.62 | 3.8011 |  | 22.0528 | 0.43 | 7.76 | 0.07 | 0.07 |  | 99.8239 | 25.473 | 0.61455 | 0.13427 | 0.047935 | 0.68422 | 0.26784 | 0.71867 | Laarman, 2014
2393 | Огненное кольцо | Black Thor |  | 0.55 | 13.61 | 51.61 | 3.6461 |  | 21.8752 | 0.62 | 7.8 | 0.18 | 0.03 |  | 99.9213 | 25.156 | 0.61141 | 0.13042 | 0.046031 | 0.68484 | 0.26913 | 0.71789 | Laarman, 2014
2394 | Огненное кольцо | Black Thor |  | 0.46 | 13.15 | 52.86 | 3.4513 |  | 22.0245 | 0.58 | 7.74 | 0.07 | 0.1 |  | 100.4358 | 25.13 | 0.61486 | 0.12358 | 0.043354 | 0.69792 | 0.25873 | 0.72955 | Laarman, 2014
2395 | Огненное кольцо | Black Thor |  | 0.63 | 13.67 | 52.08 | 2.4412 |  | 22.1585 | 0.43 | 7.73 | 0.13 | 0 |  | 99.2696 | 24.355 | 0.6166 | 0.09019 | 0.031061 | 0.6965 | 0.27244 | 0.71883 | Laarman, 2014
2396 | Огненное кольцо | Black Thor |  | 0.52 | 13.32 | 52.04 | 3.9841 |  | 22.8981 | 0.46 | 7.26 | 0.08 | 0.2 |  | 100.7622 | 26.483 | 0.63892 | 0.13537 | 0.050086 | 0.68763 | 0.26228 | 0.72389 | Laarman, 2014
2397 | Огненное кольцо | Black Thor |  | 0.55 | 13.43 | 51.98 | 3.4722 |  | 22.8077 | 0.49 | 7.39 | 0.13 | 0 |  | 100.2499 | 25.932 | 0.6339 | 0.12048 | 0.043873 | 0.69034 | 0.26579 | 0.72201 | Laarman, 2014
2398 | Огненное кольцо | Black Thor |  | 0.4 | 13.32 | 51.77 | 3.0393 |  | 22.6743 | 0.56 | 7.05 | 0.05 | 0.06 |  | 98.9235 | 25.409 | 0.64342 | 0.10763 | 0.038808 | 0.6948 | 0.2664 | 0.72285 | Laarman, 2014
2399 | Огненное кольцо | Black Thor |  | 0.93 | 14.84 | 51.87 | 1.4913 |  | 22.6802 | 0.59 | 7.82 | 0.05 | 0.04 |  | 100.3114 | 24.022 | 0.61936 | 0.05586 | 0.018816 | 0.6879 | 0.29328 | 0.70109 | Laarman, 2014
2400 | Огненное кольцо | Black Thor |  | 0.5 | 13.91 | 51.62 | 3.9335 |  | 21.9157 | 0.66 | 7.69 | 0.06 | 0.31 |  | 100.5991 | 25.455 | 0.61522 | 0.13904 | 0.049182 | 0.6784 | 0.27242 | 0.71349 | Laarman, 2014
2401 | Огненное кольцо | Black Thor |  | 0.43 | 14.44 | 51.93 | 2.8061 |  | 21.7561 | 0.49 | 7.91 | 0.06 | 0.21 |  | 100.0322 | 24.281 | 0.60678 | 0.10399 | 0.035074 | 0.68223 | 0.2827 | 0.70703 | Laarman, 2014
2402 | Огненное кольцо | Black Thor |  | 0.53 | 14.62 | 52.38 | 2.0269 |  | 22.2302 | 0.57 | 7.77 | 0.08 | 0.12 |  | 100.3271 | 24.054 | 0.61614 | 0.075823 | 0.025342 | 0.68835 | 0.28631 | 0.70625 | Laarman, 2014
2403 | Огненное кольцо | Black Thor |  | 0.42 | 13.94 | 50.92 | 4.4132 |  | 22.235 | 0.57 | 7.55 | 0.16 | 0.13 |  | 100.3382 | 26.206 | 0.62296 | 0.15153 | 0.055325 | 0.67095 | 0.27372 | 0.71025 | Laarman, 2014
2404 | Огненное кольцо | Black Thor |  | 0.41 | 14.25 | 51.05 | 4.2273 |  | 22.5193 | 0.47 | 7.61 | 0.08 | 0.11 |  | 100.7266 | 26.323 | 0.62409 | 0.1445 | 0.052707 | 0.66901 | 0.27829 | 0.70623 | Laarman, 2014
2405 | Огненное кольцо | Black Thor |  | 0.5 | 14.03 | 51.77 | 3.1375 |  | 22.3949 | 0.5 | 7.5 | 0.07 | 0.2 |  | 100.1024 | 25.218 | 0.6262 | 0.11195 | 0.039452 | 0.68422 | 0.27632 | 0.71233 | Laarman, 2014
2406 | Огненное кольцо | Black Thor |  | 0.43 | 14.14 | 50.53 | 4.2216 |  | 22.2114 | 0.63 | 7.54 | 0.15 | 0.06 |  | 99.913 | 26.01 | 0.62302 | 0.14605 | 0.053115 | 0.66823 | 0.27866 | 0.70571 | Laarman, 2014
2407 | Огненное кольцо | Black Thor |  | 0.39 | 14.46 | 51.52 | 2.3545 |  | 23.1084 | 0.62 | 6.91 | 0.08 | 0.15 |  | 99.6229 | 25.227 | 0.65232 | 0.083981 | 0.029745 | 0.68412 | 0.28613 | 0.70509 | Laarman, 2014
2408 | Огненное кольцо | Black Thor |  | 0.49 | 14.83 | 51.37 | 2.543 |  | 22.8908 | 0.45 | 7.4 | 0 | 0.15 |  | 100.1338 | 25.179 | 0.63443 | 0.090879 | 0.031882 | 0.67691 | 0.29121 | 0.6992 | Laarman, 2014
2409 | Огненное кольцо | Black Thor |  | 0.58 | 13.81 | 52.66 | 1.8573 |  | 23.2418 | 0.45 | 7.03 | 0.03 | 0.15 |  | 99.8091 | 24.913 | 0.64971 | 0.067081 | 0.023558 | 0.70207 | 0.27437 | 0.71901 | Laarman, 2014
2410 | Огненное кольцо | Black Thor |  | 0.35 | 15.04 | 50.89 | 2.5073 |  | 22.7769 | 0.55 | 7.21 | 0.05 | 0.18 |  | 99.6042 | 25.033 | 0.63929 | 0.090126 | 0.031518 | 0.67237 | 0.29612 | 0.69425 | Laarman, 2014
2411 | Огненное кольцо | Black Thor |  | 0.37 | 14.87 | 51.02 | 2.7765 |  | 23.1007 | 0.59 | 7.02 | 0.11 | 0.12 |  | 99.9772 | 25.599 | 0.64865 | 0.097593 | 0.034839 | 0.6729 | 0.29226 | 0.69719 | Laarman, 2014
2412 | Огненное кольцо | Black Thor |  | 0.51 | 13.69 | 50.94 | 3.5971 |  | 23.4003 | 0.55 | 6.73 | 0.12 | 0.12 |  | 99.6574 | 26.637 | 0.6611 | 0.12151 | 0.045776 | 0.68135 | 0.27287 | 0.71404 | Laarman, 2014
2413 | Огненное кольцо | Black Thor |  | 0.34 | 14.22 | 50.22 | 4.6561 |  | 23.1365 | 0.55 | 7.01 | 0.07 | 0.24 |  | 100.5225 | 27.326 | 0.64933 | 0.15332 | 0.05841 | 0.66218 | 0.27941 | 0.70326 | Laarman, 2014
2414 | Огненное кольцо | Black Thor |  | 0.24 | 15.08 | 51.19 | 2.156 |  | 22.793 | 0.55 | 7.12 | 0 | 0.17 |  | 99.339 | 24.733 | 0.64235 | 0.078438 | 0.027092 | 0.6761 | 0.29681 | 0.69493 | Laarman, 2014
2415 | Огненное кольцо | Black Thor |  | 0.31 | 14.24 | 50.94 | 3.3937 |  | 23.0424 | 0.58 | 6.93 | 0.06 | 0.1 |  | 99.596 | 26.096 | 0.65101 | 0.11702 | 0.042828 | 0.67569 | 0.28148 | 0.70593 | Laarman, 2014
2416 | Огненное кольцо | Black Thor |  | 0.49 | 13.88 | 50.27 | 3.5515 |  | 25.5984 | 0.66 | 5.46 | 0.04 | 0 |  | 99.9499 | 28.794 | 0.72454 | 0.11098 | 0.045456 | 0.67628 | 0.27826 | 0.70849 | Laarman, 2014
2417 | Огненное кольцо | Black Thor |  | 0.53 | 13.79 | 49.96 | 4.219 |  | 25.2307 | 0.63 | 5.57 | 0.13 | 0.16 |  | 100.2197 | 29.027 | 0.71762 | 0.13079 | 0.053862 | 0.67039 | 0.27575 | 0.70855 | Laarman, 2014
2418 | Огненное кольцо | Black Thor |  | 0.54 | 13.73 | 50.01 | 3.9267 |  | 24.9677 | 0.65 | 5.58 | 0.1 | 0.23 |  | 99.7345 | 28.501 | 0.71513 | 0.12397 | 0.050345 | 0.67393 | 0.27572 | 0.70966 | Laarman, 2014
2419 | Огненное кольцо | Black Thor |  | 0.41 | 13.34 | 50.32 | 4.6369 |  | 25.0837 | 0.62 | 5.56 | 0.07 | 0.29 |  | 100.4006 | 29.256 | 0.7168 | 0.14261 | 0.059128 | 0.67443 | 0.26644 | 0.71682 | Laarman, 2014
2420 | Огненное кольцо | Black Thor |  | 0.48 | 13.99 | 50.06 | 3.9086 |  | 25.0991 | 0.63 | 5.77 | 0.14 | 0.07 |  | 100.1976 | 28.616 | 0.70934 | 0.1229 | 0.04983 | 0.67081 | 0.27936 | 0.70599 | Laarman, 2014
2421 | Огненное кольцо | Black Thor |  | 0.51 | 14.62 | 50.18 | 3.2258 |  | 25.1604 | 0.73 | 5.76 | 0.05 | 0.11 |  | 100.3462 | 28.063 | 0.7102 | 0.10343 | 0.040902 | 0.66875 | 0.29035 | 0.69727 | Laarman, 2014
2422 | Огненное кольцо | Black Thor |  | 0.52 | 14.11 | 50.55 | 3.2338 |  | 25.1282 | 0.65 | 5.7 | 0.13 | 0.14 |  | 100.192 | 28.038 | 0.71209 | 0.10378 | 0.041213 | 0.67713 | 0.28166 | 0.70624 | Laarman, 2014
2423 | Огненное кольцо | Black Thor |  | 0.42 | 14.53 | 49.73 | 3.2294 |  | 24.7772 | 0.67 | 5.69 | 0.05 | 0.2 |  | 99.3066 | 27.683 | 0.70956 | 0.10497 | 0.041267 | 0.66792 | 0.29081 | 0.69667 | Laarman, 2014
2424 | Огненное кольцо | Black Thor |  | 0.44 | 15.97 | 44.46 | 6.7017 |  | 26.0708 | 0.56 | 4.88 | 0.11 | 0.47 |  | 99.7325 | 32.101 | 0.74983 | 0.18785 | 0.08543 | 0.5957 | 0.31887 | 0.65135 | Laarman, 2014
2425 | Огненное кольцо | Black Thor |  | 0.5 | 16.36 | 45.24 | 5.2497 |  | 27.3043 | 0.49 | 4.23 | 0.09 | 0.48 |  | 99.974 | 32.028 | 0.78362 | 0.14749 | 0.066939 | 0.60632 | 0.32674 | 0.64982 | Laarman, 2014
2426 | Огненное кольцо | Black Thor |  | 0.53 | 16.49 | 45.09 | 6.1391 |  | 25.8321 | 0.65 | 5.16 | 0.13 | 0.49 |  | 100.5111 | 31.356 | 0.73744 | 0.17617 | 0.077357 | 0.59719 | 0.32546 | 0.64726 | Laarman, 2014
2427 | Огненное кольцо | Black Thor |  | 0.46 | 16.8 | 44.25 | 6.8825 |  | 26.0511 | 0.43 | 5.14 | 0.13 | 0.53 |  | 100.6736 | 32.244 | 0.73982 | 0.19206 | 0.086348 | 0.58352 | 0.33014 | 0.63866 | Laarman, 2014
2428 | Огненное кольцо | Black Thor |  | 0.48 | 16.77 | 43.71 | 6.9883 |  | 27.5369 | 0.44 | 4.2 | 0.08 | 0.55 |  | 100.7552 | 33.825 | 0.78625 | 0.1859 | 0.088239 | 0.5801 | 0.33166 | 0.63624 | Laarman, 2014
2429 | Огненное кольцо | Black Thor |  | 0.46 | 16.67 | 43.7 | 6.4059 |  | 27.378 | 0.56 | 4.23 | 0 | 0.37 |  | 99.7739 | 33.142 | 0.78407 | 0.17392 | 0.081658 | 0.58551 | 0.33283 | 0.63757 | Laarman, 2014
2430 | Огненное кольцо | Black Thor |  | 0.49 | 16.53 | 43.13 | 7.1894 |  | 27.549 | 0.42 | 4.14 | 0.05 | 0.44 |  | 99.9384 | 34.018 | 0.78873 | 0.19017 | 0.091686 | 0.57813 | 0.33019 | 0.63648 | Laarman, 2014
2431 | Огненное кольцо | Black Thor |  | 0.26 | 15.7 | 49.28 | 3.5624 |  | 21.5106 | 0.68 | 7.95 | 0.07 | 0.1 |  | 99.1829 | 24.716 | 0.60286 | 0.12969 | 0.044557 | 0.64786 | 0.30758 | 0.67808 | Laarman, 2014
2432 | Огненное кольцо | Black Thor |  | 0.1 | 16.05 | 50.24 | 2.7736 |  | 21.0543 | 0.75 | 8.24 | 0 | 0 |  | 99.2079 | 23.55 | 0.58907 | 0.10598 | 0.034361 | 0.6542 | 0.31144 | 0.67748 | Laarman, 2014
2433 | Огненное кольцо | Black Thor |  | 0.06 | 15.92 | 51.19 | 2.9436 |  | 21.6123 | 0.68 | 8.17 | 0 | 0 |  | 100.5759 | 24.261 | 0.59744 | 0.10917 | 0.036037 | 0.65869 | 0.30527 | 0.68332 | Laarman, 2014
2434 | Огненное кольцо | Black Thor |  | 0.12 | 16.03 | 51.1 | 2.0229 |  | 21.7708 | 0.66 | 7.94 | 0 | 0 |  | 99.6437 | 23.591 | 0.60603 | 0.077158 | 0.025023 | 0.66439 | 0.31058 | 0.68144 | Laarman, 2014
2435 | Огненное кольцо | Black Thor |  | 0.11 | 16.2 | 50.83 | 2.6194 |  | 21.723 | 0.63 | 8.12 | 0 | 0 |  | 100.2325 | 24.08 | 0.60014 | 0.097881 | 0.032172 | 0.65618 | 0.31165 | 0.67799 | Laarman, 2014
2436 | Огненное кольцо | Black Thor |  | 0.2 | 15.8 | 50.92 | 3.0945 |  | 21.3286 | 0.62 | 8.27 | 0.14 | 0.08 |  | 100.4531 | 24.113 | 0.59132 | 0.11547 | 0.038033 | 0.6578 | 0.30416 | 0.68381 | Laarman, 2014
2437 | Огненное кольцо | Black Thor |  | 0.2 | 15.9 | 50.62 | 2.4905 |  | 21.6611 | 0.61 | 8.05 | 0 | 0 |  | 99.5315 | 23.902 | 0.60153 | 0.093757 | 0.030899 | 0.66012 | 0.30898 | 0.68116 | Laarman, 2014
2438 | Огненное кольцо | Black Thor |  | 0.22 | 16.11 | 50.87 | 1.7846 |  | 21.3852 | 0.62 | 8.16 | 0.02 | 0.02 |  | 99.1898 | 22.991 | 0.59519 | 0.069844 | 0.022173 | 0.66432 | 0.31351 | 0.67938 | Laarman, 2014
2439 | Огненное кольцо | Black Thor |  | 0.18 | 16.56 | 49.59 | 2.6196 |  | 20.9579 | 0.53 | 8.49 | 0 | 0 |  | 98.9275 | 23.315 | 0.5807 | 0.1011 | 0.032469 | 0.64604 | 0.32149 | 0.66772 | Laarman, 2014
2440 | Огненное кольцо | Black Thor |  | 0.26 | 15.84 | 49.64 | 2.7618 |  | 21.2929 | 0.59 | 8.07 | 0.08 | 0 |  | 98.5347 | 23.778 | 0.59682 | 0.10451 | 0.034632 | 0.65426 | 0.31111 | 0.67773 | Laarman, 2014
2441 | Огненное кольцо | Black Thor |  | 0.21 | 16.21 | 50.4 | 1.9136 |  | 21.0501 | 0.6 | 8.3 | 0.05 | 0 |  | 98.7337 | 22.772 | 0.58726 | 0.075615 | 0.023838 | 0.65989 | 0.31627 | 0.676 | Laarman, 2014
2442 | Огненное кольцо | Black Thor |  | 0.2 | 15.97 | 51.03 | 2.2357 |  | 21.8783 | 0.69 | 7.89 | 0.12 | 0 |  | 100.014 | 23.89 | 0.60872 | 0.084207 | 0.02764 | 0.66311 | 0.30925 | 0.68196 | Laarman, 2014
2443 | Огненное кольцо | Black Thor |  | 0.2 | 15.97 | 51.04 | 2.2521 |  | 21.8726 | 0.69 | 7.9 | 0.12 | 0 |  | 100.0447 | 23.899 | 0.60835 | 0.084791 | 0.027833 | 0.66302 | 0.30915 | 0.682 | Laarman, 2014
2444 | Огненное кольцо | Black Thor |  | 0.2 | 15.84 | 49.85 | 2.8867 |  | 21.4916 | 0.64 | 7.84 | 0.08 | 0.12 |  | 98.9482 | 24.089 | 0.60598 | 0.10783 | 0.036041 | 0.65419 | 0.30977 | 0.67865 | Laarman, 2014
2445 | Огненное кольцо | Black Thor |  | 0.2 | 15.61 | 50.93 | 2.0263 |  | 21.6617 | 0.59 | 7.88 | 0.04 | 0.01 |  | 98.948 | 23.485 | 0.60665 | 0.077636 | 0.025326 | 0.66908 | 0.3056 | 0.68646 | Laarman, 2014
2446 | Огненное кольцо | Black Thor |  | 0.24 | 15.98 | 50.59 | 2.1351 |  | 21.9029 | 0.61 | 7.84 | 0.09 | 0 |  | 99.3879 | 23.824 | 0.6105 | 0.08064 | 0.026576 | 0.66187 | 0.31155 | 0.67994 | Laarman, 2014
2447 | Огненное кольцо | Black Thor |  | 0.22 | 15.74 | 50.96 | 2.5806 |  | 21.952 | 0.65 | 7.88 | 0.1 | 0 |  | 100.0826 | 24.274 | 0.60982 | 0.095661 | 0.03194 | 0.66293 | 0.30513 | 0.6848 | Laarman, 2014
2448 | Огненное кольцо | Black Thor |  | 0.19 | 15.61 | 50.97 | 2.3168 |  | 21.7733 | 0.53 | 7.84 | 0.09 | 0.07 |  | 99.3901 | 23.858 | 0.60908 | 0.08738 | 0.028838 | 0.66683 | 0.30433 | 0.68663 | Laarman, 2014
2449 | Огненное кольцо | Black Thor |  | 0.21 | 15.78 | 50.84 | 2.5739 |  | 21.659 | 0.74 | 7.96 | 0.11 | 0 |  | 99.8729 | 23.975 | 0.6042 | 0.096601 | 0.031884 | 0.66194 | 0.30617 | 0.68374 | Laarman, 2014
2450 | Огненное кольцо | Black Thor |  | 0.24 | 15.86 | 51.47 | 2.1637 |  | 22.0951 | 0.64 | 7.93 | 0.05 | 0 |  | 100.4488 | 24.042 | 0.60986 | 0.080981 | 0.026678 | 0.66703 | 0.30629 | 0.68531 | Laarman, 2014
2451 | Огненное кольцо | Black Thor |  | 0.24 | 16.01 | 51.28 | 1.7957 |  | 21.9552 | 0.54 | 7.94 | 0 | 0.07 |  | 99.8309 | 23.571 | 0.60805 | 0.06855 | 0.022232 | 0.6673 | 0.31046 | 0.68248 | Laarman, 2014
2452 | Огненное кольцо | Black Thor |  | 0.17 | 16.12 | 50.58 | 1.9549 |  | 21.635 | 0.62 | 7.92 | 0.02 | 0.04 |  | 99.0599 | 23.394 | 0.60514 | 0.075192 | 0.024325 | 0.66151 | 0.31417 | 0.678 | Laarman, 2014
2453 | Огненное кольцо | Black Thor |  | 0.08 | 16.37 | 49.94 | 2.5281 |  | 21.4832 | 0.64 | 8.04 | 0 | 0 |  | 99.0913 | 23.758 | 0.59986 | 0.095749 | 0.031343 | 0.65077 | 0.31789 | 0.67183 | Laarman, 2014
2454 | Огненное кольцо | Black Thor |  | 0.24 | 15.45 | 49.47 | 2.571 |  | 23.2796 | 0.63 | 6.62 | 0.08 | 0.06 |  | 98.4106 | 25.593 | 0.66363 | 0.090393 | 0.032641 | 0.66013 | 0.30723 | 0.68241 | Laarman, 2014
2455 | Огненное кольцо | Black Thor |  | 0.23 | 15.49 | 51.03 | 2.1955 |  | 23.6545 | 0.71 | 6.72 | 0.07 | 0.02 |  | 100.12 | 25.63 | 0.66385 | 0.07708 | 0.027412 | 0.66967 | 0.30292 | 0.68854 | Laarman, 2014
2456 | Огненное кольцо | Black Thor |  | 0.31 | 15.35 | 51.64 | 2.1428 |  | 20.8809 | 0.56 | 8.56 | 0.06 | 0 |  | 99.5037 | 22.809 | 0.5778 | 0.084531 | 0.02663 | 0.67456 | 0.29881 | 0.69302 | Laarman, 2014
2457 | Огненное кольцо | Black Thor |  | 0.3 | 15.85 | 51.8 | 1.9855 |  | 20.2805 | 0.53 | 9.01 | 0 | 0.13 |  | 99.8859 | 22.067 | 0.55807 | 0.080961 | 0.024435 | 0.67004 | 0.30552 | 0.68682 | Laarman, 2014
2458 | Огненное кольцо | Black Thor |  | 0.31 | 15.71 | 51.02 | 3.299 |  | 20.5386 | 0.65 | 8.95 | 0.04 | 0.06 |  | 100.5976 | 23.507 | 0.56283 | 0.12628 | 0.040463 | 0.65773 | 0.30181 | 0.68547 | Laarman, 2014
2459 | Огненное кольцо | Black Thor |  | 0.03 | 16.04 | 50.8 | 2.1133 |  | 23.5894 | 0.8 | 6.71 | 0 | 0 |  | 100.0928 | 25.491 | 0.66356 | 0.074599 | 0.02621 | 0.66221 | 0.31158 | 0.68003 | Laarman, 2014
2460 | Огненное кольцо | Black Thor |  | 0.21 | 16.26 | 50.88 | 1.4428 |  | 23.6788 | 0.64 | 6.77 | 0 | 0.09 |  | 99.9716 | 24.977 | 0.66242 | 0.051976 | 0.017947 | 0.66524 | 0.31681 | 0.6774 | Laarman, 2014
2461 | Огненное кольцо | Black Thor |  | 0.2 | 15.99 | 51.12 | 1.7873 |  | 23.8288 | 0.61 | 6.62 | 0.09 | 0.16 |  | 100.4061 | 25.437 | 0.66881 | 0.063222 | 0.022184 | 0.66694 | 0.31088 | 0.68207 | Laarman, 2014
2462 | Огненное кольцо | Black Thor |  | 0.23 | 15.93 | 51.01 | 1.6899 |  | 23.8074 | 0.73 | 6.51 | 0.17 | 0.15 |  | 100.2473 | 25.328 | 0.67232 | 0.060037 | 0.021057 | 0.66805 | 0.31089 | 0.68242 | Laarman, 2014
2463 | Огненное кольцо | Black Thor |  | 0.41 | 15.86 | 50.72 | 1.4764 |  | 24.3595 | 0.76 | 6.27 | 0.02 | 0.14 |  | 100.0159 | 25.688 | 0.6855 | 0.051717 | 0.018541 | 0.66949 | 0.31197 | 0.68214 | Laarman, 2014
2464 | Огненное кольцо | Black Thor |  | 0.2 | 15.98 | 50.04 | 2.0272 |  | 24.083 | 0.62 | 6.31 | 0.09 | 0.09 |  | 99.4401 | 25.907 | 0.68165 | 0.070408 | 0.02545 | 0.66032 | 0.31423 | 0.67756 | Laarman, 2014
2465 | Огненное кольцо | Black Thor |  | 0.24 | 16.26 | 50.69 | 1.5208 |  | 24.2516 | 0.59 | 6.41 | 0.04 | 0.15 |  | 100.1624 | 25.62 | 0.67975 | 0.053413 | 0.018947 | 0.66376 | 0.31729 | 0.67658 | Laarman, 2014
2466 | Огненное кольцо | Black Thor |  | 0.27 | 14.39 | 51.85 | 2.5202 |  | 23.5093 | 0.56 | 6.73 | 0.04 | 0.1 |  | 99.9695 | 25.777 | 0.66214 | 0.087975 | 0.031678 | 0.68502 | 0.28331 | 0.70743 | Laarman, 2014
2467 | Огненное кольцо | Black Thor |  | 0.27 | 13.79 | 53.01 | 2.4034 |  | 23.3844 | 0.6 | 6.8 | 0.02 | 0.13 |  | 100.4078 | 25.547 | 0.65862 | 0.084653 | 0.030148 | 0.69891 | 0.27094 | 0.72064 | Laarman, 2014
2468 | Огненное кольцо | Black Thor |  | 0.24 | 15.16 | 51.09 | 3.0279 |  | 23.5105 | 0.63 | 6.86 | 0.06 | 0.12 |  | 100.6984 | 26.235 | 0.65786 | 0.10385 | 0.037626 | 0.6673 | 0.29507 | 0.69339 | Laarman, 2014
2469 | Огненное кольцо | Black Thor |  | 0.23 | 15.09 | 50.59 | 2.5537 |  | 23.8882 | 0.47 | 6.49 | 0.11 | 0.05 |  | 99.4719 | 26.186 | 0.67374 | 0.08775 | 0.032177 | 0.67001 | 0.29782 | 0.69228 | Laarman, 2014
2470 | Огненное кольцо | Black Thor |  | 0.22 | 15.3 | 50.78 | 2.4453 |  | 23.6667 | 0.61 | 6.61 | 0.04 | 0.11 |  | 99.782 | 25.867 | 0.66763 | 0.085061 | 0.030649 | 0.66898 | 0.30037 | 0.69013 | Laarman, 2014
2471 | Огненное кольцо | Black Thor |  | 0.21 | 15.09 | 50.38 | 3.138 |  | 23.4274 | 0.6 | 6.65 | 0.09 | 0.16 |  | 99.7454 | 26.251 | 0.66403 | 0.10756 | 0.03936 | 0.66418 | 0.29646 | 0.6914 | Laarman, 2014
2472 | Огненное кольцо | Black Thor |  | 0.21 | 15.57 | 51.06 | 2.2258 |  | 23.5402 | 0.63 | 6.81 | 0.03 | 0.09 |  | 100.166 | 25.543 | 0.65979 | 0.078408 | 0.027725 | 0.6685 | 0.30377 | 0.68756 | Laarman, 2014
2473 | Огненное кольцо | Black Thor |  | 0.26 | 15.45 | 51.26 | 1.7542 |  | 23.6735 | 0.54 | 6.72 | 0 | 0.11 |  | 99.7678 | 25.252 | 0.66403 | 0.062509 | 0.021974 | 0.6749 | 0.30313 | 0.69006 | Laarman, 2014
2474 | Огненное кольцо | Black Thor |  | 0.28 | 15.89 | 51.7 | 1.8547 |  | 20.9801 | 0.58 | 8.61 | 0.01 | 0.12 |  | 100.0848 | 22.649 | 0.57754 | 0.073686 | 0.022874 | 0.67018 | 0.30695 | 0.68587 | Laarman, 2014
2475 | Огненное кольцо | Black Thor |  | 0.27 | 15.79 | 51.7 | 2.1136 |  | 20.8952 | 0.58 | 8.62 | 0.05 | 0.07 |  | 100.0888 | 22.797 | 0.57626 | 0.083424 | 0.026034 | 0.66933 | 0.30463 | 0.68722 | Laarman, 2014
2476 | Огненное кольцо | Black Thor |  | 0.31 | 15.66 | 51.55 | 2.0069 |  | 20.8642 | 0.5 | 8.57 | 0.07 | 0.15 |  | 99.7211 | 22.67 | 0.57732 | 0.079657 | 0.024863 | 0.67126 | 0.30388 | 0.68838 | Laarman, 2014
2477 | Огненное кольцо | Black Thor |  | 0.29 | 15.87 | 52.67 | 1.3562 |  | 21.0837 | 0.49 | 8.77 | 0 | 0.05 |  | 100.6099 | 22.304 | 0.57424 | 0.054713 | 0.016626 | 0.67865 | 0.30472 | 0.69013 | Laarman, 2014
2478 | Огненное кольцо | Black Thor |  | 0.44 | 14.55 | 50.54 | 2.6548 |  | 23.2722 | 0.62 | 6.83 | 0 | 0.04 |  | 98.947 | 25.661 | 0.65655 | 0.093091 | 0.033791 | 0.67614 | 0.29007 | 0.69978 | Laarman, 2014
2479 | Огненное кольцо | Black Thor |  | 0.39 | 14.47 | 50.69 | 2.8673 |  | 23.265 | 0.57 | 6.73 | 0.05 | 0.16 |  | 99.1923 | 25.845 | 0.6598 | 0.099826 | 0.036382 | 0.67604 | 0.28758 | 0.70156 | Laarman, 2014
2480 | Огненное кольцо | Black Thor |  | 0.33 | 15.1 | 49.95 | 2.9572 |  | 22.7351 | 0.6 | 6.97 | 0.08 | 0.2 |  | 98.9223 | 25.396 | 0.64664 | 0.10478 | 0.037381 | 0.66365 | 0.29897 | 0.68942 | Laarman, 2014
2481 | Огненное кольцо | Black Thor |  | 0.32 | 15.19 | 51.77 | 1.6548 |  | 23.577 | 0.47 | 6.79 | 0.08 | 0.16 |  | 100.0118 | 25.066 | 0.66079 | 0.059405 | 0.020721 | 0.68136 | 0.29792 | 0.69578 | Laarman, 2014
2482 | Огненное кольцо | Black Thor |  | 0.33 | 15.28 | 52.26 | 1.1399 |  | 23.3543 | 0.44 | 7.05 | 0 | 0.13 |  | 99.9842 | 24.38 | 0.65017 | 0.042072 | 0.014249 | 0.6866 | 0.29916 | 0.69652 | Laarman, 2014
2483 | Огненное кольцо | Black Thor |  | 0.35 | 14.85 | 51.64 | 2.1971 |  | 23.84 | 0.61 | 6.56 | 0.01 | 0.2 |  | 100.2572 | 25.817 | 0.67093 | 0.076577 | 0.027556 | 0.68073 | 0.29171 | 0.70002 | Laarman, 2014
2484 | Огненное кольцо | Black Thor |  | 0.42 | 14.84 | 50.52 | 3.0237 |  | 24.1033 | 0.54 | 6.61 | 0.02 | 0.01 |  | 100.087 | 26.824 | 0.67168 | 0.10143 | 0.038097 | 0.66904 | 0.29286 | 0.69554 | Laarman, 2014
2485 | Огненное кольцо | Black Thor |  | 0.34 | 15.49 | 51.05 | 1.6333 |  | 22.0213 | 0.58 | 7.72 | 0.04 | 0 |  | 98.8747 | 23.491 | 0.61543 | 0.062564 | 0.020532 | 0.67449 | 0.30498 | 0.68863 | Laarman, 2014
2486 | Огненное кольцо | Black Thor |  | 0.41 | 15.18 | 51.76 | 1.7219 |  | 22.2707 | 0.56 | 7.72 | 0.06 | 0.02 |  | 99.7025 | 23.82 | 0.6181 | 0.065045 | 0.02155 | 0.68088 | 0.29757 | 0.69588 | Laarman, 2014
2487 | Огненное кольцо | Black Thor |  | 0.4 | 14.75 | 52.42 | 1.7307 |  | 22.5548 | 0.37 | 7.57 | 0.1 | 0.11 |  | 100.0154 | 24.112 | 0.62569 | 0.064584 | 0.021652 | 0.68931 | 0.28904 | 0.70457 | Laarman, 2014
2488 | Огненное кольцо | Black Thor |  | 0.37 | 14.64 | 51.23 | 2.6208 |  | 22.1418 | 0.51 | 7.65 | 0.03 | 0.04 |  | 99.2326 | 24.5 | 0.61888 | 0.096253 | 0.033008 | 0.67819 | 0.28881 | 0.70133 | Laarman, 2014
2489 | Огненное кольцо | Black Thor |  | 0.37 | 14.53 | 51.26 | 2.8927 |  | 22.4882 | 0.47 | 7.49 | 0.07 | 0.04 |  | 99.6108 | 25.091 | 0.62748 | 0.10374 | 0.036373 | 0.67746 | 0.28616 | 0.70303 | Laarman, 2014
2490 | Огненное кольцо | Black Thor |  | 0.17 | 15.17 | 49.03 | 2.0563 |  | 27.6268 | 0.55 | 3.69 | 0.06 | 0.21 |  | 98.593 | 29.477 | 0.80771 | 0.062769 | 0.026584 | 0.66624 | 0.30718 | 0.68443 | Laarman, 2014
2491 | Огненное кольцо | Black Thor |  | 0.31 | 15.27 | 49.64 | 1.9118 |  | 28.2008 | 0.67 | 3.69 | 0.01 | 0.11 |  | 99.8126 | 29.921 | 0.81088 | 0.057493 | 0.024509 | 0.66888 | 0.30662 | 0.68568 | Laarman, 2014
2492 | Огненное кольцо | Black Thor |  | 0.29 | 15.79 | 49.83 | 1.6002 |  | 28.1071 | 0.57 | 3.87 | 0.08 | 0.16 |  | 100.2973 | 29.547 | 0.80294 | 0.048732 | 0.020331 | 0.66544 | 0.31423 | 0.67925 | Laarman, 2014
2493 | Огненное кольцо | Black Thor |  | 0.33 | 15.36 | 48.92 | 2.4965 |  | 27.9467 | 0.63 | 3.78 | 0.01 | 0.2 |  | 99.6731 | 30.193 | 0.80574 | 0.0744 | 0.032017 | 0.65944 | 0.30855 | 0.68125 | Laarman, 2014
2494 | Огненное кольцо | Black Thor |  | 0.32 | 15.49 | 50 | 1.2286 |  | 28.1545 | 0.57 | 3.73 | 0 | 0.18 |  | 99.6731 | 29.26 | 0.80897 | 0.037783 | 0.015742 | 0.67338 | 0.31087 | 0.68415 | Laarman, 2014
2495 | Огненное кольцо | Black Thor |  | 0.31 | 16.2 | 49.35 | 1.1138 |  | 28.0648 | 0.69 | 3.83 | 0 | 0.13 |  | 99.6886 | 29.067 | 0.80434 | 0.03448 | 0.014215 | 0.66196 | 0.32382 | 0.67151 | Laarman, 2014
2496 | Огненное кольцо | Black Thor |  | 0.29 | 15.33 | 49.45 | 1.5082 |  | 27.7899 | 0.53 | 3.73 | 0 | 0.24 |  | 98.8681 | 29.147 | 0.80695 | 0.046561 | 0.019462 | 0.67069 | 0.30984 | 0.68401 | Laarman, 2014
2497 | Огненное кольцо | Black Thor |  | 0.27 | 15.65 | 47.99 | 2.7444 |  | 26.8446 | 0.72 | 4.37 | 0 | 0.09 |  | 98.709 | 29.314 | 0.7751 | 0.084242 | 0.035322 | 0.64919 | 0.31549 | 0.67296 | Laarman, 2014
2498 | Огненное кольцо | Black Thor |  | 0.23 | 15.78 | 48.95 | 2.2401 |  | 26.9513 | 0.79 | 4.32 | 0.02 | 0.17 |  | 99.4815 | 28.967 | 0.77778 | 0.069586 | 0.028571 | 0.6562 | 0.31523 | 0.6755 | Laarman, 2014
2499 | Огненное кольцо | Black Thor |  | 0.23 | 15.79 | 48.96 | 2.095 |  | 26.8569 | 0.75 | 4.28 | 0.05 | 0.2 |  | 99.2119 | 28.742 | 0.77878 | 0.065588 | 0.026761 | 0.65733 | 0.31591 | 0.6754 | Laarman, 2014
2500 | Огненное кольцо | Black Thor |  | 0.28 | 16.74 | 49.07 | 1.316 |  | 26.7889 | 0.77 | 4.49 | 0 | 0.36 |  | 99.8549 | 27.973 | 0.76997 | 0.042332 | 0.016635 | 0.65194 | 0.33143 | 0.66297 | Laarman, 2014
2501 | Огненное кольцо | Black Thor |  | 0.39 | 15.93 | 49.36 | 3.3284 |  | 22.0251 | 0.99 | 7.61 | 0.06 | 0.07 |  | 99.7635 | 25.02 | 0.61887 | 0.1197 | 0.041521 | 0.64721 | 0.31127 | 0.67525 | Laarman, 2014
2502 | Огненное кольцо | Black Thor |  | 0.36 | 15.86 | 49.68 | 3.1881 |  | 22.5743 | 0.84 | 7.37 | 0.04 | 0.09 |  | 100.0025 | 25.443 | 0.63214 | 0.11275 | 0.039729 | 0.65071 | 0.30956 | 0.67763 | Laarman, 2014
2503 | Огненное кольцо | Black Thor |  | 0.38 | 16 | 49.72 | 3.4706 |  | 22.0311 | 0.94 | 7.69 | 0.09 | 0.15 |  | 100.4718 | 25.154 | 0.61646 | 0.12415 | 0.042958 | 0.64685 | 0.31019 | 0.67588 | Laarman, 2014
2504 | Огненное кольцо | Black Thor |  | 0.36 | 15.89 | 49.16 | 3.6574 |  | 22.4081 | 0.85 | 7.45 | 0.04 | 0.09 |  | 99.9055 | 25.699 | 0.6279 | 0.12806 | 0.045594 | 0.64414 | 0.31027 | 0.67491 | Laarman, 2014
2505 | Огненное кольцо | Black Thor |  | 0.41 | 15.84 | 48.77 | 4.5311 |  | 22.1759 | 0.94 | 7.61 | 0.11 | 0.12 |  | 100.507 | 26.253 | 0.62047 | 0.1553 | 0.056216 | 0.63597 | 0.30781 | 0.67385 | Laarman, 2014
2506 | Огненное кольцо | Black Thor |  | 0.4 | 15.75 | 49.95 | 3.4116 |  | 22.3772 | 0.88 | 7.52 | 0.03 | 0.16 |  | 100.4788 | 25.447 | 0.62539 | 0.12064 | 0.042337 | 0.65152 | 0.30614 | 0.68033 | Laarman, 2014
2507 | Огненное кольцо | Black Thor |  | 0.34 | 15.98 | 48.75 | 3.2706 |  | 22.0881 | 0.79 | 7.44 | 0.01 | 0.14 |  | 98.8087 | 25.031 | 0.62485 | 0.11757 | 0.041119 | 0.6442 | 0.31468 | 0.67183 | Laarman, 2014
2508 | Огненное кольцо | Black Thor |  | 0.4 | 15.8 | 49.45 | 2.8758 |  | 22.2364 | 0.81 | 7.41 | 0.03 | 0.14 |  | 99.1522 | 24.824 | 0.62736 | 0.10424 | 0.036128 | 0.65297 | 0.3109 | 0.67744 | Laarman, 2014
2509 | Огненное кольцо | Black Thor |  | 0.35 | 15.67 | 48.63 | 3.7466 |  | 21.9788 | 0.98 | 7.47 | 0.04 | 0.02 |  | 98.8854 | 25.35 | 0.62274 | 0.13299 | 0.047184 | 0.64371 | 0.3091 | 0.67559 | Laarman, 2014
2510 | Огненное кольцо | Black Thor |  | 0.36 | 15.82 | 49.78 | 3.2101 |  | 22.6015 | 0.72 | 7.49 | 0 | 0.06 |  | 100.0417 | 25.49 | 0.62866 | 0.11332 | 0.039971 | 0.65149 | 0.30854 | 0.67862 | Laarman, 2014
2511 | Огненное кольцо | Black Thor |  | 0.39 | 15.91 | 49.93 | 2.5442 |  | 22.2578 | 0.77 | 7.5 | 0.08 | 0.11 |  | 99.4919 | 24.547 | 0.62476 | 0.093261 | 0.031824 | 0.65646 | 0.31172 | 0.67804 | Laarman, 2014
2512 | Огненное кольцо | Black Thor |  | 0.35 | 16.01 | 49.66 | 2.9816 |  | 22.2382 | 0.85 | 7.47 | 0.07 | 0.15 |  | 99.7798 | 24.921 | 0.62549 | 0.10765 | 0.037152 | 0.65039 | 0.31246 | 0.67548 | Laarman, 2014
2513 | Огненное кольцо | Black Thor |  | 0.38 | 15.8 | 49.65 | 3.1846 |  | 22.0685 | 0.86 | 7.55 | 0.08 | 0.15 |  | 99.7231 | 24.934 | 0.62119 | 0.11493 | 0.039749 | 0.65136 | 0.30889 | 0.67832 | Laarman, 2014
2514 | Огненное кольцо | Black Thor |  | 0.34 | 17.15 | 50.22 | 1.1853 |  | 21.9154 | 0.71 | 8.05 | 0 | 0 |  | 99.5708 | 22.982 | 0.60433 | 0.04641 | 0.014664 | 0.65302 | 0.33232 | 0.66274 | Laarman, 2014
2515 | Огненное кольцо | Black Thor |  | 0.3 | 14.46 | 47.93 | 4.6859 |  | 28.2406 | 1.11 | 3.08 | 0.03 | 0.36 |  | 100.1965 | 32.457 | 0.83724 | 0.12991 | 0.060298 | 0.64826 | 0.29144 | 0.68986 | Laarman, 2014
2516 | Огненное кольцо | Black Thor |  | 0.25 | 14.57 | 48.76 | 4.1659 |  | 28.3336 | 1.07 | 3.1 | 0 | 0.41 |  | 100.6594 | 32.082 | 0.83681 | 0.11684 | 0.053247 | 0.65506 | 0.29169 | 0.69191 | Laarman, 2014
2517 | Огненное кольцо | Black Thor |  | 0.33 | 14.38 | 48.02 | 4.3025 |  | 28.3546 | 1.07 | 3.05 | 0.07 | 0.25 |  | 99.8271 | 32.226 | 0.83912 | 0.12013 | 0.055661 | 0.65296 | 0.29138 | 0.69144 | Laarman, 2014
2518 | Огненное кольцо | Black Thor |  | 0.4 | 14.41 | 48.74 | 3.7937 |  | 28.6504 | 1.15 | 3.03 | 0.02 | 0.23 |  | 100.4241 | 32.064 | 0.84139 | 0.10646 | 0.048892 | 0.66023 | 0.29088 | 0.69417 | Laarman, 2014
2519 | Огненное кольцо | Black Thor |  | 0.35 | 14.56 | 47.81 | 4.0043 |  | 28.002 | 1.06 | 3.02 | 0.05 | 0.46 |  | 99.3162 | 31.605 | 0.83876 | 0.114 | 0.051962 | 0.6521 | 0.29594 | 0.68784 | Laarman, 2014
2520 | Огненное кольцо | Big Daddi |  | 0.56 | 14.25 | 45.69 | 6.1918 |  | 26.9246 | 0.71 | 4.24 | 0.05 | 0.21 |  | 98.8964 | 32.496 | 0.78083 | 0.17145 | 0.080901 | 0.62747 | 0.29163 | 0.6827 | Laarman, 2014
2521 | Огненное кольцо | Big Daddi |  | 0.63 | 15.52 | 45.84 | 5.134 |  | 28.2004 | 0.66 | 3.92 | 0.19 | 0.22 |  | 100.4644 | 32.82 | 0.80143 | 0.14076 | 0.066139 | 0.6207 | 0.31316 | 0.66466 | Laarman, 2014
2522 | Огненное кольцо | Big Daddi |  | 0.62 | 14.61 | 46.95 | 5.3269 |  | 26.5548 | 0.55 | 4.91 | 0.11 | 0.15 |  | 99.8718 | 31.348 | 0.75212 | 0.1529 | 0.068683 | 0.63627 | 0.29505 | 0.68319 | Laarman, 2014
2523 | Огненное кольцо | Big Daddi |  | 0.69 | 14.94 | 46.26 | 5.2217 |  | 27.7855 | 0.79 | 3.83 | 0.13 | 0.39 |  | 100.1272 | 32.484 | 0.80277 | 0.14464 | 0.0676 | 0.62946 | 0.30294 | 0.6751 | Laarman, 2014
2524 | Огненное кольцо | Big Daddi |  | 0.67 | 14.77 | 45.58 | 5.8251 |  | 28.3306 | 0.54 | 3.71 | 0.16 | 0.21 |  | 99.8857 | 33.572 | 0.81076 | 0.15613 | 0.075781 | 0.62325 | 0.30096 | 0.67436 | Laarman, 2014
2525 | Огненное кольцо | Big Daddi |  | 0.64 | 14.86 | 45.79 | 6.4416 |  | 28.5529 | 0.67 | 3.65 | 0.14 | 0.26 |  | 101.0644 | 34.349 | 0.81443 | 0.16874 | 0.082748 | 0.61826 | 0.29899 | 0.67403 | Laarman, 2014
2526 | Огненное кольцо | Big Daddi |  | 0.64 | 14.65 | 45.42 | 6.0611 |  | 28.3822 | 0.56 | 3.59 | 0.13 | 0.26 |  | 99.7933 | 33.836 | 0.81602 | 0.16118 | 0.078975 | 0.62204 | 0.29899 | 0.67538 | Laarman, 2014
2527 | Огненное кольцо | Big Daddi |  | 0.6 | 15.09 | 45.34 | 5.3666 |  | 27.8522 | 0.63 | 3.84 | 0.14 | 0.17 |  | 99.1087 | 32.681 | 0.80273 | 0.14776 | 0.070007 | 0.62167 | 0.30832 | 0.66847 | Laarman, 2014
2528 | Огненное кольцо | Big Daddi |  | 0.63 | 14.8 | 46.47 | 5.127 |  | 27.9687 | 0.72 | 3.67 | 0.19 | 0.37 |  | 100.0357 | 32.582 | 0.81045 | 0.14159 | 0.066453 | 0.63308 | 0.30046 | 0.67815 | Laarman, 2014
2529 | Огненное кольцо | Big Daddi |  | 0.54 | 12.89 | 51.73 | 3.9606 |  | 20.1433 | 0.5 | 8.78 | 0.03 | 0 |  | 98.5839 | 23.707 | 0.56277 | 0.15033 | 0.050439 | 0.69244 | 0.25712 | 0.72922 | Laarman, 2014
2530 | Огненное кольцо | Big Daddi |  | 0.6 | 13.22 | 51.25 | 3.6802 |  | 20.2846 | 0.62 | 8.54 | 0.17 | 0.01 |  | 98.3848 | 23.596 | 0.57129 | 0.14034 | 0.047028 | 0.68837 | 0.26461 | 0.72234 | Laarman, 2014
2531 | Огненное кольцо | Big Daddi |  | 0.58 | 13.27 | 51.94 | 3.5142 |  | 20.1849 | 0.44 | 8.7 | 0.15 | 0.15 |  | 98.9291 | 23.347 | 0.56553 | 0.13544 | 0.044545 | 0.692 | 0.26346 | 0.72426 | Laarman, 2014
2532 | Огненное кольцо | Big Daddi |  | 0.51 | 12.25 | 50.98 | 4.0236 |  | 27.1115 | 0.57 | 4.18 | 0.16 | 0.2 |  | 100.0552 | 30.732 | 0.78443 | 0.11781 | 0.052395 | 0.69775 | 0.24985 | 0.73633 | Laarman, 2014
2533 | Огненное кольцо | Big Daddi |  | 0.51 | 12.02 | 51.18 | 3.6116 |  | 26.6993 | 0.69 | 4.16 | 0.13 | 0.19 |  | 99.2109 | 29.949 | 0.78264 | 0.10851 | 0.047376 | 0.70566 | 0.24697 | 0.74075 | Laarman, 2014
2534 | Огненное кольцо | Big Daddi |  | 0.54 | 13.12 | 53.76 | 3.3331 |  | 20.2389 | 0.57 | 9.09 | 0.09 | 0.05 |  | 100.812 | 23.238 | 0.55538 | 0.12906 | 0.041462 | 0.70291 | 0.25563 | 0.73331 | Laarman, 2014
2535 | Огненное кольцо | Big Daddi |  | 0.49 | 12.6 | 53.54 | 3.1388 |  | 20.3317 | 0.5 | 8.74 | 0.11 | 0.04 |  | 99.5305 | 23.156 | 0.56618 | 0.12197 | 0.039656 | 0.711 | 0.24935 | 0.74036 | Laarman, 2014
2536 | Огненное кольцо | Big Daddi |  | 0.59 | 12.99 | 51.55 | 4.4002 |  | 21.5687 | 0.68 | 7.91 | 0.16 | 0.08 |  | 99.9589 | 25.528 | 0.60471 | 0.1551 | 0.055749 | 0.68647 | 0.25778 | 0.727 | Laarman, 2014
2537 | Огненное кольцо | Big Daddi |  | 0.46 | 12.82 | 51.65 | 4.6065 |  | 21.6511 | 0.58 | 7.86 | 0.15 | 0.08 |  | 99.9276 | 25.796 | 0.60714 | 0.16068 | 0.058328 | 0.68741 | 0.25426 | 0.72999 | Laarman, 2014
2538 | Огненное кольцо | Big Daddi |  | 0.46 | 12.34 | 52.15 | 3.4092 |  | 28.1884 | 0.73 | 3.54 | 0.14 | 0.34 |  | 101.3976 | 31.256 | 0.8171 | 0.098145 | 0.043961 | 0.70681 | 0.24923 | 0.73931 | Laarman, 2014
2539 | Огненное кольцо | Big Daddi |  | 0.53 | 13.43 | 52.79 | 2.7662 |  | 20.617 | 0.51 | 8.53 | 0.14 | 0.16 |  | 99.5232 | 23.106 | 0.57555 | 0.10772 | 0.034888 | 0.69981 | 0.2653 | 0.7251 | Laarman, 2014
2540 | Огненное кольцо | Big Daddi |  | 0.56 | 12.11 | 51.05 | 3.9577 |  | 28.2229 | 0.68 | 3.44 | 0.11 | 0.28 |  | 100.4806 | 31.784 | 0.82152 | 0.11204 | 0.051678 | 0.70064 | 0.24768 | 0.73882 | Laarman, 2014
2541 | Огненное кольцо | Big Daddi |  | 0.53 | 13.06 | 52.68 | 3.2603 |  | 21.0513 | 0.64 | 8.26 | 0.1 | 0.04 |  | 99.6417 | 23.985 | 0.58845 | 0.12231 | 0.041225 | 0.70012 | 0.25865 | 0.73023 | Laarman, 2014
2542 | Огненное кольцо | Big Daddi |  | 0.5 | 13.46 | 53.78 | 3.2683 |  | 20.0552 | 0.48 | 9.33 | 0.2 | 0 |  | 101.1035 | 22.996 | 0.54668 | 0.12789 | 0.040411 | 0.69892 | 0.26067 | 0.72835 | Laarman, 2014
2543 | Огненное кольцо | Big Daddi |  | 0.53 | 13.08 | 51.67 | 4.1992 |  | 18.7766 | 0.62 | 9.38 | 0.21 | 0.1 |  | 98.5658 | 22.555 | 0.52898 | 0.16752 | 0.053158 | 0.6875 | 0.25935 | 0.72609 | Laarman, 2014
2544 | Огненное кольцо | Big Daddi |  | 0.86 | 14.24 | 44.02 | 7.5376 |  | 28.9817 | 0.7 | 3.04 | 0.21 | 0.43 |  | 100.1293 | 35.764 | 0.84248 | 0.18964 | 0.099035 | 0.60791 | 0.29305 | 0.67474 | Laarman, 2014
2545 | Огненное кольцо | Big Daddi |  | 0.5 | 12.59 | 47.53 | 6.5083 |  | 28.0048 | 0.61 | 3.4 | 0.21 | 0.35 |  | 99.8331 | 33.861 | 0.8221 | 0.17295 | 0.085427 | 0.65573 | 0.25884 | 0.71698 | Laarman, 2014
2546 | Огненное кольцо | Big Daddi |  | 0.4 | 12.45 | 49.62 | 4.9808 |  | 24.1893 | 0.61 | 5.73 | 0.18 | 0.13 |  | 98.3801 | 28.671 | 0.70312 | 0.15632 | 0.064993 | 0.68055 | 0.25446 | 0.72786 | Laarman, 2014
2547 | Огненное кольцо | Big Daddi |  | 0.77 | 15.61 | 44.85 | 5.2571 |  | 28.0466 | 0.6 | 3.78 | 0.11 | 0.31 |  | 99.3638 | 32.777 | 0.8063 | 0.14432 | 0.06841 | 0.61343 | 0.31816 | 0.65848 | Laarman, 2014
2548 | Огненное кольцо | Big Daddi |  | 0.89 | 15.54 | 43.88 | 5.9545 |  | 28.2172 | 0.66 | 3.63 | 0.08 | 0.47 |  | 99.4316 | 33.575 | 0.81347 | 0.15958 | 0.077922 | 0.60355 | 0.31852 | 0.65456 | Laarman, 2014
2549 | Огненное кольцо | Big Daddi |  | 0.95 | 14.12 | 44.63 | 6.0113 |  | 27.833 | 0.62 | 3.56 | 0.24 | 0.32 |  | 98.3343 | 33.242 | 0.81434 | 0.16272 | 0.080112 | 0.62515 | 0.29474 | 0.67959 | Laarman, 2014
2550 | Огненное кольцо | Big Daddi |  | 0.85 | 15.91 | 44.01 | 5.9753 |  | 28.4274 | 0.65 | 3.5 | 0.22 | 0.45 |  | 100.0227 | 33.804 | 0.82004 | 0.15905 | 0.077447 | 0.59956 | 0.32299 | 0.64989 | Laarman, 2014
2551 | Огненное кольцо | Big Daddi |  | 0.4 | 12.62 | 51.31 | 4.0678 |  | 26.1218 | 0.61 | 4.8 | 0.12 | 0.27 |  | 100.3896 | 29.782 | 0.75328 | 0.1229 | 0.052309 | 0.69351 | 0.25419 | 0.73178 | Laarman, 2014
2552 | Огненное кольцо | Big Daddi |  | 0.73 | 15.6 | 45.2 | 4.786 |  | 28.1606 | 0.7 | 3.55 | 0.06 | 0.35 |  | 99.1466 | 32.467 | 0.81653 | 0.13264 | 0.062375 | 0.61917 | 0.31845 | 0.66036 | Laarman, 2014
2553 | Огненное кольцо | Big Daddi |  | 1 | 14.61 | 44.72 | 6.6383 |  | 28.3489 | 0.66 | 3.57 | 0.16 | 0.43 |  | 100.1572 | 34.322 | 0.81668 | 0.17403 | 0.086745 | 0.61422 | 0.29903 | 0.67257 | Laarman, 2014
2554 | Огненное кольцо | Big Daddi |  | 0.54 | 15.52 | 46.68 | 5.2034 |  | 24.5179 | 0.61 | 5.95 | 0.18 | 0.28 |  | 99.5114 | 29.2 | 0.69805 | 0.16035 | 0.066221 | 0.62441 | 0.30937 | 0.66869 | Laarman, 2014
2555 | Огненное кольцо | Big Daddi |  | 0.61 | 15.48 | 46.22 | 4.6858 |  | 27.3897 | 0.63 | 4.14 | 0.14 | 0.25 |  | 99.5455 | 31.606 | 0.78776 | 0.1334 | 0.060452 | 0.62674 | 0.3128 | 0.66707 | Laarman, 2014
2556 | Огненное кольцо | Big Daddi |  | 0.6 | 13.56 | 46.78 | 5.0907 |  | 27.6074 | 0.59 | 3.35 | 0.13 | 0.46 |  | 98.1881 | 32.188 | 0.82217 | 0.14231 | 0.067428 | 0.65126 | 0.28132 | 0.69834 | Laarman, 2014
2557 | Огненное кольцо | Big Daddi |  | 0.54 | 14.94 | 46.54 | 5.7269 |  | 27.9229 | 0.76 | 3.57 | 0.17 | 0.57 |  | 100.7898 | 33.076 | 0.81441 | 0.1558 | 0.073381 | 0.62678 | 0.29984 | 0.67642 | Laarman, 2014
2558 | Огненное кольцо | Big Daddi |  | 0.52 | 14.43 | 48.2 | 4.46 |  | 27.1529 | 0.58 | 4.24 | 0.2 | 0.31 |  | 100.1429 | 31.166 | 0.78227 | 0.12877 | 0.057383 | 0.65182 | 0.2908 | 0.6915 | Laarman, 2014
2559 | Огненное кольцо | Big Daddi |  | 0.49 | 14.7 | 46.83 | 5.1418 |  | 28.4044 | 0.71 | 3.22 | 0.11 | 0.52 |  | 100.1962 | 33.031 | 0.8319 | 0.14007 | 0.066441 | 0.63604 | 0.29752 | 0.6813 | Laarman, 2014
2560 | Огненное кольцо | Big Daddi |  | 0.62 | 14.92 | 47.82 | 4.2449 |  | 27.6325 | 0.58 | 4.12 | 0.13 | 0.27 |  | 100.3373 | 31.452 | 0.79004 | 0.12144 | 0.054508 | 0.64541 | 0.30008 | 0.68262 | Laarman, 2014
2561 | Огненное кольцо | Big Daddi |  | 0.53 | 12.99 | 47.2 | 6.4577 |  | 29.3093 | 0.6 | 2.45 | 0.12 | 0.72 |  | 100.5071 | 35.12 | 0.87033 | 0.16545 | 0.084509 | 0.64923 | 0.26626 | 0.70916 | Laarman, 2014
2562 | Огненное кольцо | Big Daddi |  | 0.89 | 14.74 | 44.42 | 6.5757 |  | 29.2232 | 0.64 | 3.13 | 0.13 | 0.33 |  | 100.1589 | 35.14 | 0.83969 | 0.16838 | 0.086123 | 0.6115 | 0.30238 | 0.66912 | Laarman, 2014
2563 | Огненное кольцо | Big Daddi |  | 0.93 | 14.3 | 44.23 | 6.5706 |  | 28.5168 | 0.66 | 3.29 | 0.12 | 0.39 |  | 99.0974 | 34.429 | 0.82943 | 0.17172 | 0.087076 | 0.61609 | 0.29683 | 0.67486 | Laarman, 2014
2564 | Огненное кольцо | Big Daddi |  | 0.97 | 14.52 | 44.88 | 6.2338 |  | 27.9158 | 0.58 | 4.04 | 0.11 | 0.17 |  | 99.4596 | 33.525 | 0.79494 | 0.16732 | 0.081864 | 0.61947 | 0.29866 | 0.67471 | Laarman, 2014
2565 | Огненное кольцо | Big Daddi |  | 0.92 | 13.78 | 45.12 | 5.6876 |  | 28.1883 | 0.63 | 3.49 | 0.16 | 0.12 |  | 98.1559 | 33.306 | 0.81921 | 0.15366 | 0.076144 | 0.6349 | 0.28895 | 0.68723 | Laarman, 2014
2566 | Огненное кольцо | Big Daddi |  | 0.94 | 14.78 | 44.84 | 5.4455 |  | 28.3281 | 0.67 | 3.58 | 0.09 | 0.25 |  | 98.9836 | 33.228 | 0.81616 | 0.14746 | 0.071911 | 0.62238 | 0.30571 | 0.6706 | Laarman, 2014
2567 | Огненное кольцо | Big Daddi |  | 0.9 | 14.24 | 45.39 | 5.9384 |  | 29.0136 | 0.63 | 3.15 | 0.15 | 0.29 |  | 99.752 | 34.357 | 0.83786 | 0.15553 | 0.078187 | 0.62815 | 0.29367 | 0.68143 | Laarman, 2014
2568 | Огненное кольцо | Big Daddi |  | 0.42 | 13.1 | 53.45 | 4.6533 |  | 17.194 | 0.5 | 10.92 | 0.14 | 0.05 |  | 100.4373 | 21.381 | 0.46903 | 0.19583 | 0.0572 | 0.69058 | 0.25222 | 0.73248 | Laarman, 2014
2569 | Огненное кольцо | Big Daddi |  | 0.53 | 12.6 | 51.87 | 4.8344 |  | 17.237 | 0.43 | 10.53 | 0.05 | 0.03 |  | 98.1114 | 21.587 | 0.47872 | 0.20151 | 0.061126 | 0.68934 | 0.24953 | 0.73422 | Laarman, 2014
2570 | Огненное кольцо | Big Daddi |  | 0.45 | 12.5 | 52.32 | 3.9509 |  | 23.273 | 0.55 | 6.73 | 0.21 | 0.19 |  | 100.2639 | 26.828 | 0.65988 | 0.13251 | 0.050315 | 0.70034 | 0.24934 | 0.73745 | Laarman, 2014
2571 | Огненное кольцо | Big Daddi |  | 0.45 | 12.66 | 53.25 | 4.5258 |  | 17.4507 | 0.44 | 10.58 | 0.16 | 0.04 |  | 99.5665 | 21.523 | 0.48062 | 0.18921 | 0.056343 | 0.69679 | 0.24686 | 0.7384 | Laarman, 2014
2572 | Огненное кольцо | Big Daddi |  | 0.43 | 12.11 | 50.93 | 4.5843 |  | 23.7151 | 0.58 | 6.19 | 0.21 | 0.01 |  | 98.7993 | 27.84 | 0.68248 | 0.14817 | 0.059472 | 0.69446 | 0.24607 | 0.73837 | Laarman, 2014
2573 | Огненное кольцо | Big Daddi |  | 0.5 | 12.52 | 52.98 | 4.1485 |  | 20.6571 | 0.45 | 8.59 | 0.07 | 0.09 |  | 100.0057 | 24.39 | 0.57432 | 0.15305 | 0.052219 | 0.70094 | 0.24684 | 0.73956 | Laarman, 2014
2574 | Огненное кольцо | Big Daddi |  | 0.43 | 12.83 | 52.48 | 3.8763 |  | 24.2441 | 0.45 | 6.37 | 0.16 | 0.21 |  | 101.1304 | 27.732 | 0.68105 | 0.12577 | 0.048985 | 0.69707 | 0.25395 | 0.73297 | Laarman, 2014
2575 | Огненное кольцо | Big Daddi |  | 0.4 | 12.79 | 53.67 | 4.9988 |  | 17.9621 | 0.4 | 10.57 | 0.13 | 0.02 |  | 100.9409 | 22.46 | 0.48807 | 0.20027 | 0.061378 | 0.69265 | 0.24598 | 0.73794 | Laarman, 2014
2576 | Огненное кольцо | Big Daddi |  | 0.45 | 12.2 | 52.68 | 4.6582 |  | 17.5826 | 0.55 | 10.02 | 0.13 | 0.17 |  | 98.4408 | 21.774 | 0.49609 | 0.1925 | 0.058862 | 0.69967 | 0.24146 | 0.74343 | Laarman, 2014
2577 | Огненное кольцо | Big Daddi |  | 0.45 | 13 | 53.23 | 3.8176 |  | 17.832 | 0.4 | 10.37 | 0.15 | 0 |  | 99.2495 | 21.267 | 0.49102 | 0.16152 | 0.047643 | 0.69824 | 0.25412 | 0.73317 | Laarman, 2014
2578 | Огненное кольцо | Big Daddi |  | 0.48 | 12.64 | 51.68 | 4.4078 |  | 23.1959 | 0.63 | 6.75 | 0.1 | 0.15 |  | 100.0437 | 27.162 | 0.65846 | 0.14602 | 0.056132 | 0.69174 | 0.25212 | 0.73288 | Laarman, 2014
2579 | Огненное кольцо | Big Daddi |  | 0.42 | 13.3 | 52.69 | 4.6616 |  | 17.1105 | 0.46 | 10.86 | 0.15 | 0.04 |  | 99.6921 | 21.305 | 0.46919 | 0.19688 | 0.05764 | 0.68478 | 0.25758 | 0.72666 | Laarman, 2014
2580 | Огненное кольцо | Big Daddi |  | 0.43 | 13.28 | 50.38 | 4.3351 |  | 23.7493 | 0.46 | 6.43 | 0.15 | 0.08 |  | 99.3144 | 27.65 | 0.6745 | 0.14108 | 0.055515 | 0.67812 | 0.26637 | 0.71797 | Laarman, 2014
2581 | Огненное кольцо | Big Daddi |  | 0.5 | 13.83 | 52.43 | 4.1538 |  | 18.0854 | 0.31 | 10.53 | 0.2 | 0 |  | 100.0592 | 21.823 | 0.49073 | 0.17127 | 0.05133 | 0.68099 | 0.26768 | 0.71783 | Laarman, 2014
2582 | Огненное кольцо | Big Daddi |  | 0.36 | 13.92 | 52.7 | 4.3044 |  | 15.7799 | 0.45 | 11.68 | 0.15 | 0.07 |  | 99.4143 | 19.653 | 0.43116 | 0.19708 | 0.052816 | 0.67966 | 0.26752 | 0.71756 | Laarman, 2014
2583 | Огненное кольцо | Big Daddi |  | 0.36 | 13.84 | 52.35 | 5.2266 |  | 15.7941 | 0.55 | 11.74 | 0.21 | 0.02 |  | 100.0907 | 20.497 | 0.43012 | 0.22945 | 0.063796 | 0.67161 | 0.26459 | 0.71738 | Laarman, 2014
2584 | Огненное кольцо | Big Daddi |  | 0.46 | 14.44 | 51.79 | 4.0287 |  | 18.638 | 0.4 | 9.9 | 0.16 | 0.27 |  | 100.0867 | 22.263 | 0.51367 | 0.16283 | 0.049687 | 0.67137 | 0.27895 | 0.70647 | Laarman, 2014
2585 | Огненное кольцо | Big Daddi |  | 0.39 | 14.38 | 52.84 | 4.5989 |  | 16.2259 | 0.44 | 11.69 | 0.26 | 0.08 |  | 100.9048 | 20.364 | 0.4378 | 0.20321 | 0.055636 | 0.67188 | 0.27248 | 0.71147 | Laarman, 2014
2586 | Огненное кольцо | Big Daddi |  | 0.36 | 14.08 | 53.38 | 4.2634 |  | 16.4498 | 0.38 | 11.56 | 0.2 | 0.06 |  | 100.7332 | 20.286 | 0.44393 | 0.18911 | 0.051725 | 0.68071 | 0.26756 | 0.71784 | Laarman, 2014
2587 | Огненное кольцо | Big Daddi |  | 0.4 | 13.57 | 52.17 | 3.9768 |  | 15.9557 | 0.43 | 11.28 | 0.17 | 0.05 |  | 98.0025 | 19.534 | 0.44246 | 0.18319 | 0.049669 | 0.68487 | 0.26546 | 0.72066 | Laarman, 2014
2588 | Огненное кольцо | Big Daddi |  | 0.48 | 13.66 | 52.67 | 3.9371 |  | 16.5134 | 0.48 | 11.25 | 0.09 | 0.02 |  | 99.1005 | 20.056 | 0.45161 | 0.17664 | 0.048792 | 0.68606 | 0.26515 | 0.72125 | Laarman, 2014
2589 | Огненное кольцо | Big Daddi |  | 0.33 | 14.51 | 51.55 | 4.3174 |  | 18.3682 | 0.42 | 10.16 | 0.07 | 0.1 |  | 99.8256 | 22.253 | 0.50355 | 0.17458 | 0.053152 | 0.66705 | 0.2798 | 0.7045 | Laarman, 2014
2590 | Огненное кольцо | Big Daddi |  | 0.37 | 14.47 | 52.22 | 4.0385 |  | 18.4722 | 0.31 | 10.32 | 0.17 | 0.02 |  | 100.3907 | 22.106 | 0.50105 | 0.16438 | 0.049498 | 0.67272 | 0.27778 | 0.70775 | Laarman, 2014
2591 | Огненное кольцо | Big Daddi |  | 0.41 | 14.96 | 51.63 | 3.8883 |  | 16.4923 | 0.32 | 11.47 | 0.16 | 0.02 |  | 99.3506 | 19.991 | 0.4465 | 0.17501 | 0.047658 | 0.66514 | 0.2872 | 0.69843 | Laarman, 2014
2592 | Огненное кольцо | Big Daddi |  | 0.47 | 14.54 | 50.94 | 4.8807 |  | 19.5874 | 0.4 | 9.57 | 0.11 | 0.13 |  | 100.628 | 23.979 | 0.53451 | 0.18315 | 0.060109 | 0.65941 | 0.28048 | 0.70158 | Laarman, 2014
2593 | Огненное кольцо | Big Daddi |  | 0.42 | 13.86 | 51.71 | 3.8835 |  | 19.0366 | 0.47 | 9.4 | 0.19 | 0.16 |  | 99.1301 | 22.531 | 0.53188 | 0.15509 | 0.048578 | 0.67987 | 0.27155 | 0.71458 | Laarman, 2014
2594 | Огненное кольцо | Big Daddi |  | 0.43 | 13.31 | 52.97 | 3.7995 |  | 19.9042 | 0.44 | 9.01 | 0.13 | 0.22 |  | 100.2137 | 23.323 | 0.55345 | 0.14659 | 0.047303 | 0.69315 | 0.25955 | 0.72757 | Laarman, 2014
2595 | Огненное кольцо | Big Daddi |  | 0.43 | 14.04 | 53.38 | 3.9364 |  | 16.6 | 0.38 | 11.41 | 0.18 | 0.11 |  | 100.4664 | 20.142 | 0.44941 | 0.17585 | 0.047985 | 0.68394 | 0.26807 | 0.71842 | Laarman, 2014
2596 | Огненное кольцо | Big Daddi |  | 0.36 | 13.42 | 53.58 | 5.0187 |  | 16.5682 | 0.36 | 11.45 | 0.18 | 0.11 |  | 101.0469 | 21.084 | 0.44807 | 0.21419 | 0.06094 | 0.68383 | 0.25523 | 0.7282 | Laarman, 2014
2597 | Огненное кольцо | Big Daddi |  | 0.41 | 12.45 | 52.91 | 4.4902 |  | 15.8467 | 0.41 | 11.21 | 0.11 | 0.12 |  | 97.9569 | 19.887 | 0.4423 | 0.20316 | 0.056407 | 0.69862 | 0.24497 | 0.74038 | Laarman, 2014
2598 | Огненное кольцо | Big Daddi |  | 0.43 | 14.12 | 51.87 | 4.5387 |  | 16.1741 | 0.32 | 11.53 | 0.17 | 0.05 |  | 99.2028 | 20.258 | 0.4404 | 0.2016 | 0.055913 | 0.67163 | 0.27245 | 0.71141 | Laarman, 2014
2599 | Огненное кольцо | Big Daddi |  | 0.41 | 13.41 | 53.35 | 3.873 |  | 18.1421 | 0.42 | 10.27 | 0.14 | 0.09 |  | 100.1051 | 21.627 | 0.49776 | 0.16114 | 0.047844 | 0.69269 | 0.25946 | 0.7275 | Laarman, 2014
2600 | Огненное кольцо | Big Daddi |  | 0.34 | 14.28 | 52.39 | 5.0577 |  | 16.317 | 0.34 | 11.64 | 0.19 | 0.08 |  | 100.6348 | 20.868 | 0.44023 | 0.21809 | 0.061313 | 0.66754 | 0.27114 | 0.71114 | Laarman, 2014
2601 | Огненное кольцо | Big Daddi |  | 0.49 | 13.34 | 51.22 | 4.8377 |  | 15.9361 | 0.32 | 11.31 | 0.15 | 0.07 |  | 97.6737 | 20.289 | 0.4415 | 0.21455 | 0.060799 | 0.6766 | 0.2626 | 0.7204 | Laarman, 2014
2602 | Огненное кольцо | Big Daddi |  | 0.46 | 13.82 | 51.47 | 4.9397 |  | 18.2472 | 0.47 | 10.13 | 0.17 | 0.11 |  | 99.817 | 22.692 | 0.50263 | 0.19588 | 0.061222 | 0.6705 | 0.26828 | 0.71422 | Laarman, 2014
2603 | Огненное кольцо | Big Daddi |  | 0.46 | 14.83 | 52.52 | 4.1789 |  | 16.7128 | 0.32 | 11.63 | 0.17 | 0.04 |  | 100.8617 | 20.473 | 0.44636 | 0.18367 | 0.050586 | 0.66823 | 0.28118 | 0.70384 | Laarman, 2014
2604 | Огненное кольцо | Big Daddi |  | 0.41 | 14.45 | 51.28 | 4.8687 |  | 16.2721 | 0.3 | 11.44 | 0.09 | 0.18 |  | 99.2908 | 20.653 | 0.44383 | 0.21212 | 0.059812 | 0.66214 | 0.27804 | 0.70427 | Laarman, 2014
2605 | Огненное кольцо | Big Daddi |  | 0.4 | 13.42 | 52.94 | 3.9248 |  | 19.1545 | 0.41 | 9.57 | 0.08 | 0.16 |  | 100.0593 | 22.686 | 0.52895 | 0.15567 | 0.048701 | 0.69047 | 0.26083 | 0.72582 | Laarman, 2014
2606 | Огненное кольцо | Big Daddi |  | 0.4 | 13.97 | 52.42 | 5.1585 |  | 16.4383 | 0.4 | 11.48 | 0.19 | 0.11 |  | 100.5669 | 21.08 | 0.44547 | 0.22019 | 0.062804 | 0.6708 | 0.2664 | 0.71575 | Laarman, 2014
2607 | Огненное кольцо | Big Daddi |  | 0.52 | 13.61 | 52.35 | 3.6976 |  | 18.8179 | 0.29 | 9.9 | 0.02 | 0.1 |  | 99.3055 | 22.145 | 0.51607 | 0.15024 | 0.046197 | 0.68746 | 0.26634 | 0.72076 | Laarman, 2014
2608 | Огненное кольцо | Big Daddi |  | 0.4 | 13.19 | 52.21 | 4.6745 |  | 19.1769 | 0.45 | 9.42 | 0.08 | 0.18 |  | 99.7814 | 23.383 | 0.53317 | 0.17988 | 0.058278 | 0.68416 | 0.25757 | 0.72649 | Laarman, 2014
2609 | Огненное кольцо | Big Daddi |  | 0.38 | 14.07 | 52.92 | 4.1055 |  | 17.0119 | 0.37 | 11.03 | 0.23 | 0.12 |  | 100.2374 | 20.706 | 0.46389 | 0.17841 | 0.05021 | 0.68027 | 0.26952 | 0.71623 | Laarman, 2014
2610 | Огненное кольцо | Big Daddi |  | 0.4 | 13.11 | 52.72 | 4.4092 |  | 19.8116 | 0.52 | 9.05 | 0.1 | 0.18 |  | 100.3008 | 23.779 | 0.5512 | 0.16685 | 0.054871 | 0.68959 | 0.25554 | 0.72962 | Laarman, 2014
2611 | Огненное кольцо | Big Daddi |  | 0.44 | 12.56 | 52.92 | 4.1205 |  | 17.0914 | 0.45 | 10.42 | 0.08 | 0.19 |  | 98.2719 | 20.799 | 0.47923 | 0.17826 | 0.051885 | 0.7004 | 0.24772 | 0.73873 | Laarman, 2014
2612 | Огненное кольцо | Big Daddi |  | 0.46 | 14.31 | 52.43 | 4.5977 |  | 17.658 | 0.42 | 10.85 | 0.19 | 0.1 |  | 101.0157 | 21.795 | 0.47728 | 0.18982 | 0.055988 | 0.67107 | 0.27294 | 0.71087 | Laarman, 2014
2613 | Огненное кольцо | Big Daddi |  | 0.42 | 14.08 | 52.25 | 4.31 |  | 17.4629 | 0.38 | 10.79 | 0.17 | 0.05 |  | 99.9129 | 21.341 | 0.47589 | 0.18172 | 0.053025 | 0.67565 | 0.27132 | 0.71349 | Laarman, 2014
2614 | Огненное кольцо | Big Daddi |  | 0.52 | 14.27 | 51.23 | 4.4848 |  | 19.4886 | 0.41 | 9.56 | 0.2 | 0.06 |  | 100.2234 | 23.524 | 0.53351 | 0.17155 | 0.055586 | 0.66739 | 0.27703 | 0.70667 | Laarman, 2014
2615 | Огненное кольцо | Big Daddi |  | 0.49 | 14.3 | 52.49 | 4.356 |  | 17.6635 | 0.53 | 10.89 | 0.14 | 0 |  | 100.8595 | 21.583 | 0.47644 | 0.1816 | 0.053171 | 0.67343 | 0.2734 | 0.71125 | Laarman, 2014
2616 | Огненное кольцо | Big Daddi |  | 0.38 | 13.91 | 51.87 | 4.8892 |  | 17.5677 | 0.49 | 10.56 | 0.13 | 0.12 |  | 99.9169 | 21.967 | 0.48276 | 0.20027 | 0.060215 | 0.67145 | 0.26833 | 0.71448 | Laarman, 2014
2617 | Огненное кольцо | Big Daddi |  | 0.48 | 13.63 | 51.53 | 4.3288 |  | 19.801 | 0.5 | 9.01 | 0.15 | 0.16 |  | 99.5897 | 23.696 | 0.55216 | 0.16438 | 0.054219 | 0.67839 | 0.2674 | 0.71728 | Laarman, 2014
2618 | Огненное кольцо | Big Daddi |  | 0.47 | 14.33 | 51.12 | 4.8054 |  | 17.4401 | 0.35 | 10.75 | 0.18 | 0.09 |  | 99.5355 | 21.764 | 0.47649 | 0.19867 | 0.059339 | 0.6635 | 0.27716 | 0.70535 | Laarman, 2014
2619 | Огненное кольцо | Big Daddi |  | 0.48 | 14.13 | 51.55 | 4.0425 |  | 19.6465 | 0.48 | 9.27 | 0.11 | 0.15 |  | 99.8591 | 23.284 | 0.54318 | 0.15622 | 0.050307 | 0.67427 | 0.27542 | 0.70999 | Laarman, 2014
2620 | Огненное кольцо | Big Daddi |  | 0.99 | 13.25 | 45.31 | 7.6615 |  | 26.0222 | 0.53 | 4.95 | 0.26 | 0.21 |  | 99.1837 | 32.916 | 0.74679 | 0.20944 | 0.10076 | 0.62631 | 0.27293 | 0.69649 | Laarman, 2014
2621 | Огненное кольцо | Big Daddi |  | 0.88 | 12.99 | 46.45 | 6.8028 |  | 26.1098 | 0.51 | 4.81 | 0.23 | 0.2 |  | 98.9826 | 32.231 | 0.75281 | 0.18992 | 0.089544 | 0.64264 | 0.26781 | 0.70585 | Laarman, 2014
2622 | Огненное кольцо | Big Daddi |  | 0.89 | 12.31 | 46.69 | 6.9977 |  | 26.9105 | 0.64 | 4.3 | 0.08 | 0.12 |  | 98.9382 | 33.207 | 0.77832 | 0.18962 | 0.092865 | 0.65126 | 0.25588 | 0.71793 | Laarman, 2014
2623 | Огненное кольцо | Big Daddi |  | 0.97 | 13.2 | 46.29 | 6.0229 |  | 26.3126 | 0.51 | 4.91 | 0.08 | 0.01 |  | 98.3155 | 31.732 | 0.75041 | 0.17079 | 0.07993 | 0.64569 | 0.27438 | 0.70178 | Laarman, 2014
2624 | Огненное кольцо | Big Daddi |  | 0.95 | 14.09 | 47.08 | 5.1997 |  | 26.2733 | 0.49 | 5.02 | 0.17 | 0.21 |  | 99.483 | 30.952 | 0.74595 | 0.15116 | 0.067746 | 0.64472 | 0.28753 | 0.69157 | Laarman, 2014
2625 | Огненное кольцо | Big Daddi |  | 0.92 | 14.05 | 45.47 | 6.9778 |  | 26.2874 | 0.49 | 5.12 | 0.16 | 0.08 |  | 99.5552 | 32.566 | 0.7423 | 0.1928 | 0.090884 | 0.62248 | 0.28663 | 0.68471 | Laarman, 2014
2626 | Огненное кольцо | Big Daddi |  | 0.93 | 14.5 | 46 | 6.2447 |  | 26.496 | 0.44 | 5.16 | 0.12 | 0.2 |  | 100.1507 | 32.115 | 0.74232 | 0.17497 | 0.08078 | 0.62543 | 0.29379 | 0.68039 | Laarman, 2014
2627 | Огненное кольцо | Big Daddi |  | 0.78 | 15.35 | 44.03 | 6.6264 |  | 28.7555 | 0.51 | 3.7 | 0.12 | 0.15 |  | 100.112 | 34.718 | 0.81344 | 0.17174 | 0.086116 | 0.60143 | 0.31245 | 0.6581 | Laarman, 2014
2628 | Огненное кольцо | Big Daddi |  | 0.91 | 15.64 | 45.2 | 5.6113 |  | 28.631 | 0.52 | 4.01 | 0.22 | 0.15 |  | 100.9822 | 33.68 | 0.80023 | 0.14991 | 0.072295 | 0.61209 | 0.31561 | 0.65979 | Laarman, 2014
2629 | Огненное кольцо | Big Daddi |  | 0.89 | 14.96 | 45.01 | 6.1918 |  | 28.4567 | 0.59 | 3.89 | 0.1 | 0.16 |  | 100.3084 | 34.028 | 0.80408 | 0.16373 | 0.080483 | 0.61494 | 0.30458 | 0.66876 | Laarman, 2014
2630 | Огненное кольцо | Big Daddi |  | 0.73 | 15.32 | 44.67 | 6.2153 |  | 28.9614 | 0.51 | 3.52 | 0.12 | 0.22 |  | 100.3568 | 34.554 | 0.82194 | 0.16185 | 0.080549 | 0.60847 | 0.31098 | 0.66178 | Laarman, 2014
2631 | Огненное кольцо | Big Daddi |  | 0.92 | 15.1 | 44.86 | 6.4251 |  | 28.9487 | 0.64 | 3.58 | 0.16 | 0.24 |  | 100.9338 | 34.73 | 0.81938 | 0.16647 | 0.083198 | 0.61055 | 0.30625 | 0.66596 | Laarman, 2014
2632 | Огненное кольцо | Big Daddi |  | 0.88 | 15.67 | 44.56 | 5.7845 |  | 28.5841 | 0.57 | 3.75 | 0.2 | 0.25 |  | 100.3186 | 33.789 | 0.81048 | 0.15404 | 0.074964 | 0.60696 | 0.31807 | 0.65615 | Laarman, 2014
2633 | Огненное кольцо | Big Daddi |  | 0.83 | 15.38 | 43.99 | 6.9868 |  | 28.8453 | 0.52 | 3.62 | 0.14 | 0.31 |  | 100.7121 | 35.132 | 0.8172 | 0.17895 | 0.09037 | 0.59804 | 0.31159 | 0.65746 | Laarman, 2014
2634 | Огненное кольцо | Big Daddi |  | 0.77 | 14.37 | 44.29 | 7.0258 |  | 28.4252 | 0.68 | 3.44 | 0.06 | 0.28 |  | 99.411 | 34.747 | 0.82256 | 0.18194 | 0.092341 | 0.61184 | 0.29582 | 0.67408 | Laarman, 2014
2635 | Огненное кольцо | Big Daddi |  | 0.87 | 15.55 | 44.37 | 6.9129 |  | 29.0197 | 0.6 | 3.66 | 0.19 | 0.22 |  | 101.4327 | 35.24 | 0.81646 | 0.17651 | 0.088736 | 0.59863 | 0.31264 | 0.65692 | Laarman, 2014
2636 | Огненное кольцо | Big Daddi |  | 0.79 | 14.45 | 43.82 | 6.8231 |  | 28.3776 | 0.55 | 3.47 | 0.13 | 0.2 |  | 98.6907 | 34.517 | 0.82105 | 0.17787 | 0.090355 | 0.60993 | 0.29972 | 0.67051 | Laarman, 2014
2637 | Огненное кольцо | Big Daddi |  | 0.78 | 15.35 | 44.7 | 6.2154 |  | 28.6634 | 0.55 | 3.64 | 0.16 | 0.24 |  | 100.3488 | 34.256 | 0.81543 | 0.16326 | 0.080468 | 0.60826 | 0.31127 | 0.66149 | Laarman, 2014
2638 | Огненное кольцо | Big Daddi |  | 0.52 | 14.01 | 50.97 | 3.4385 |  | 20.1911 | 0.71 | 8.58 | 0.27 | 0 |  | 98.6895 | 23.285 | 0.56901 | 0.13287 | 0.04355 | 0.67852 | 0.27793 | 0.70942 | Laarman, 2014
2639 | Огненное кольцо | Big Daddi |  | 0.54 | 14.32 | 51.25 | 4.4198 |  | 20.609 | 0.59 | 8.76 | 0.42 | 0.08 |  | 101.0189 | 24.586 | 0.56895 | 0.16176 | 0.054757 | 0.66736 | 0.27788 | 0.70602 | Laarman, 2014
2640 | Огненное кольцо | Big Daddi |  | 0.63 | 13.14 | 50.68 | 4.6078 |  | 19.9009 | 0.67 | 8.74 | 0.34 | 0 |  | 98.7287 | 24.047 | 0.56091 | 0.17242 | 0.05873 | 0.67895 | 0.26232 | 0.72131 | Laarman, 2014
2641 | Огненное кольцо | Big Daddi |  | 0.56 | 13.59 | 50.38 | 4.8463 |  | 20.9463 | 0.78 | 8.3 | 0.24 | 0 |  | 99.7126 | 25.307 | 0.58607 | 0.17231 | 0.06128 | 0.66957 | 0.26915 | 0.71328 | Laarman, 2014
2642 | Огненное кольцо | Big Daddi |  | 0.57 | 14.11 | 50.9 | 5.0831 |  | 20.8373 | 0.78 | 8.59 | 0.39 | 0.01 |  | 101.2703 | 25.411 | 0.57644 | 0.17999 | 0.063 | 0.66308 | 0.27392 | 0.70767 | Laarman, 2014
2643 | Огненное кольцо | Big Daddi |  | 0.55 | 14.12 | 50.05 | 4.5084 |  | 20.4933 | 0.73 | 8.46 | 0.27 | 0.04 |  | 99.2217 | 24.55 | 0.5761 | 0.16524 | 0.056903 | 0.66396 | 0.27914 | 0.70402 | Laarman, 2014
2644 | Огненное кольцо | Big Daddi |  | 0.52 | 13.81 | 51.16 | 4.1939 |  | 21.1053 | 0.79 | 8.2 | 0.24 | 0 |  | 100.0192 | 24.879 | 0.59083 | 0.15168 | 0.052689 | 0.67556 | 0.27175 | 0.71314 | Laarman, 2014
2645 | Огненное кольцо | Big Daddi |  | 0.58 | 13.84 | 50.21 | 4.1179 |  | 20.3857 | 0.75 | 8.43 | 0.31 | 0 |  | 98.6536 | 24.091 | 0.57568 | 0.15381 | 0.052411 | 0.67169 | 0.2759 | 0.70884 | Laarman, 2014
2646 | Огненное кольцо | Big Daddi |  | 0.52 | 14.01 | 50.02 | 4.8473 |  | 20.2124 | 0.69 | 8.64 | 0.35 | 0 |  | 99.2897 | 24.574 | 0.56756 | 0.17749 | 0.061075 | 0.66243 | 0.27649 | 0.70552 | Laarman, 2014
2647 | Огненное кольцо | Big Daddi |  | 0.58 | 13.68 | 50.81 | 3.6741 |  | 20.58 | 0.68 | 8.28 | 0.38 | 0 |  | 98.6741 | 23.886 | 0.58237 | 0.13841 | 0.046801 | 0.68027 | 0.27293 | 0.71367 | Laarman, 2014
2648 | Огненное кольцо | Big Daddi |  | 0.54 | 14.05 | 51.25 | 4.827 |  | 20.7267 | 0.7 | 8.65 | 0.34 | 0.06 |  | 101.1437 | 25.07 | 0.57344 | 0.17325 | 0.059813 | 0.66749 | 0.27269 | 0.70996 | Laarman, 2014
2649 | Огненное кольцо | Big Daddi |  | 0.54 | 14.02 | 51.34 | 3.6433 |  | 20.7457 | 0.7 | 8.47 | 0.28 | 0 |  | 99.7591 | 24.024 | 0.57879 | 0.13646 | 0.045791 | 0.67821 | 0.276 | 0.71076 | Laarman, 2014
2650 | Огненное кольцо | Big Daddi |  | 0.54 | 13.43 | 51.76 | 3.6306 |  | 21.3992 | 0.63 | 8.03 | 0.24 | 0.01 |  | 99.6898 | 24.666 | 0.59921 | 0.13244 | 0.045917 | 0.68805 | 0.26604 | 0.72116 | Laarman, 2014
2651 | Огненное кольцо | Big Daddi |  | 0.64 | 13.86 | 51.17 | 3.4393 |  | 20.6194 | 0.63 | 8.5 | 0.32 | 0 |  | 99.1986 | 23.714 | 0.57644 | 0.1305 | 0.043573 | 0.68139 | 0.27503 | 0.71244 | Laarman, 2014
2652 | Огненное кольцо | Big Daddi |  | 0.62 | 13.57 | 51.54 | 3.78 |  | 20.8827 | 0.67 | 8.43 | 0.3 | 0 |  | 99.8428 | 24.284 | 0.58155 | 0.14006 | 0.047723 | 0.68393 | 0.26834 | 0.71821 | Laarman, 2014
2653 | Огненное кольцо | Big Daddi |  | 0.49 | 14.19 | 50.66 | 4.3338 |  | 21.1805 | 0.69 | 8.23 | 0.31 | 0.01 |  | 100.1242 | 25.08 | 0.59081 | 0.15548 | 0.054303 | 0.6672 | 0.27849 | 0.70551 | Laarman, 2014
2654 | Огненное кольцо | Big Daddi |  | 0.55 | 13.47 | 51.63 | 4.3826 |  | 21.7675 | 0.73 | 7.92 | 0.26 | 0 |  | 100.7101 | 25.711 | 0.6066 | 0.15338 | 0.054956 | 0.68048 | 0.26456 | 0.72005 | Laarman, 2014
2655 | Огненное кольцо | Big Daddi |  | 0.48 | 14.4 | 50.45 | 3.8136 |  | 21.0956 | 0.66 | 8.22 | 0.23 | 0 |  | 99.3691 | 24.527 | 0.59013 | 0.13991 | 0.048033 | 0.66788 | 0.28408 | 0.70158 | Laarman, 2014
2656 | Огненное кольцо | Big Daddi |  | 0.52 | 14.08 | 50.81 | 4.717 |  | 21.6816 | 0.64 | 8.14 | 0.28 | 0 |  | 100.9086 | 25.926 | 0.59909 | 0.16371 | 0.058834 | 0.6661 | 0.27507 | 0.70774 | Laarman, 2014
2657 | Огненное кольцо | Big Daddi |  | 0.54 | 13.58 | 51.23 | 4.3707 |  | 19.9232 | 0.73 | 8.86 | 0.32 | 0 |  | 99.5639 | 23.856 | 0.55783 | 0.16486 | 0.054986 | 0.67742 | 0.26759 | 0.71684 | Laarman, 2014
2658 | Огненное кольцо | Big Daddi |  | 0.42 | 13.04 | 50.84 | 4.8193 |  | 21.0106 | 0.64 | 7.99 | 0.27 | 0 |  | 99.0299 | 25.347 | 0.59601 | 0.17108 | 0.061252 | 0.67916 | 0.25959 | 0.72347 | Laarman, 2014
2659 | Огненное кольцо | Big Daddi |  | 0.5 | 13.66 | 50.67 | 4.2238 |  | 20.7894 | 0.74 | 8.19 | 0.34 | 0 |  | 99.1432 | 24.59 | 0.58748 | 0.15456 | 0.053549 | 0.6752 | 0.27125 | 0.7134 | Laarman, 2014
2660 | Огненное кольцо | Big Daddi |  | 0.58 | 13.83 | 51.35 | 4.2744 |  | 21.8149 | 0.72 | 7.97 | 0.26 | 0 |  | 100.7993 | 25.661 | 0.60562 | 0.14988 | 0.05349 | 0.67543 | 0.27108 | 0.7136 | Laarman, 2014
2661 | Огненное кольцо | Big Daddi |  | 0.49 | 13.63 | 51.19 | 4.0826 |  | 21.3065 | 0.75 | 8 | 0.25 | 0.01 |  | 99.7291 | 24.98 | 0.59907 | 0.14706 | 0.051525 | 0.67904 | 0.26943 | 0.71593 | Laarman, 2014
2662 | Огненное кольцо | Big Daddi |  | 0.56 | 13.62 | 50.72 | 4.9841 |  | 21.6353 | 0.66 | 8.03 | 0.23 | 0 |  | 100.4394 | 26.12 | 0.60185 | 0.1717 | 0.062593 | 0.6695 | 0.26791 | 0.7142 | Laarman, 2014
2663 | Огненное кольцо | Big Daddi |  | 0.6 | 13.43 | 52.2 | 3.6969 |  | 21.8466 | 0.65 | 7.86 | 0.32 | 0.07 |  | 100.6934 | 25.173 | 0.60928 | 0.13214 | 0.046444 | 0.68929 | 0.26427 | 0.72286 | Laarman, 2014
2664 | Огненное кольцо | Big Daddi |  | 0.57 | 14.06 | 51.51 | 4.2986 |  | 19.3611 | 0.51 | 9.59 | 0.27 | 0 |  | 100.1697 | 23.229 | 0.5311 | 0.16651 | 0.053424 | 0.67288 | 0.2737 | 0.71085 | Laarman, 2014
2665 | Огненное кольцо | Big Daddi |  | 0.55 | 14.05 | 51.08 | 3.7031 |  | 21.8119 | 0.64 | 7.84 | 0.3 | 0.01 |  | 99.9951 | 25.144 | 0.60951 | 0.13252 | 0.04664 | 0.67619 | 0.27717 | 0.70927 | Laarman, 2014
2666 | Огненное кольцо | Big Daddi |  | 0.52 | 13.94 | 51.34 | 3.9388 |  | 21.2628 | 0.62 | 8.22 | 0.26 | 0.04 |  | 100.1617 | 24.807 | 0.59204 | 0.14287 | 0.049399 | 0.67677 | 0.27383 | 0.71194 | Laarman, 2014
2667 | Огненное кольцо | Big Daddi |  | 0.51 | 13.72 | 50.75 | 3.9466 |  | 21.3688 | 0.66 | 7.93 | 0.19 | 0.02 |  | 99.1055 | 24.92 | 0.60188 | 0.1425 | 0.050098 | 0.67712 | 0.27279 | 0.71283 | Laarman, 2014
2668 | Огненное кольцо | Big Daddi |  | 0.56 | 13.83 | 49.87 | 4.8725 |  | 20.4417 | 0.63 | 8.5 | 0.34 | 0 |  | 99.0542 | 24.826 | 0.57433 | 0.1766 | 0.061715 | 0.66391 | 0.27437 | 0.70758 | Laarman, 2014
2669 | Огненное кольцо | Big Daddi |  | 0.56 | 13.62 | 51.27 | 3.9007 |  | 21.6131 | 0.75 | 7.92 | 0.2 | 0 |  | 99.8639 | 25.123 | 0.6049 | 0.13971 | 0.0493 | 0.68108 | 0.26962 | 0.7164 | Laarman, 2014
2670 | Огненное кольцо | Big Daddi |  | 0.58 | 13.57 | 49.99 | 5.0647 |  | 20.9398 | 0.76 | 8.22 | 0.2 | 0 |  | 99.3345 | 25.497 | 0.58834 | 0.17874 | 0.064222 | 0.66626 | 0.26952 | 0.71199 | Laarman, 2014
2671 | Огненное кольцо | Big Daddi |  | 0.52 | 13.86 | 51.33 | 4.1571 |  | 21.5725 | 0.7 | 8.05 | 0.23 | 0 |  | 100.4195 | 25.313 | 0.60055 | 0.14777 | 0.052082 | 0.67594 | 0.27198 | 0.71307 | Laarman, 2014
2672 | Огненное кольцо | Big Daddi |  | 0.55 | 13.57 | 50.19 | 4.5314 |  | 21.0927 | 0.68 | 7.97 | 0.23 | 0.07 |  | 98.884 | 25.17 | 0.59755 | 0.16199 | 0.057695 | 0.67168 | 0.27062 | 0.71281 | Laarman, 2014
2673 | Огненное кольцо | Big Daddi |  | 0.54 | 13.89 | 51.87 | 3.6287 |  | 21.7309 | 0.72 | 7.97 | 0.27 | 0 |  | 100.6196 | 24.996 | 0.6047 | 0.13063 | 0.045413 | 0.68231 | 0.27228 | 0.71477 | Laarman, 2014
2674 | Огненное кольцо | Big Daddi |  | 0.73 | 14.24 | 50.23 | 4.2803 |  | 20.4096 | 0.61 | 8.79 | 0.35 | 0 |  | 99.6399 | 24.261 | 0.56572 | 0.15875 | 0.053921 | 0.6651 | 0.28098 | 0.70301 | Laarman, 2014
2675 | Огненное кольцо | Big Daddi |  | 0.69 | 13.9 | 50.96 | 3.9397 |  | 21.394 | 0.72 | 8.17 | 0.31 | 0 |  | 100.1138 | 24.939 | 0.595 | 0.14215 | 0.049698 | 0.67567 | 0.27464 | 0.711 | Laarman, 2014
2676 | Огненное кольцо | Big Daddi |  | 0.72 | 14.15 | 50.77 | 4.1327 |  | 21.3354 | 0.64 | 8.47 | 0.21 | 0 |  | 100.4881 | 25.054 | 0.58561 | 0.14843 | 0.05188 | 0.66989 | 0.27823 | 0.70655 | Laarman, 2014
2677 | Огненное кольцо | Big Daddi |  | 0.67 | 14.11 | 49.99 | 4.2855 |  | 21.2859 | 0.64 | 8.12 | 0.29 | 0.02 |  | 99.4114 | 25.142 | 0.59525 | 0.15338 | 0.054296 | 0.6657 | 0.28 | 0.70392 | Laarman, 2014
2678 | Огненное кольцо | Big Daddi |  | 0.7 | 13.85 | 50.21 | 4.7948 |  | 21.2366 | 0.63 | 8.23 | 0.36 | 0.02 |  | 100.0314 | 25.551 | 0.59145 | 0.16885 | 0.060493 | 0.66582 | 0.27369 | 0.70869 | Laarman, 2014
2679 | Огненное кольцо | Big Daddi |  | 0.66 | 14.08 | 50.26 | 4.8206 |  | 21.3185 | 0.53 | 8.39 | 0.3 | 0 |  | 100.379 | 25.656 | 0.58772 | 0.16907 | 0.060483 | 0.66281 | 0.2767 | 0.70548 | Laarman, 2014
2680 | Огненное кольцо | Big Daddi |  | 0.72 | 13.91 | 50.11 | 4.1923 |  | 21.2978 | 0.67 | 8.09 | 0.3 | 0 |  | 99.2901 | 25.07 | 0.59628 | 0.15047 | 0.053304 | 0.66968 | 0.27702 | 0.70738 | Laarman, 2014
2681 | Огненное кольцо | Big Daddi |  | 0.69 | 13.15 | 51.02 | 4.9098 |  | 21.4801 | 0.71 | 8.03 | 0.35 | 0 |  | 100.34 | 25.898 | 0.60012 | 0.17059 | 0.062046 | 0.67767 | 0.26028 | 0.7225 | Laarman, 2014
2682 | Огненное кольцо | Big Daddi |  | 0.79 | 13.24 | 50.17 | 5.1381 |  | 21.6818 | 0.66 | 7.93 | 0.32 | 0 |  | 99.9298 | 26.305 | 0.60536 | 0.17576 | 0.065363 | 0.67082 | 0.26381 | 0.71774 | Laarman, 2014
2683 | Огненное кольцо | Big Daddi |  | 0.65 | 12.72 | 51.13 | 5.2175 |  | 22.2373 | 0.68 | 7.57 | 0.28 | 0 |  | 100.4948 | 26.932 | 0.62236 | 0.17432 | 0.066143 | 0.68129 | 0.25257 | 0.72954 | Laarman, 2014
2684 | Огненное кольцо | Big Daddi |  | 0.69 | 13.23 | 50.77 | 4.2575 |  | 22.0021 | 0.71 | 7.57 | 0.29 | 0 |  | 99.5196 | 25.833 | 0.61986 | 0.1483 | 0.054344 | 0.68115 | 0.26451 | 0.72029 | Laarman, 2014
2685 | Огненное кольцо | Big Daddi |  | 0.54 | 14.33 | 49.64 | 5.0035 |  | 20.1709 | 0.66 | 8.86 | 0.2 | 0 |  | 99.4143 | 24.673 | 0.56087 | 0.18247 | 0.062839 | 0.65527 | 0.28189 | 0.69921 | Laarman, 2014
2686 | Огненное кольцо | Big Daddi |  | 0.5 | 14.01 | 50.75 | 4.5595 |  | 20.4643 | 0.66 | 8.7 | 0.27 | 0 |  | 99.9439 | 24.567 | 0.5689 | 0.167 | 0.057105 | 0.66807 | 0.27483 | 0.70853 | Laarman, 2014
2687 | Огненное кольцо | Big Daddi |  | 0.55 | 13.97 | 51.05 | 4.9486 |  | 20.8112 | 0.66 | 8.71 | 0.21 | 0 |  | 100.9099 | 25.264 | 0.57274 | 0.17625 | 0.061483 | 0.66666 | 0.27186 | 0.71033 | Laarman, 2014
2688 | Огненное кольцо | Big Daddi |  | 0.57 | 13.7 | 51.02 | 4.6594 |  | 20.5805 | 0.72 | 8.6 | 0.28 | 0 |  | 100.1299 | 24.773 | 0.57312 | 0.16924 | 0.05843 | 0.67248 | 0.26909 | 0.71421 | Laarman, 2014
2689 | Огненное кольцо | Big Daddi |  | 0.57 | 13.82 | 50.66 | 4.9288 |  | 20.4911 | 0.59 | 8.69 | 0.38 | 0 |  | 100.1299 | 24.926 | 0.56951 | 0.17792 | 0.061747 | 0.66707 | 0.27118 | 0.71097 | Laarman, 2014
2690 | Огненное кольцо | Big Daddi |  | 0.61 | 14.01 | 51.09 | 4.1568 |  | 20.4437 | 0.64 | 8.74 | 0.33 | 0.01 |  | 100.0305 | 24.184 | 0.56753 | 0.15466 | 0.052091 | 0.67292 | 0.27499 | 0.7099 | Laarman, 2014
2691 | Огненное кольцо | Big Daddi |  | 0.58 | 13.48 | 49.99 | 4.9981 |  | 20.1457 | 0.62 | 8.61 | 0.22 | 0.06 |  | 98.7038 | 24.643 | 0.56761 | 0.1825 | 0.063544 | 0.66802 | 0.26843 | 0.71335 | Laarman, 2014
2692 | Огненное кольцо | Big Daddi |  | 0.49 | 13.42 | 51.58 | 4.3899 |  | 20.485 | 0.68 | 8.51 | 0.27 | 0.09 |  | 99.9349 | 24.435 | 0.57456 | 0.16166 | 0.055133 | 0.68088 | 0.26399 | 0.72061 | Laarman, 2014
2693 | Огненное кольцо | Big Daddi |  | 0.55 | 13.58 | 50.96 | 4.8749 |  | 20.5666 | 0.77 | 8.52 | 0.3 | 0.02 |  | 100.1415 | 24.953 | 0.57524 | 0.17579 | 0.061159 | 0.67199 | 0.26685 | 0.71576 | Laarman, 2014
2694 | Огненное кольцо | Big Daddi |  | 0.54 | 13.57 | 50.61 | 4.4957 |  | 20.4838 | 0.7 | 8.45 | 0.25 | 0 |  | 99.0995 | 24.529 | 0.57627 | 0.16492 | 0.056947 | 0.67382 | 0.26923 | 0.71451 | Laarman, 2014
2695 | Огненное кольцо | Big Daddi |  | 0.46 | 12.89 | 50.12 | 5.5646 |  | 19.977 | 0.65 | 8.47 | 0.35 | 0.03 |  | 98.5116 | 24.984 | 0.56956 | 0.20041 | 0.070946 | 0.67165 | 0.25741 | 0.72293 | Laarman, 2014
2696 | Огненное кольцо | Big Daddi |  | 0.58 | 13.65 | 50.41 | 5.1095 |  | 20.4605 | 0.65 | 8.66 | 0.26 | 0 |  | 99.78 | 25.058 | 0.56999 | 0.18348 | 0.064291 | 0.66669 | 0.26902 | 0.7125 | Laarman, 2014
2697 | Огненное кольцо | Big Daddi |  | 0.6 | 14.17 | 49.88 | 5.0881 |  | 18.1118 | 0.51 | 10.11 | 0.31 | 0 |  | 98.7798 | 22.69 | 0.50126 | 0.20178 | 0.063832 | 0.65773 | 0.27844 | 0.70257 | Laarman, 2014
2698 | Огненное кольцо | Big Daddi |  | 0.61 | 14.16 | 50.97 | 5.1638 |  | 18.2206 | 0.61 | 10.32 | 0.31 | 0 |  | 100.3744 | 22.867 | 0.49762 | 0.20319 | 0.063817 | 0.66209 | 0.2741 | 0.70722 | Laarman, 2014
2699 | Огненное кольцо | Big Daddi |  | 0.64 | 13.71 | 50.07 | 4.8957 |  | 20.6738 | 0.74 | 8.44 | 0.24 | 0 |  | 99.4096 | 25.079 | 0.57881 | 0.17565 | 0.061974 | 0.66619 | 0.27183 | 0.71021 | Laarman, 2014
2700 | Огненное кольцо | Big Daddi |  | 0.63 | 14.35 | 50.57 | 5.0246 |  | 18.9379 | 0.56 | 9.88 | 0.25 | 0.04 |  | 100.2425 | 23.459 | 0.51816 | 0.19273 | 0.062298 | 0.65902 | 0.27868 | 0.70281 | Laarman, 2014
2701 | Огненное кольцо | Big Daddi |  | 0.67 | 13.68 | 50.89 | 4.8427 |  | 20.5725 | 0.64 | 8.7 | 0.37 | 0.02 |  | 100.3952 | 24.93 | 0.5702 | 0.17479 | 0.060717 | 0.67064 | 0.26865 | 0.71399 | Laarman, 2014
2702 | Огненное кольцо | Big Daddi |  | 0.69 | 13.71 | 50.44 | 4.4286 |  | 20.6412 | 0.78 | 8.45 | 0.27 | 0 |  | 99.4097 | 24.626 | 0.57814 | 0.16182 | 0.056116 | 0.67178 | 0.2721 | 0.71172 | Laarman, 2014
2703 | Огненное кольцо | Big Daddi |  | 0.62 | 13.67 | 51.54 | 4.4143 |  | 21.135 | 0.76 | 8.37 | 0.3 | 0 |  | 100.8093 | 25.107 | 0.5862 | 0.1582 | 0.05518 | 0.67717 | 0.26765 | 0.71672 | Laarman, 2014
2704 | Огненное кольцо | Big Daddi |  | 0.64 | 13.57 | 51.65 | 3.9043 |  | 21.0859 | 0.6 | 8.42 | 0.22 | 0.02 |  | 100.1302 | 24.599 | 0.58419 | 0.14282 | 0.049144 | 0.68332 | 0.26753 | 0.71864 | Laarman, 2014
2705 | Огненное кольцо | Big Daddi |  | 0.63 | 13.73 | 51.17 | 4.1157 |  | 21.0237 | 0.72 | 8.31 | 0.31 | 0 |  | 100.0094 | 24.727 | 0.58667 | 0.14977 | 0.051833 | 0.67733 | 0.27083 | 0.71436 | Laarman, 2014
2706 | Огненное кольцо | Big Daddi |  | 0.61 | 13.3 | 50.56 | 4.7166 |  | 20.853 | 0.8 | 8.16 | 0.31 | 0 |  | 99.3096 | 25.097 | 0.58911 | 0.1691 | 0.059938 | 0.67533 | 0.26473 | 0.71839 | Laarman, 2014
2707 | Огненное кольцо | Big Daddi |  | 0.65 | 13.18 | 51.17 | 5.225 |  | 21.3895 | 0.73 | 8.19 | 0.32 | 0 |  | 100.8645 | 26.091 | 0.59436 | 0.1802 | 0.065598 | 0.67523 | 0.25917 | 0.72263 | Laarman, 2014
2708 | Огненное кольцо | Big Daddi |  | 0.46 | 13.49 | 51.5 | 4.617 |  | 20.2727 | 0.72 | 8.69 | 0.29 | 0 |  | 100.0396 | 24.427 | 0.56688 | 0.17007 | 0.057801 | 0.67767 | 0.26453 | 0.71925 | Laarman, 2014
2709 | Огненное кольцо | Big Daddi |  | 0.58 | 13.53 | 51.09 | 4.7091 |  | 20.3528 | 0.78 | 8.66 | 0.24 | 0.03 |  | 99.9718 | 24.59 | 0.56869 | 0.17232 | 0.059159 | 0.67461 | 0.26623 | 0.71703 | Laarman, 2014
2710 | Огненное кольцо | Big Daddi |  | 0.46 | 13.12 | 50.61 | 4.8492 |  | 20.4417 | 0.73 | 8.23 | 0.32 | 0.02 |  | 98.7809 | 24.805 | 0.5822 | 0.17591 | 0.061699 | 0.67683 | 0.26147 | 0.72134 | Laarman, 2014
2711 | Огненное кольцо | Big Daddi |  | 0.42 | 12.66 | 51.44 | 5.0211 |  | 20.371 | 0.71 | 8.33 | 0.27 | 0.04 |  | 99.2621 | 24.889 | 0.57841 | 0.18153 | 0.063624 | 0.68511 | 0.25127 | 0.73166 | Laarman, 2014
2712 | Огненное кольцо | Big Daddi |  | 0.33 | 12.89 | 52.13 | 4.7096 |  | 20.3523 | 0.69 | 8.45 | 0.3 | 0.03 |  | 99.8819 | 24.59 | 0.5747 | 0.17234 | 0.059098 | 0.68756 | 0.25335 | 0.73074 | Laarman, 2014
2713 | Огненное кольцо | Big Daddi |  | 0.48 | 13.07 | 51.79 | 5.0377 |  | 20.3821 | 0.74 | 8.66 | 0.28 | 0 |  | 100.4398 | 24.915 | 0.56905 | 0.18194 | 0.063015 | 0.68091 | 0.25607 | 0.72671 | Laarman, 2014
2714 | Огненное кольцо | Big Daddi |  | 0.4 | 13.23 | 51.01 | 5.6081 |  | 20.3618 | 0.7 | 8.63 | 0.25 | 0 |  | 100.1899 | 25.408 | 0.56965 | 0.19861 | 0.07015 | 0.67065 | 0.2592 | 0.72124 | Laarman, 2014
2715 | Огненное кольцо | Big Daddi |  | 0.38 | 12.97 | 51.29 | 5.377 |  | 20.4128 | 0.79 | 8.4 | 0.33 | 0 |  | 99.9498 | 25.251 | 0.57687 | 0.19161 | 0.067548 | 0.67724 | 0.25521 | 0.7263 | Laarman, 2014
2716 | Огненное кольцо | Big Daddi |  | 0.46 | 12.94 | 51.18 | 4.3589 |  | 20.3109 | 0.7 | 8.28 | 0.35 | 0 |  | 98.5798 | 24.233 | 0.57916 | 0.16185 | 0.055583 | 0.68597 | 0.25845 | 0.72634 | Laarman, 2014
2717 | Огненное кольцо | Big Daddi |  | 0.41 | 13.08 | 51.28 | 4.9966 |  | 20.2461 | 0.79 | 8.49 | 0.2 | 0.05 |  | 99.5427 | 24.742 | 0.57226 | 0.18171 | 0.062943 | 0.67898 | 0.25808 | 0.72458 | Laarman, 2014
2718 | Огненное кольцо | Big Daddi |  | 0.41 | 13.14 | 50.52 | 4.7357 |  | 20.1538 | 0.7 | 8.36 | 0.27 | 0 |  | 98.2895 | 24.415 | 0.57492 | 0.17453 | 0.060392 | 0.67715 | 0.26246 | 0.72067 | Laarman, 2014
2719 | Огненное кольцо | Big Daddi |  | 0.48 | 12.94 | 50.54 | 5.5937 |  | 20.4758 | 0.64 | 8.4 | 0.32 | 0 |  | 99.3895 | 25.509 | 0.57763 | 0.19731 | 0.070821 | 0.67257 | 0.25661 | 0.72383 | Laarman, 2014
2720 | Огненное кольцо | Big Daddi |  | 0.41 | 12.89 | 50.8 | 4.5738 |  | 19.9715 | 0.65 | 8.43 | 0.25 | 0.02 |  | 98.0053 | 24.087 | 0.57066 | 0.17086 | 0.05852 | 0.68316 | 0.25832 | 0.72563 | Laarman, 2014
2721 | Огненное кольцо | Big Daddi |  | 0.43 | 13.33 | 50.79 | 5.6751 |  | 20.0776 | 0.63 | 8.77 | 0.34 | 0.04 |  | 100.0826 | 25.184 | 0.56225 | 0.20277 | 0.070993 | 0.66782 | 0.26119 | 0.71885 | Laarman, 2014
2722 | Огненное кольцо | Big Daddi |  | 0.58 | 13.78 | 50.67 | 4.4545 |  | 19.0988 | 0.66 | 9.25 | 0.38 | 0.06 |  | 98.9333 | 23.107 | 0.53669 | 0.17346 | 0.056176 | 0.67163 | 0.27219 | 0.71161 | Laarman, 2014
2723 | Огненное кольцо | Big Daddi |  | 0.63 | 13.61 | 51.16 | 4.9332 |  | 19.5981 | 0.72 | 9.21 | 0.36 | 0.03 |  | 100.2513 | 24.037 | 0.54417 | 0.18467 | 0.061647 | 0.67196 | 0.26639 | 0.71611 | Laarman, 2014
2724 | Огненное кольцо | Big Daddi |  | 0.56 | 12.95 | 52.08 | 4.6784 |  | 20.3114 | 0.68 | 8.71 | 0.36 | 0 |  | 100.3298 | 24.521 | 0.56678 | 0.17168 | 0.058699 | 0.68681 | 0.25449 | 0.72964 | Laarman, 2014
2725 | Огненное кольцо | Big Daddi |  | 0.54 | 13.5 | 51.38 | 4.6824 |  | 19.8868 | 0.65 | 8.94 | 0.43 | 0 |  | 100.0092 | 24.1 | 0.55516 | 0.17482 | 0.058653 | 0.67648 | 0.26487 | 0.71863 | Laarman, 2014
2726 | Огненное кольцо | Big Daddi |  | 0.59 | 13.43 | 51.54 | 3.7561 |  | 19.8532 | 0.73 | 8.75 | 0.42 | 0 |  | 99.0694 | 23.233 | 0.56004 | 0.14547 | 0.047568 | 0.68604 | 0.26639 | 0.7203 | Laarman, 2014
2727 | Огненное кольцо | Big Daddi |  | 0.58 | 13.49 | 52.25 | 4.335 |  | 20.2004 | 0.65 | 8.98 | 0.2 | 0.09 |  | 100.7754 | 24.101 | 0.55792 | 0.16185 | 0.053929 | 0.68321 | 0.26286 | 0.72216 | Laarman, 2014
2728 | Огненное кольцо | Big Daddi |  | 0.57 | 13.22 | 52.09 | 4.4307 |  | 20.0893 | 0.81 | 8.85 | 0.3 | 0 |  | 100.36 | 24.076 | 0.56015 | 0.16559 | 0.055461 | 0.68534 | 0.2592 | 0.72559 | Laarman, 2014
2729 | Огненное кольцо | Big Daddi |  | 0.59 | 12.88 | 51.77 | 5.209 |  | 20.2709 | 0.66 | 8.82 | 0.32 | 0 |  | 100.5199 | 24.958 | 0.56321 | 0.1878 | 0.065278 | 0.68191 | 0.25282 | 0.72953 | Laarman, 2014
2730 | Огненное кольцо | Big Daddi |  | 0.56 | 12.98 | 52.19 | 4.4686 |  | 19.7812 | 0.84 | 8.91 | 0.35 | 0 |  | 100.0798 | 23.802 | 0.55467 | 0.16893 | 0.0561 | 0.68867 | 0.25523 | 0.7296 | Laarman, 2014
2731 | Огненное кольцо | Big Daddi |  | 0.61 | 13.38 | 51.39 | 4.7017 |  | 20.1494 | 0.73 | 8.78 | 0.39 | 0.02 |  | 100.1511 | 24.38 | 0.56285 | 0.17353 | 0.059012 | 0.67795 | 0.26304 | 0.72047 | Laarman, 2014
2732 | Огненное кольцо | Big Daddi |  | 0.61 | 14.33 | 50.87 | 3.6033 |  | 19.3657 | 0.66 | 9.32 | 0.24 | 0 |  | 98.9991 | 22.608 | 0.53827 | 0.14341 | 0.045315 | 0.67242 | 0.28227 | 0.70433 | Laarman, 2014
2733 | Огненное кольцо | Big Daddi |  | 0.52 | 13.58 | 51.23 | 4.6808 |  | 19.2592 | 0.69 | 9.3 | 0.32 | 0 |  | 99.58 | 23.471 | 0.53743 | 0.17945 | 0.058659 | 0.67479 | 0.26655 | 0.71684 | Laarman, 2014
2734 | Огненное кольцо | Big Daddi |  | 0.55 | 13.3 | 50.78 | 4.5791 |  | 19.2007 | 0.6 | 9.18 | 0.28 | 0 |  | 98.4698 | 23.321 | 0.5399 | 0.17668 | 0.058122 | 0.67746 | 0.26442 | 0.71927 | Laarman, 2014
2735 | Огненное кольцо | Big Daddi |  | 0.48 | 14.27 | 50.51 | 4.1992 |  | 18.8725 | 0.61 | 9.4 | 0.4 | 0.04 |  | 98.7818 | 22.651 | 0.52972 | 0.16681 | 0.052728 | 0.66662 | 0.28065 | 0.70373 | Laarman, 2014
2736 | Огненное кольцо | Big Daddi |  | 0.5 | 14.56 | 50.49 | 4.6645 |  | 18.9549 | 0.68 | 9.6 | 0.4 | 0 |  | 99.8494 | 23.152 | 0.52556 | 0.18129 | 0.057916 | 0.65892 | 0.28316 | 0.69943 | Laarman, 2014
2737 | Огненное кольцо | Big Daddi |  | 0.52 | 14.63 | 50.99 | 4.7374 |  | 19.5623 | 0.65 | 9.54 | 0.28 | 0 |  | 100.9097 | 23.825 | 0.53498 | 0.17892 | 0.058309 | 0.65965 | 0.28204 | 0.70049 | Laarman, 2014
2738 | Огненное кольцо | Big Daddi |  | 0.53 | 14.21 | 50.92 | 4.4469 |  | 19.6027 | 0.63 | 9.27 | 0.3 | 0 |  | 99.9096 | 23.604 | 0.54262 | 0.16952 | 0.055431 | 0.66713 | 0.27743 | 0.70628 | Laarman, 2014
2739 | Огненное кольцо | Big Daddi |  | 0.51 | 14.54 | 50.54 | 4.5235 |  | 18.5957 | 0.6 | 9.87 | 0.32 | 0 |  | 99.4993 | 22.666 | 0.51386 | 0.17958 | 0.05625 | 0.66056 | 0.28319 | 0.69993 | Laarman, 2014
2740 | Огненное кольцо | Big Daddi |  | 0.51 | 14.54 | 51.21 | 4.6693 |  | 19.3005 | 0.65 | 9.65 | 0.34 | 0 |  | 100.8699 | 23.502 | 0.52877 | 0.17877 | 0.057456 | 0.66231 | 0.28023 | 0.70269 | Laarman, 2014
2741 | Огненное кольцо | Big Daddi |  | 0.54 | 14.46 | 50.4 | 4.0037 |  | 18.8395 | 0.64 | 9.57 | 0.39 | 0 |  | 98.8932 | 22.442 | 0.52481 | 0.16053 | 0.050281 | 0.66528 | 0.28444 | 0.7005 | Laarman, 2014
2742 | Огненное кольцо | Big Daddi |  | 0.52 | 14.15 | 51.23 | 4.184 |  | 19.7263 | 0.65 | 9.14 | 0.34 | 0.01 |  | 99.9502 | 23.491 | 0.54768 | 0.16026 | 0.052173 | 0.67146 | 0.27637 | 0.70842 | Laarman, 2014
2743 | Огненное кольцо | Big Daddi |  | 0.53 | 14.23 | 51.84 | 3.9572 |  | 19.8323 | 0.59 | 9.33 | 0.23 | 0 |  | 100.5395 | 23.393 | 0.54391 | 0.15221 | 0.049016 | 0.67491 | 0.27608 | 0.7097 | Laarman, 2014
2744 | Огненное кольцо | Big Daddi |  | 0.5 | 14.32 | 51.63 | 4.2638 |  | 19.7255 | 0.59 | 9.39 | 0.28 | 0 |  | 100.6992 | 23.562 | 0.54098 | 0.16283 | 0.052665 | 0.67029 | 0.27704 | 0.70756 | Laarman, 2014
2745 | Огненное кольцо | Big Daddi |  | 0.5 | 14.53 | 51.36 | 3.9829 |  | 18.9092 | 0.62 | 9.7 | 0.34 | 0.04 |  | 99.9821 | 22.493 | 0.52237 | 0.15933 | 0.04934 | 0.66873 | 0.28193 | 0.70344 | Laarman, 2014
2746 | Огненное кольцо | Big Daddi |  | 0.45 | 14.73 | 50.98 | 4.8462 |  | 19.5334 | 0.7 | 9.5 | 0.32 | 0 |  | 101.0596 | 23.894 | 0.53565 | 0.1825 | 0.059462 | 0.65746 | 0.28308 | 0.69902 | Laarman, 2014
2747 | Огненное кольцо | Big Daddi |  | 0.46 | 14.72 | 50.64 | 4.7561 |  | 19.1835 | 0.68 | 9.59 | 0.34 | 0 |  | 100.3696 | 23.463 | 0.52881 | 0.1824 | 0.058689 | 0.6568 | 0.28451 | 0.69775 | Laarman, 2014
2748 | Огненное кольцо | Big Daddi |  | 0.57 | 14.39 | 51.16 | 4.3254 |  | 19.584 | 0.72 | 9.39 | 0.27 | 0 |  | 100.4094 | 23.476 | 0.53919 | 0.16579 | 0.05364 | 0.66685 | 0.27951 | 0.70465 | Laarman, 2014
2749 | Огненное кольцо | Big Daddi |  | 0.51 | 15.25 | 50.97 | 4.2509 |  | 19.4091 | 0.67 | 9.77 | 0.19 | 0 |  | 101.0199 | 23.234 | 0.52708 | 0.16463 | 0.052024 | 0.65565 | 0.29233 | 0.69163 | Laarman, 2014
2750 | Огненное кольцо | Big Daddi |  | 0.49 | 13.68 | 51.38 | 4.8037 |  | 17.7256 | 0.68 | 10.23 | 0.35 | 0 |  | 99.3393 | 22.048 | 0.49293 | 0.19605 | 0.059871 | 0.67308 | 0.26705 | 0.71594 | Laarman, 2014
2751 | Огненное кольцо | Big Daddi |  | 0.47 | 14.56 | 50.62 | 5.0696 |  | 18.3304 | 0.63 | 10.08 | 0.41 | 0 |  | 100.17 | 22.892 | 0.50501 | 0.19927 | 0.062526 | 0.65621 | 0.28127 | 0.69997 | Laarman, 2014
2752 | Огненное кольцо | Big Daddi |  | 0.53 | 14.26 | 50.64 | 4.5091 |  | 19.0907 | 0.68 | 9.49 | 0.3 | 0 |  | 99.4998 | 23.148 | 0.53021 | 0.17528 | 0.056314 | 0.66474 | 0.27895 | 0.70441 | Laarman, 2014
2753 | Огненное кольцо | Big Daddi |  | 0.53 | 13.61 | 51.4 | 5.3929 |  | 17.8765 | 0.6 | 10.39 | 0.29 | 0 |  | 100.0894 | 22.729 | 0.49117 | 0.2135 | 0.066797 | 0.66916 | 0.26404 | 0.71706 | Laarman, 2014
2754 | Огненное кольцо | Big Daddi |  | 0.53 | 14.27 | 51.62 | 3.8825 |  | 19.8476 | 0.64 | 9.21 | 0.27 | 0 |  | 100.27 | 23.341 | 0.54731 | 0.14967 | 0.048235 | 0.67408 | 0.27769 | 0.70824 | Laarman, 2014
2755 | Огненное кольцо | Big Daddi |  | 0.46 | 14.52 | 49.69 | 5.0289 |  | 19.141 | 0.63 | 9.38 | 0.34 | 0 |  | 99.1899 | 23.666 | 0.53377 | 0.1912 | 0.062861 | 0.65285 | 0.28429 | 0.69664 | Laarman, 2014
2756 | Огненное кольцо | Big Daddi |  | 0.49 | 14.66 | 51.07 | 4.0763 |  | 19.6372 | 0.71 | 9.34 | 0.28 | 0 |  | 100.2934 | 23.305 | 0.54119 | 0.15739 | 0.050501 | 0.66502 | 0.28448 | 0.70039 | Laarman, 2014
2757 | Огненное кольцо | Big Daddi |  | 0.48 | 14.4 | 51.5 | 4.45 |  | 18.6199 | 0.6 | 9.98 | 0.37 | 0 |  | 100.3999 | 22.624 | 0.51141 | 0.17699 | 0.054847 | 0.66716 | 0.27799 | 0.70588 | Laarman, 2014
2758 | Огненное кольцо | Big Daddi |  | 0.54 | 14.14 | 51.91 | 4.3138 |  | 19.1255 | 0.68 | 9.71 | 0.32 | 0 |  | 100.7392 | 23.007 | 0.52495 | 0.16871 | 0.053242 | 0.67341 | 0.27335 | 0.71128 | Laarman, 2014
2759 | Огненное кольцо | Big Daddi |  | 0.54 | 13.71 | 51.02 | 4.3825 |  | 18.5766 | 0.65 | 9.63 | 0.35 | 0 |  | 98.8591 | 22.52 | 0.51975 | 0.17511 | 0.055139 | 0.67469 | 0.27017 | 0.71406 | Laarman, 2014
2760 | Огненное кольцо | Big Daddi |  | 0.55 | 14.11 | 51.6 | 3.7041 |  | 19.0191 | 0.59 | 9.65 | 0.27 | 0 |  | 99.5231 | 22.352 | 0.5251 | 0.14911 | 0.046278 | 0.6776 | 0.27612 | 0.71048 | Laarman, 2014
2761 | Огненное кольцо | Big Daddi |  | 0.49 | 14.02 | 51.59 | 4.5208 |  | 19.1232 | 0.69 | 9.61 | 0.33 | 0 |  | 100.404 | 23.191 | 0.5275 | 0.17541 | 0.056017 | 0.67189 | 0.2721 | 0.71176 | Laarman, 2014
2762 | Огненное кольцо | Big Daddi |  | 0.51 | 13.93 | 52.05 | 3.8336 |  | 19.4655 | 0.61 | 9.41 | 0.28 | 0 |  | 100.1091 | 22.915 | 0.53715 | 0.15054 | 0.047705 | 0.68079 | 0.27151 | 0.71489 | Laarman, 2014
2763 | Огненное кольцо | Big Daddi |  | 0.51 | 13.9 | 51.27 | 4.7387 |  | 19.3111 | 0.65 | 9.42 | 0.38 | 0.01 |  | 100.2098 | 23.575 | 0.53491 | 0.18087 | 0.05894 | 0.67027 | 0.27079 | 0.71224 | Laarman, 2014
2764 | Огненное кольцо | Big Daddi |  | 0.51 | 13.69 | 51.33 | 4.4997 |  | 19.1202 | 0.66 | 9.42 | 0.3 | 0 |  | 99.5299 | 23.169 | 0.53244 | 0.17475 | 0.05632 | 0.67529 | 0.26839 | 0.71559 | Laarman, 2014
2765 | Огненное кольцо | Big Daddi |  | 0.55 | 14.18 | 52.32 | 3.912 |  | 19.471 | 0.64 | 9.45 | 0.35 | 0.15 |  | 101.053 | 22.991 | 0.53617 | 0.1531 | 0.048228 | 0.67796 | 0.27381 | 0.71231 | Laarman, 2014
2766 | Огненное кольцо | Big Daddi |  | 0.47 | 13.95 | 51.02 | 4.636 |  | 19.0495 | 0.61 | 9.39 | 0.36 | 0.11 |  | 99.6155 | 23.221 | 0.53231 | 0.17964 | 0.057869 | 0.66939 | 0.27274 | 0.7105 | Laarman, 2014
2767 | Огненное кольцо | Big Daddi |  | 0.47 | 13.97 | 51.49 | 4.9494 |  | 19.4025 | 0.66 | 9.45 | 0.33 | 0.05 |  | 100.7919 | 23.856 | 0.53529 | 0.18668 | 0.061142 | 0.66855 | 0.2703 | 0.71209 | Laarman, 2014
2768 | Огненное кольцо | Big Daddi |  | 0.54 | 14.65 | 50.66 | 4.5759 |  | 19.0876 | 0.73 | 9.69 | 0.3 | 0 |  | 100.2635 | 23.205 | 0.52497 | 0.17744 | 0.056653 | 0.65925 | 0.2841 | 0.69884 | Laarman, 2014
2769 | Огненное кольцо | Big Daddi |  | 0.54 | 14.05 | 50.71 | 4.6128 |  | 19.3414 | 0.59 | 9.3 | 0.17 | 0.16 |  | 99.4842 | 23.492 | 0.53849 | 0.17668 | 0.057718 | 0.66692 | 0.27536 | 0.70777 | Laarman, 2014
2770 | Огненное кольцо | Big Daddi |  | 0.54 | 14.73 | 51.02 | 3.9827 |  | 19.4363 | 0.62 | 9.51 | 0.32 | 0 |  | 100.1791 | 23.02 | 0.53415 | 0.15568 | 0.049365 | 0.66467 | 0.28596 | 0.69919 | Laarman, 2014
2771 | Огненное кольцо | Big Daddi |  | 0.53 | 14.29 | 51.62 | 4.4488 |  | 19.713 | 0.74 | 9.39 | 0.26 | 0.05 |  | 101.0818 | 23.716 | 0.54082 | 0.16879 | 0.054864 | 0.66911 | 0.27603 | 0.70795 | Laarman, 2014
2772 | Огненное кольцо | Big Daddi |  | 0.57 | 12.73 | 50.48 | 4.9825 |  | 18.9607 | 0.72 | 9.19 | 0.17 | 0 |  | 97.8532 | 23.444 | 0.5365 | 0.19123 | 0.063895 | 0.68041 | 0.25569 | 0.72685 | Laarman, 2014
2773 | Огненное кольцо | Big Daddi |  | 0.52 | 14.57 | 49.99 | 4.6677 |  | 19.396 | 0.54 | 9.31 | 0.35 | 0.07 |  | 99.4337 | 23.596 | 0.53892 | 0.178 | 0.058323 | 0.65653 | 0.28515 | 0.69719 | Laarman, 2014
2774 | Огненное кольцо | Big Daddi |  | 0.52 | 13.93 | 51.12 | 3.8175 |  | 19.606 | 0.71 | 9.02 | 0.33 | 0 |  | 99.0835 | 23.041 | 0.54944 | 0.14908 | 0.048099 | 0.67699 | 0.27491 | 0.7112 | Laarman, 2014
2775 | Огненное кольцо | Big Daddi |  | 0.61 | 14.53 | 50.79 | 4.7294 |  | 19.5505 | 0.69 | 9.52 | 0.28 | 0 |  | 100.6999 | 23.806 | 0.53535 | 0.17876 | 0.05848 | 0.66011 | 0.28141 | 0.70111 | Laarman, 2014
2776 | Огненное кольцо | Big Daddi |  | 0.57 | 13.66 | 49.69 | 4.8235 |  | 18.9258 | 0.7 | 9.25 | 0.26 | 0 |  | 97.8993 | 23.266 | 0.53443 | 0.18655 | 0.061487 | 0.66577 | 0.27274 | 0.70939 | Laarman, 2014
2777 | Огненное кольцо | Big Daddi |  | 0.52 | 14.23 | 50.61 | 3.2888 |  | 19.4697 | 0.52 | 9.1 | 0.27 | 0 |  | 98.0485 | 22.429 | 0.54552 | 0.13194 | 0.041751 | 0.6753 | 0.28295 | 0.70472 | Laarman, 2014
2778 | Огненное кольцо | Big Daddi |  | 0.55 | 14.07 | 51.25 | 4.2042 |  | 19.7591 | 0.65 | 9.24 | 0.23 | 0 |  | 99.9833 | 23.542 | 0.5454 | 0.16069 | 0.052481 | 0.67242 | 0.2751 | 0.70967 | Laarman, 2014
2779 | Огненное кольцо | Big Daddi |  | 0.52 | 14.17 | 52.04 | 4.4399 |  | 18.34 | 0.58 | 10.19 | 0.46 | 0 |  | 100.7399 | 22.335 | 0.50242 | 0.17887 | 0.05459 | 0.67252 | 0.27289 | 0.71136 | Laarman, 2014
2780 | Огненное кольцо | Big Daddi |  | 0.52 | 13.88 | 51.99 | 4.2465 |  | 18.333 | 0.59 | 10.06 | 0.37 | 0 |  | 99.9895 | 22.154 | 0.50554 | 0.17247 | 0.052665 | 0.67771 | 0.26962 | 0.71539 | Laarman, 2014
2781 | Огненное кольцо | Big Daddi |  | 0.47 | 13.67 | 51.55 | 4.3371 |  | 19.2805 | 0.57 | 9.42 | 0.32 | 0 |  | 99.6776 | 23.183 | 0.53451 | 0.16834 | 0.05426 | 0.67787 | 0.26787 | 0.71676 | Laarman, 2014
2782 | Огненное кольцо | Big Daddi |  | 0.49 | 13.72 | 51.83 | 4.2862 |  | 19.5763 | 0.52 | 9.26 | 0.31 | 0.05 |  | 100.0425 | 23.433 | 0.54256 | 0.16459 | 0.053408 | 0.67882 | 0.26777 | 0.71712 | Laarman, 2014
2783 | Огненное кольцо | Big Daddi |  | 0.57 | 13.78 | 51.67 | 3.5711 |  | 19.7677 | 0.61 | 9.07 | 0.32 | 0.01 |  | 99.4088 | 22.981 | 0.55011 | 0.13982 | 0.04494 | 0.68344 | 0.27162 | 0.7156 | Laarman, 2014
2784 | Огненное кольцо | Big Daddi |  | 0.61 | 13.44 | 51.23 | 4.5966 |  | 17.773 | 0.54 | 10.19 | 0.4 | 0 |  | 98.7796 | 21.909 | 0.49457 | 0.18878 | 0.057823 | 0.67736 | 0.26481 | 0.71893 | Laarman, 2014
2785 | Огненное кольцо | Big Daddi |  | 0.56 | 14.11 | 52.4 | 4.3187 |  | 17.3601 | 0.52 | 10.92 | 0.39 | 0 |  | 100.5987 | 21.246 | 0.47143 | 0.1829 | 0.052993 | 0.67582 | 0.27119 | 0.71364 | Laarman, 2014
2786 | Огненное кольцо | Big Daddi |  | 0.57 | 13.67 | 50.44 | 4.8481 |  | 19.2917 | 0.57 | 9.22 | 0.41 | 0 |  | 99.0198 | 23.654 | 0.53999 | 0.18442 | 0.061155 | 0.66876 | 0.27009 | 0.71232 | Laarman, 2014
2787 | Огненное кольцо | Big Daddi |  | 0.53 | 13.48 | 51.34 | 4.147 |  | 19.5026 | 0.61 | 9.09 | 0.29 | 0 |  | 98.9895 | 23.234 | 0.54622 | 0.1606 | 0.052346 | 0.68114 | 0.26651 | 0.71877 | Laarman, 2014
2788 | Огненное кольцо | Big Daddi |  | 0.58 | 13.68 | 51.97 | 4.2036 |  | 20.0356 | 0.7 | 9.04 | 0.31 | 0 |  | 100.5192 | 23.818 | 0.55425 | 0.15881 | 0.052378 | 0.68063 | 0.26699 | 0.71826 | Laarman, 2014
2789 | Огненное кольцо | Big Daddi |  | 0.55 | 13.62 | 51.67 | 3.6196 |  | 19.8611 | 0.61 | 8.91 | 0.27 | 0.02 |  | 99.1307 | 23.118 | 0.55567 | 0.14088 | 0.045666 | 0.68519 | 0.26915 | 0.71797 | Laarman, 2014
2790 | Огненное кольцо | Big Daddi |  | 0.6 | 14.02 | 51.87 | 3.9494 |  | 20.1504 | 0.68 | 9.04 | 0.33 | 0 |  | 100.6397 | 23.704 | 0.55566 | 0.14992 | 0.049104 | 0.67786 | 0.27303 | 0.71287 | Laarman, 2014
2791 | Огненное кольцо | Big Daddi |  | 0.53 | 14.24 | 52.38 | 3.1009 |  | 19.9588 | 0.59 | 9.19 | 0.23 | 0 |  | 100.2197 | 22.749 | 0.54923 | 0.12265 | 0.03854 | 0.68425 | 0.27721 | 0.71168 | Laarman, 2014
2792 | Огненное кольцо | Big Daddi |  | 0.57 | 13.87 | 50.92 | 4.9157 |  | 19.8289 | 0.69 | 9.05 | 0.31 | 0.08 |  | 100.2346 | 24.252 | 0.55142 | 0.18238 | 0.061323 | 0.66767 | 0.27101 | 0.71128 | Laarman, 2014
2793 | Огненное кольцо | Big Daddi |  | 0.6 | 13.6 | 52.05 | 3.5183 |  | 20.1432 | 0.56 | 8.9 | 0.23 | 0.04 |  | 99.6415 | 23.309 | 0.55943 | 0.13582 | 0.044239 | 0.68791 | 0.26785 | 0.71975 | Laarman, 2014
2794 | Огненное кольцо | Big Daddi |  | 0.59 | 13.38 | 50.7 | 4.9639 |  | 19.2155 | 0.56 | 9.31 | 0.34 | 0 |  | 99.0594 | 23.682 | 0.5366 | 0.18861 | 0.062667 | 0.67276 | 0.26458 | 0.71774 | Laarman, 2014
2795 | Огненное кольцо | Big Daddi |  | 0.62 | 13.53 | 50.02 | 4.9091 |  | 18.8168 | 0.69 | 9.29 | 0.28 | 0.1 |  | 98.2559 | 23.234 | 0.53191 | 0.19012 | 0.062396 | 0.66824 | 0.26936 | 0.71272 | Laarman, 2014
2796 | Огненное кольцо | Big Daddi |  | 0.58 | 13.8 | 51.85 | 4.5852 |  | 20.1602 | 0.67 | 9.06 | 0.22 | 0.09 |  | 101.0154 | 24.286 | 0.55524 | 0.16988 | 0.056819 | 0.67533 | 0.26785 | 0.71602 | Laarman, 2014
2797 | Огненное кольцо | Big Daddi |  | 0.44 | 13.77 | 51.62 | 3.8827 |  | 19.8514 | 0.53 | 8.99 | 0.28 | 0 |  | 99.374 | 23.345 | 0.55334 | 0.14965 | 0.048712 | 0.6807 | 0.27059 | 0.71555 | Laarman, 2014
2798 | Огненное кольцо | Big Daddi |  | 0.54 | 13.44 | 52.14 | 4.105 |  | 19.5173 | 0.73 | 9.15 | 0.31 | 0.05 |  | 99.9823 | 23.211 | 0.54477 | 0.15914 | 0.051339 | 0.68539 | 0.26327 | 0.72248 | Laarman, 2014
2799 | Огненное кольцо | Big Daddi |  | 0.53 | 13.6 | 52.25 | 3.7679 |  | 20.0716 | 0.59 | 9.04 | 0.17 | 0 |  | 100.0195 | 23.462 | 0.5547 | 0.14451 | 0.047106 | 0.68658 | 0.26631 | 0.72052 | Laarman, 2014
2800 | Огненное кольцо | Big Daddi |  | 0.5 | 13.37 | 52.66 | 3.8038 |  | 20.1554 | 0.63 | 8.94 | 0.22 | 0 |  | 100.2791 | 23.578 | 0.55847 | 0.14516 | 0.047491 | 0.69105 | 0.26146 | 0.72551 | Laarman, 2014
2801 | Огненное кольцо | Big Daddi |  | 0.56 | 14.5 | 52.1 | 3.6699 |  | 19.7689 | 0.55 | 9.5 | 0.32 | 0 |  | 100.9887 | 23.071 | 0.53863 | 0.14313 | 0.045228 | 0.67488 | 0.2799 | 0.70685 | Laarman, 2014
2802 | Огненное кольцо | Big Daddi |  | 0.54 | 13.97 | 51.33 | 4.9031 |  | 19.6862 | 0.66 | 9.21 | 0.28 | 0.15 |  | 100.7293 | 24.098 | 0.54529 | 0.18308 | 0.06073 | 0.66825 | 0.27102 | 0.71145 | Laarman, 2014
2803 | Огненное кольцо | Big Daddi |  | 0.48 | 14.23 | 52.46 | 3.5979 |  | 20.0916 | 0.57 | 9.23 | 0.21 | 0 |  | 100.8695 | 23.329 | 0.5498 | 0.13877 | 0.044404 | 0.68052 | 0.27508 | 0.71214 | Laarman, 2014
2804 | Огненное кольцо | Big Daddi |  | 0.57 | 14.54 | 50.75 | 4.7712 |  | 19.1288 | 0.64 | 9.7 | 0.37 | 0 |  | 100.4701 | 23.422 | 0.52525 | 0.1833 | 0.058986 | 0.65946 | 0.28155 | 0.7008 | Laarman, 2014
2805 | Огненное кольцо | Big Daddi |  | 0.57 | 14.42 | 50.12 | 4.3987 |  | 19.6811 | 0.59 | 9.18 | 0.24 | 0 |  | 99.1997 | 23.639 | 0.54603 | 0.16743 | 0.055215 | 0.66127 | 0.28351 | 0.69992 | Laarman, 2014
2806 | Огненное кольцо | Big Daddi |  | 0.61 | 14.05 | 50.26 | 4.8137 |  | 19.4457 | 0.68 | 9.27 | 0.29 | 0 |  | 99.4193 | 23.777 | 0.54063 | 0.18217 | 0.060438 | 0.66326 | 0.2763 | 0.70593 | Laarman, 2014
2807 | Огненное кольцо | Big Daddi |  | 0.6 | 13.85 | 51.58 | 4.0878 |  | 19.7418 | 0.68 | 9.16 | 0.33 | 0 |  | 100.0296 | 23.42 | 0.54734 | 0.15705 | 0.0511 | 0.67772 | 0.27118 | 0.71421 | Laarman, 2014
2808 | Огненное кольцо | Big Daddi |  | 0.58 | 15.32 | 53.03 | 2.0347 |  | 19.6442 | 0.62 | 9.73 | 0.23 | 0 |  | 101.1889 | 21.475 | 0.53111 | 0.085256 | 0.024884 | 0.68166 | 0.29346 | 0.69905 | Laarman, 2014
2809 | Огненное кольцо | Big Daddi |  | 0.65 | 14.83 | 52.28 | 2.4044 |  | 19.6785 | 0.61 | 9.44 | 0.21 | 0.06 |  | 100.1629 | 21.842 | 0.53907 | 0.099054 | 0.029838 | 0.68191 | 0.28825 | 0.70288 | Laarman, 2014
2810 | Огненное кольцо | Big Daddi |  | 0.65 | 14.72 | 50.94 | 3.1269 |  | 19.4834 | 0.66 | 9.31 | 0.29 | 0.01 |  | 99.1903 | 22.297 | 0.54004 | 0.12619 | 0.039221 | 0.67158 | 0.2892 | 0.699 | Laarman, 2014
2811 | Огненное кольцо | Big Daddi |  | 0.53 | 13.95 | 50.54 | 4.8336 |  | 18.9857 | 0.66 | 9.52 | 0.3 | 0 |  | 99.3393 | 23.335 | 0.52805 | 0.18639 | 0.060568 | 0.66564 | 0.27379 | 0.70856 | Laarman, 2014
2812 | Огненное кольцо | Big Daddi |  | 0.5 | 14.18 | 51.74 | 4.4181 |  | 20.0156 | 0.6 | 9.15 | 0.31 | 0.07 |  | 100.9837 | 23.991 | 0.55102 | 0.16571 | 0.054537 | 0.6713 | 0.27416 | 0.71002 | Laarman, 2014
2813 | Огненное кольцо | Big Daddi |  | 0.59 | 13.85 | 51.7 | 4.6426 |  | 19.7386 | 0.7 | 9.24 | 0.41 | 0.03 |  | 100.9012 | 23.916 | 0.54514 | 0.17467 | 0.057546 | 0.67356 | 0.26889 | 0.71469 | Laarman, 2014
2814 | Огненное кольцо | Big Daddi |  | 0.49 | 13.49 | 51.22 | 4.5248 |  | 19.0716 | 0.56 | 9.35 | 0.33 | 0.03 |  | 99.0764 | 23.143 | 0.53366 | 0.17592 | 0.056922 | 0.67727 | 0.26581 | 0.71814 | Laarman, 2014
2815 | Огненное кольцо | Big Daddi |  | 0.59 | 14.34 | 50.49 | 4.8828 |  | 19.7064 | 0.62 | 9.32 | 0.31 | 0 |  | 100.2593 | 24.1 | 0.5426 | 0.18231 | 0.060723 | 0.65996 | 0.27932 | 0.70262 | Laarman, 2014
2816 | Огненное кольцо | Big Daddi |  | 0.5 | 14.26 | 51.66 | 4.0595 |  | 19.8802 | 0.71 | 9.2 | 0.22 | 0 |  | 100.4898 | 23.533 | 0.54799 | 0.15522 | 0.050308 | 0.6729 | 0.27679 | 0.70854 | Laarman, 2014
2817 | Огненное кольцо | Big Daddi |  | 0.58 | 14.13 | 51.81 | 4.1901 |  | 19.3397 | 0.68 | 9.59 | 0.28 | 0 |  | 100.5999 | 23.11 | 0.53083 | 0.16315 | 0.051872 | 0.67414 | 0.27398 | 0.71103 | Laarman, 2014
2818 | Огненное кольцо | Big Daddi |  | 0.55 | 13.85 | 52.09 | 4.2472 |  | 20.3123 | 0.67 | 8.96 | 0.35 | 0 |  | 101.0296 | 24.134 | 0.55983 | 0.15835 | 0.052636 | 0.67852 | 0.26884 | 0.71622 | Laarman, 2014
2819 | Огненное кольцо | Big Daddi |  | 0.51 | 13.79 | 50.22 | 4.4569 |  | 19.6027 | 0.65 | 8.9 | 0.28 | 0 |  | 98.4096 | 23.613 | 0.55271 | 0.16984 | 0.05653 | 0.66951 | 0.27396 | 0.70963 | Laarman, 2014
2820 | Огненное кольцо | Big Daddi |  | 0.52 | 13.43 | 51.43 | 5.0496 |  | 19.7604 | 0.73 | 9.11 | 0.27 | 0 |  | 100.3 | 24.304 | 0.54892 | 0.18695 | 0.063008 | 0.67451 | 0.26248 | 0.71987 | Laarman, 2014
2821 | Огненное кольцо | Big Daddi |  | 0.59 | 14.77 | 51.64 | 2.6099 |  | 19.5897 | 0.62 | 9.62 | 0.16 | 0.03 |  | 99.8395 | 21.938 | 0.53324 | 0.10705 | 0.032614 | 0.67829 | 0.2891 | 0.70115 | Laarman, 2014
2822 | Огненное кольцо | Big Daddi |  | 0.63 | 13.69 | 50.8 | 5.4358 |  | 19.9239 | 0.68 | 9.18 | 0.29 | 0 |  | 100.6297 | 24.815 | 0.54907 | 0.19711 | 0.067717 | 0.66516 | 0.26712 | 0.71348 | Laarman, 2014
2823 | Огненное кольцо | Big Daddi |  | 0.48 | 13.6 | 51.27 | 4.108 |  | 19.9816 | 0.71 | 8.76 | 0.24 | 0 |  | 99.1496 | 23.678 | 0.56135 | 0.15611 | 0.051805 | 0.67957 | 0.26863 | 0.7167 | Laarman, 2014
2824 | Огненное кольцо | Big Daddi |  | 0.5 | 13.77 | 51.7 | 4.827 |  | 20.2627 | 0.66 | 9.03 | 0.21 | 0 |  | 100.9597 | 24.606 | 0.55731 | 0.17652 | 0.059788 | 0.67307 | 0.26714 | 0.71587 | Laarman, 2014
2825 | Огненное кольцо | Big Daddi |  | 0.61 | 13.67 | 51.67 | 4.7303 |  | 19.5787 | 0.69 | 9.36 | 0.4 | 0 |  | 100.729 | 23.835 | 0.53992 | 0.17858 | 0.058797 | 0.67506 | 0.26614 | 0.71723 | Laarman, 2014
2826 | Огненное кольцо | Big Daddi |  | 0.65 | 13.52 | 50.79 | 5.2035 |  | 19.7659 | 0.74 | 9.11 | 0.32 | 0 |  | 100.0994 | 24.448 | 0.54899 | 0.19152 | 0.065237 | 0.66927 | 0.26549 | 0.71598 | Laarman, 2014
2827 | Огненное кольцо | Big Daddi |  | 0.62 | 13.17 | 51.75 | 4.6142 |  | 20.2402 | 0.66 | 8.84 | 0.32 | 0 |  | 100.2243 | 24.392 | 0.56228 | 0.17021 | 0.057941 | 0.68303 | 0.25903 | 0.72504 | Laarman, 2014
2828 | Огненное кольцо | Big Daddi |  | 0.68 | 13.35 | 51.15 | 4.5606 |  | 20.3534 | 0.56 | 8.83 | 0.25 | 0 |  | 99.744 | 24.457 | 0.56393 | 0.16779 | 0.057559 | 0.67853 | 0.26391 | 0.71998 | Laarman, 2014
2829 | Огненное кольцо | Big Daddi |  | 0.66 | 13.15 | 51.72 | 4.6968 |  | 20.2918 | 0.68 | 8.88 | 0.28 | 0 |  | 100.3786 | 24.518 | 0.56179 | 0.17237 | 0.058964 | 0.68246 | 0.25858 | 0.72522 | Laarman, 2014
2830 | Огненное кольцо | Big Daddi |  | 0.57 | 13.12 | 52.36 | 4.8351 |  | 20.4424 | 0.63 | 8.75 | 0.34 | 0.12 |  | 101.1675 | 24.793 | 0.56723 | 0.17548 | 0.060124 | 0.68434 | 0.25553 | 0.72812 | Laarman, 2014
2831 | Огненное кольцо | Big Daddi |  | 0.59 | 12.78 | 52.98 | 3.8874 |  | 20.1221 | 0.73 | 8.86 | 0.23 | 0 |  | 100.1795 | 23.62 | 0.56028 | 0.14809 | 0.048843 | 0.69965 | 0.2515 | 0.73558 | Laarman, 2014
2832 | Огненное кольцо | Big Daddi |  | 0.64 | 13.27 | 52 | 4.7978 |  | 20.4719 | 0.68 | 8.89 | 0.26 | 0 |  | 101.0097 | 24.789 | 0.56369 | 0.17415 | 0.059794 | 0.68117 | 0.25904 | 0.72449 | Laarman, 2014
2833 | Огненное кольцо | Big Daddi |  | 0.61 | 12.77 | 50.82 | 4.4939 |  | 19.9354 | 0.71 | 8.54 | 0.29 | 0 |  | 98.1693 | 23.979 | 0.56703 | 0.16863 | 0.05768 | 0.6856 | 0.25672 | 0.72756 | Laarman, 2014
2834 | Огненное кольцо | Big Daddi |  | 0.61 | 13.05 | 52.24 | 4.5579 |  | 20.2818 | 0.74 | 8.87 | 0.22 | 0 |  | 100.5697 | 24.383 | 0.56195 | 0.1682 | 0.05704 | 0.68716 | 0.2558 | 0.72872 | Laarman, 2014
2835 | Огненное кольцо | Big Daddi |  | 0.48 | 13.17 | 50.3 | 5.8532 |  | 19.4562 | 0.62 | 9.13 | 0.27 | 0 |  | 99.2995 | 24.723 | 0.54454 | 0.21303 | 0.073765 | 0.66627 | 0.25996 | 0.71933 | Laarman, 2014
2836 | Огненное кольцо | Big Daddi |  | 0.38 | 13.96 | 49.83 | 5.994 |  | 19.4716 | 0.73 | 9.16 | 0.28 | 0.03 |  | 99.8656 | 24.865 | 0.54392 | 0.21691 | 0.074706 | 0.65277 | 0.27252 | 0.70548 | Laarman, 2014
2837 | Огненное кольцо | Big Daddi |  | 0.39 | 13.1 | 50.5 | 6.0853 |  | 19.5244 | 0.69 | 9.04 | 0.23 | 0 |  | 99.5598 | 25 | 0.54786 | 0.21903 | 0.076369 | 0.66613 | 0.2575 | 0.72121 | Laarman, 2014
2838 | Огненное кольцо | Big Daddi |  | 0.43 | 13.6 | 50.92 | 5.3585 |  | 19.9644 | 0.7 | 8.91 | 0.22 | 0.05 |  | 100.1529 | 24.786 | 0.55695 | 0.19453 | 0.06683 | 0.6675 | 0.26567 | 0.7153 | Laarman, 2014
2839 | Огненное кольцо | Big Daddi |  | 0.39 | 12.1 | 50.87 | 5.9806 |  | 19.2917 | 0.67 | 8.76 | 0.34 | 0.04 |  | 98.4423 | 24.673 | 0.55268 | 0.21811 | 0.076282 | 0.68198 | 0.24173 | 0.7383 | Laarman, 2014
2840 | Огненное кольцо | Big Daddi |  | 0.41 | 12.61 | 50.33 | 5.7566 |  | 19.8332 | 0.65 | 8.55 | 0.3 | 0 |  | 98.4398 | 25.013 | 0.56548 | 0.20709 | 0.073418 | 0.67468 | 0.2519 | 0.72814 | Laarman, 2014
2841 | Огненное кольцо | Big Daddi |  | 0.4 | 13.25 | 51.38 | 5.2044 |  | 20.4601 | 0.65 | 8.61 | 0.27 | 0 |  | 100.2345 | 25.143 | 0.5714 | 0.18625 | 0.065086 | 0.67537 | 0.25954 | 0.72239 | Laarman, 2014
2842 | Огненное кольцо | Big Daddi |  | 0.46 | 12.66 | 51.76 | 5.8489 |  | 19.0102 | 0.62 | 9.42 | 0.35 | 0.07 |  | 100.2091 | 24.273 | 0.531 | 0.21682 | 0.073036 | 0.67935 | 0.24761 | 0.73288 | Laarman, 2014
2843 | Огненное кольцо | Big Daddi |  | 0.39 | 13.71 | 51.45 | 5.1553 |  | 20.1242 | 0.67 | 8.93 | 0.31 | 0 |  | 100.7396 | 24.763 | 0.55836 | 0.18733 | 0.063877 | 0.67005 | 0.26607 | 0.71577 | Laarman, 2014
2844 | Огненное кольцо | Big Daddi |  | 0.47 | 14.03 | 50.64 | 5.5604 |  | 20.0997 | 0.74 | 8.95 | 0.4 | 0 |  | 100.8902 | 25.103 | 0.55751 | 0.19931 | 0.06885 | 0.65905 | 0.2721 | 0.70778 | Laarman, 2014
2845 | Огненное кольцо | Big Daddi |  | 0.47 | 13.51 | 51.11 | 5.0172 |  | 20.6026 | 0.66 | 8.56 | 0.28 | 0 |  | 100.2097 | 25.117 | 0.57452 | 0.17974 | 0.062794 | 0.67236 | 0.26485 | 0.71741 | Laarman, 2014
2846 | Огненное кольцо | Big Daddi |  | 0.53 | 13.77 | 50.83 | 5.1907 |  | 19.5714 | 0.6 | 9.26 | 0.31 | 0.03 |  | 100.0921 | 24.242 | 0.54249 | 0.19267 | 0.064734 | 0.66629 | 0.26898 | 0.7124 | Laarman, 2014
2847 | Огненное кольцо | Big Daddi |  | 0.48 | 14.17 | 50.95 | 4.2832 |  | 20.496 | 0.58 | 8.73 | 0.24 | 0 |  | 99.9292 | 24.35 | 0.56844 | 0.15828 | 0.05352 | 0.66915 | 0.27733 | 0.70699 | Laarman, 2014
2848 | Огненное кольцо | Big Daddi |  | 0.53 | 14.13 | 51.3 | 4.3701 |  | 20.6898 | 0.52 | 8.74 | 0.36 | 0 |  | 100.6399 | 24.622 | 0.57047 | 0.1597 | 0.054339 | 0.67046 | 0.2752 | 0.70899 | Laarman, 2014
2849 | Огненное кольцо | Big Daddi |  | 0.51 | 13.58 | 51.61 | 4.7087 |  | 19.9312 | 0.64 | 9.06 | 0.3 | 0 |  | 100.3398 | 24.168 | 0.55242 | 0.17531 | 0.058693 | 0.67617 | 0.26513 | 0.71833 | Laarman, 2014
2850 | Огненное кольцо | Big Daddi |  | 0.55 | 13.9 | 50.94 | 4.7591 |  | 20.2357 | 0.69 | 8.79 | 0.29 | 0.08 |  | 100.2349 | 24.518 | 0.56362 | 0.17466 | 0.059436 | 0.66867 | 0.2719 | 0.71092 | Laarman, 2014
2851 | Огненное кольцо | Big Daddi |  | 0.55 | 13.83 | 51.52 | 3.986 |  | 20.6194 | 0.64 | 8.65 | 0.24 | 0.03 |  | 100.0954 | 24.206 | 0.57217 | 0.14817 | 0.04995 | 0.67859 | 0.27146 | 0.71427 | Laarman, 2014
2852 | Огненное кольцо | Big Daddi |  | 0.54 | 14.09 | 50.78 | 4.5388 |  | 20.191 | 0.66 | 8.85 | 0.34 | 0 |  | 99.9898 | 24.275 | 0.5614 | 0.16824 | 0.056748 | 0.66732 | 0.27593 | 0.70747 | Laarman, 2014
2853 | Огненное кольцо | Big Daddi |  | 0.52 | 13.88 | 50.65 | 4.1283 |  | 20.3463 | 0.62 | 8.59 | 0.28 | 0 |  | 99.0247 | 24.061 | 0.57061 | 0.15439 | 0.052188 | 0.67299 | 0.27483 | 0.71004 | Laarman, 2014
2854 | Огненное кольцо | Big Daddi |  | 0.56 | 13.89 | 51.43 | 4.24 |  | 20.6919 | 0.7 | 8.54 | 0.35 | 0.04 |  | 100.4418 | 24.507 | 0.57615 | 0.15568 | 0.052965 | 0.67526 | 0.27177 | 0.71303 | Laarman, 2014
2855 | Огненное кольцо | Big Daddi |  | 0.54 | 13.75 | 51.93 | 3.3559 |  | 20.9233 | 0.62 | 8.35 | 0.31 | 0 |  | 99.7793 | 23.943 | 0.58434 | 0.12612 | 0.042226 | 0.68679 | 0.27099 | 0.71707 | Laarman, 2014
2856 | Огненное кольцо | Big Daddi |  | 0.59 | 14.05 | 51.62 | 4.1031 |  | 20.766 | 0.64 | 8.67 | 0.37 | 0 |  | 100.8091 | 24.458 | 0.57333 | 0.15095 | 0.051055 | 0.67512 | 0.27383 | 0.71144 | Laarman, 2014
2857 | Огненное кольцо | Big Daddi |  | 0.58 | 13.85 | 51.71 | 3.901 |  | 20.6299 | 0.65 | 8.59 | 0.26 | 0.11 |  | 100.2909 | 24.14 | 0.57399 | 0.14541 | 0.048796 | 0.67985 | 0.27135 | 0.71473 | Laarman, 2014
2858 | Огненное кольцо | Big Daddi |  | 0.56 | 13.87 | 51.31 | 4.1361 |  | 20.5333 | 0.64 | 8.69 | 0.25 | 0 |  | 99.9894 | 24.255 | 0.57001 | 0.15344 | 0.051837 | 0.6759 | 0.27227 | 0.71285 | Laarman, 2014
2859 | Огненное кольцо | Big Daddi |  | 0.62 | 13.77 | 51.23 | 3.5457 |  | 21.2386 | 0.61 | 8.17 | 0.26 | 0 |  | 99.4543 | 24.429 | 0.59324 | 0.1306 | 0.044905 | 0.68194 | 0.27315 | 0.71401 | Laarman, 2014
2860 | Огненное кольцо | Big Daddi |  | 0.57 | 13.88 | 49.83 | 4.8101 |  | 20.0698 | 0.69 | 8.67 | 0.33 | 0 |  | 98.85 | 24.398 | 0.56497 | 0.1774 | 0.060945 | 0.6636 | 0.27545 | 0.70667 | Laarman, 2014
2861 | Огненное кольцо | Big Daddi |  | 0.51 | 14.06 | 49.79 | 5.2199 |  | 21.1891 | 0.67 | 8.2 | 0.3 | 0 |  | 99.959 | 25.886 | 0.59179 | 0.18145 | 0.065597 | 0.65766 | 0.27675 | 0.70382 | Laarman, 2014
2862 | Огненное кольцо | Big Daddi |  | 0.52 | 14.07 | 51.09 | 3.8559 |  | 20.6435 | 0.64 | 8.57 | 0.24 | 0 |  | 99.6494 | 24.113 | 0.57472 | 0.14389 | 0.048445 | 0.67467 | 0.27688 | 0.70902 | Laarman, 2014
2863 | Огненное кольцо | Big Daddi |  | 0.61 | 13.91 | 50.82 | 4.4596 |  | 21.0463 | 0.63 | 8.41 | 0.25 | 0.03 |  | 100.1758 | 25.059 | 0.58403 | 0.16013 | 0.055981 | 0.67052 | 0.27349 | 0.71029 | Laarman, 2014
2864 | Огненное кольцо | Big Daddi |  | 0.62 | 13.7 | 50.95 | 4.4454 |  | 21.238 | 0.68 | 8.13 | 0.36 | 0.06 |  | 100.1834 | 25.238 | 0.59442 | 0.15849 | 0.055948 | 0.67399 | 0.27007 | 0.71393 | Laarman, 2014
2865 | Огненное кольцо | Big Daddi |  | 0.63 | 13.8 | 51.36 | 4.1818 |  | 21.4292 | 0.62 | 8.22 | 0.3 | 0.02 |  | 100.561 | 25.192 | 0.59392 | 0.14937 | 0.052417 | 0.67665 | 0.27093 | 0.71408 | Laarman, 2014
2866 | Огненное кольцо | Big Daddi |  | 0.56 | 14.01 | 51.48 | 3.9515 |  | 21.1684 | 0.68 | 8.3 | 0.37 | 0 |  | 100.5199 | 24.724 | 0.58862 | 0.14381 | 0.049391 | 0.67633 | 0.27428 | 0.71147 | Laarman, 2014
2867 | Огненное кольцо | Big Daddi |  | 0.9 | 13.92 | 50.9 | 3.4663 |  | 22.153 | 0.63 | 7.92 | 0.21 | 0 |  | 100.1193 | 25.272 | 0.61078 | 0.12342 | 0.044006 | 0.6792 | 0.2768 | 0.71046 | Laarman, 2014
2868 | Огненное кольцо | Big Daddi |  | 0.73 | 13.19 | 51.26 | 4.3638 |  | 21.9265 | 0.72 | 7.8 | 0.25 | 0.01 |  | 100.2502 | 25.853 | 0.61197 | 0.15188 | 0.055307 | 0.68285 | 0.26184 | 0.72283 | Laarman, 2014
2869 | Огненное кольцо | Big Daddi |  | 0.8 | 13.11 | 51.4 | 3.3508 |  | 21.9899 | 0.73 | 7.58 | 0.23 | 0.02 |  | 99.2108 | 25.005 | 0.61942 | 0.12058 | 0.043009 | 0.69343 | 0.26356 | 0.72459 | Laarman, 2014
2870 | Огненное кольцо | Big Daddi |  | 0.88 | 13.41 | 50.29 | 4.5203 |  | 21.5616 | 0.65 | 8.04 | 0.26 | 0.03 |  | 99.6419 | 25.629 | 0.60073 | 0.1587 | 0.05767 | 0.67436 | 0.26797 | 0.71563 | Laarman, 2014
2871 | Огненное кольцо | Big Daddi |  | 0.82 | 13.98 | 51.33 | 3.5705 |  | 21.9092 | 0.57 | 8.1 | 0.28 | 0.01 |  | 100.5698 | 25.122 | 0.60278 | 0.12789 | 0.044958 | 0.67933 | 0.27571 | 0.71131 | Laarman, 2014
2872 | Огненное кольцо | Big Daddi |  | 0.83 | 13.3 | 50.66 | 4.3913 |  | 21.9077 | 0.72 | 7.85 | 0.23 | 0 |  | 99.909 | 25.859 | 0.61025 | 0.1528 | 0.055962 | 0.67857 | 0.26547 | 0.71879 | Laarman, 2014
2873 | Огненное кольцо | Big Daddi |  | 0.48 | 14.4 | 52.41 | 3.9137 |  | 19.0555 | 0.58 | 9.88 | 0.32 | 0 |  | 101.0392 | 22.577 | 0.5197 | 0.15598 | 0.047988 | 0.67545 | 0.27656 | 0.7095 | Laarman, 2014
2874 | Огненное кольцо | Big Daddi |  | 0.6 | 14.11 | 51.98 | 4.3543 |  | 18.805 | 0.59 | 10.04 | 0.28 | 0 |  | 100.7593 | 22.723 | 0.51239 | 0.17243 | 0.053698 | 0.67376 | 0.27254 | 0.71199 | Laarman, 2014
2875 | Огненное кольцо | Big Daddi |  | 0.54 | 14.12 | 51.48 | 4.4089 |  | 20.9209 | 0.61 | 8.64 | 0.36 | 0.01 |  | 101.1098 | 24.888 | 0.576 | 0.1594 | 0.054677 | 0.67105 | 0.27428 | 0.70986 | Laarman, 2014
2876 | Огненное кольцо | Big Daddi |  | 0.54 | 13.83 | 51.25 | 4.7588 |  | 20.621 | 0.69 | 8.68 | 0.32 | 0 |  | 100.6898 | 24.903 | 0.57134 | 0.17195 | 0.059272 | 0.67093 | 0.2698 | 0.7132 | Laarman, 2014
2877 | Огненное кольцо | Big Daddi |  | 0.52 | 14.1 | 51.19 | 4.3902 |  | 20.1327 | 0.58 | 8.93 | 0.38 | 0.06 |  | 100.3029 | 24.083 | 0.55847 | 0.16403 | 0.054686 | 0.67021 | 0.2751 | 0.70899 | Laarman, 2014
2878 | Огненное кольцо | Big Daddi |  | 0.55 | 13.83 | 50.76 | 5.0082 |  | 20.8816 | 0.69 | 8.52 | 0.24 | 0 |  | 100.4798 | 25.388 | 0.57895 | 0.1775 | 0.062585 | 0.66672 | 0.2707 | 0.71123 | Laarman, 2014
2879 | Огненное кольцо | Big Daddi |  | 0.6 | 13.92 | 51.44 | 4.2291 |  | 20.2536 | 0.57 | 8.93 | 0.33 | 0.06 |  | 100.3528 | 24.059 | 0.55994 | 0.15817 | 0.052799 | 0.675 | 0.2722 | 0.71263 | Laarman, 2014
2880 | Огненное кольцо | Big Daddi |  | 0.48 | 14.05 | 52.11 | 3.4024 |  | 21.6015 | 0.56 | 8.14 | 0.3 | 0 |  | 100.6539 | 24.663 | 0.59821 | 0.12413 | 0.042434 | 0.6831 | 0.27446 | 0.71337 | Laarman, 2014
2881 | Огненное кольцо | Big Daddi |  | 0.53 | 13.97 | 50.54 | 4.5999 |  | 20.583 | 0.63 | 8.63 | 0.3 | 0 |  | 99.8329 | 24.722 | 0.5723 | 0.16742 | 0.057786 | 0.66733 | 0.27488 | 0.70826 | Laarman, 2014
2882 | Огненное кольцо | Big Daddi |  | 0.57 | 13.92 | 51.36 | 4.2942 |  | 20.6151 | 0.59 | 8.68 | 0.39 | 0 |  | 100.4193 | 24.479 | 0.57127 | 0.15785 | 0.053623 | 0.67411 | 0.27226 | 0.71231 | Laarman, 2014
2883 | Огненное кольцо | Big Daddi |  | 0.47 | 13.3 | 51.08 | 4.7556 |  | 20.5829 | 0.61 | 8.47 | 0.36 | 0.01 |  | 99.6985 | 24.862 | 0.57687 | 0.17212 | 0.059988 | 0.67724 | 0.26277 | 0.72046 | Laarman, 2014
2884 | Огненное кольцо | Big Daddi |  | 0.48 | 14.01 | 50.62 | 4.5574 |  | 20.8273 | 0.7 | 8.37 | 0.31 | 0 |  | 99.8846 | 24.928 | 0.58264 | 0.1645 | 0.057177 | 0.66751 | 0.27531 | 0.708 | Laarman, 2014
2885 | Огненное кольцо | Big Daddi |  | 0.55 | 14.26 | 51.4 | 4.9893 |  | 18.5006 | 0.56 | 10.2 | 0.36 | 0 |  | 100.8199 | 22.99 | 0.50436 | 0.19528 | 0.061331 | 0.66411 | 0.27456 | 0.7075 | Laarman, 2014
2886 | Огненное кольцо | Big Daddi |  | 0.56 | 14.02 | 50.79 | 4.4825 |  | 19.1777 | 0.59 | 9.45 | 0.32 | 0 |  | 99.3901 | 23.211 | 0.53239 | 0.17377 | 0.056153 | 0.66875 | 0.27509 | 0.70854 | Laarman, 2014
2887 | Огненное кольцо | Big Daddi |  | 0.52 | 13.69 | 51.37 | 4.6946 |  | 18.6048 | 0.5 | 9.87 | 0.3 | 0 |  | 99.5494 | 22.829 | 0.51398 | 0.18504 | 0.058586 | 0.67382 | 0.2676 | 0.71575 | Laarman, 2014
2888 | Огненное кольцо | Big Daddi |  | 0.57 | 13.75 | 52.2 | 3.9992 |  | 20.5025 | 0.75 | 8.77 | 0.25 | 0.04 |  | 100.8317 | 24.101 | 0.5674 | 0.14931 | 0.04974 | 0.6824 | 0.26786 | 0.71812 | Laarman, 2014
2889 | Огненное кольцо | Big Daddi |  | 0.51 | 13.29 | 51.19 | 4.9006 |  | 19.1995 | 0.58 | 9.3 | 0.35 | 0 |  | 99.32 | 23.609 | 0.53666 | 0.18678 | 0.061626 | 0.67661 | 0.26177 | 0.72104 | Laarman, 2014
2890 | Огненное кольцо | Big Daddi |  | 0.55 | 13.16 | 51.63 | 4.4927 |  | 19.1315 | 0.75 | 9.29 | 0.29 | 0 |  | 99.3042 | 23.174 | 0.53604 | 0.17444 | 0.056603 | 0.6837 | 0.25969 | 0.72472 | Laarman, 2014
2891 | Огненное кольцо | Big Daddi |  | 0.55 | 13.65 | 50.97 | 5.7219 |  | 18.7804 | 0.69 | 9.76 | 0.36 | 0.04 |  | 100.5223 | 23.929 | 0.51913 | 0.21516 | 0.070926 | 0.66406 | 0.26501 | 0.71476 | Laarman, 2014
2892 | Огненное кольцо | Big Daddi |  | 0.59 | 13.76 | 51.01 | 5.2085 |  | 19.9814 | 0.61 | 9.13 | 0.37 | 0 |  | 100.6599 | 24.668 | 0.55113 | 0.18999 | 0.064802 | 0.66705 | 0.26814 | 0.71328 | Laarman, 2014
2893 | Огненное кольцо | Big Daddi |  | 0.59 | 13.15 | 50.89 | 5.2104 |  | 19.7696 | 0.69 | 8.92 | 0.39 | 0 |  | 99.6101 | 24.458 | 0.55425 | 0.19169 | 0.065708 | 0.67455 | 0.25975 | 0.72199 | Laarman, 2014
2894 | Огненное кольцо | Big Daddi |  | 0.55 | 14.43 | 51.88 | 3.777 |  | 20.2124 | 0.65 | 9.12 | 0.28 | 0 |  | 100.8995 | 23.611 | 0.55425 | 0.14394 | 0.046683 | 0.67397 | 0.27935 | 0.70697 | Laarman, 2014
2895 | Огненное кольцо | Big Daddi |  | 0.55 | 14.42 | 50.8 | 4.7479 |  | 19.9008 | 0.73 | 9.22 | 0.35 | 0 |  | 100.7587 | 24.173 | 0.54771 | 0.17674 | 0.058814 | 0.66141 | 0.27978 | 0.70274 | Laarman, 2014
2896 | Огненное кольцо | Big Daddi |  | 0.58 | 14.27 | 51.25 | 4.1249 |  | 19.4934 | 0.55 | 9.5 | 0.32 | 0 |  | 100.1283 | 23.205 | 0.53514 | 0.15995 | 0.051341 | 0.67046 | 0.27819 | 0.70675 | Laarman, 2014
2897 | Огненное кольцо | Big Daddi |  | 0.61 | 13.68 | 51.13 | 4.916 |  | 19.3136 | 0.6 | 9.5 | 0.29 | 0 |  | 100.0396 | 23.737 | 0.53284 | 0.18635 | 0.061386 | 0.67106 | 0.26756 | 0.71495 | Laarman, 2014
2898 | Огненное кольцо | Big Daddi |  | 0.59 | 13.5 | 51.71 | 3.6222 |  | 20.5217 | 0.57 | 8.61 | 0.25 | 0 |  | 99.3839 | 23.781 | 0.57214 | 0.13706 | 0.045783 | 0.68696 | 0.26726 | 0.71992 | Laarman, 2014
2899 | Огненное кольцо | Big Daddi |  | 0.61 | 14.23 | 50.71 | 4.5623 |  | 18.9869 | 0.62 | 9.71 | 0.3 | 0 |  | 99.7491 | 23.092 | 0.52314 | 0.17778 | 0.056921 | 0.665 | 0.27808 | 0.70513 | Laarman, 2014
2900 | Огненное кольцо | Big Daddi |  | 0.57 | 13.99 | 51.77 | 3.9379 |  | 19.7567 | 0.67 | 9.23 | 0.29 | 0 |  | 100.2246 | 23.3 | 0.54564 | 0.15208 | 0.049061 | 0.67793 | 0.273 | 0.71291 | Laarman, 2014
2901 | Огненное кольцо | Big Daddi |  | 0.58 | 13.09 | 51.85 | 4.6832 |  | 18.9871 | 0.72 | 9.42 | 0.39 | 0.01 |  | 99.7303 | 23.201 | 0.5307 | 0.18163 | 0.058772 | 0.68393 | 0.2573 | 0.72663 | Laarman, 2014
2902 | Огненное кольцо | Big Daddi |  | 0.5 | 14.21 | 51.55 | 4.4514 |  | 19.3776 | 0.67 | 9.56 | 0.26 | 0 |  | 100.599 | 23.383 | 0.53209 | 0.1713 | 0.055029 | 0.66982 | 0.27515 | 0.70883 | Laarman, 2014
2903 | Огненное кольцо | Big Daddi |  | 0.55 | 13.86 | 52.66 | 3.4151 |  | 20.0641 | 0.66 | 9.05 | 0.35 | 0 |  | 100.6092 | 23.137 | 0.55433 | 0.13282 | 0.042438 | 0.6878 | 0.26976 | 0.71828 | Laarman, 2014
2904 | Огненное кольцо | Big Daddi |  | 0.58 | 13.32 | 51.45 | 4.4898 |  | 19.2701 | 0.65 | 9.36 | 0.18 | 0 |  | 99.2999 | 23.31 | 0.53597 | 0.17331 | 0.056525 | 0.68082 | 0.26266 | 0.72161 | Laarman, 2014
2905 | Огненное кольцо | Big Daddi |  | 0.6 | 13.95 | 49.73 | 4.4851 |  | 20.9343 | 0.73 | 8.16 | 0.29 | 0 |  | 98.8994 | 24.97 | 0.59005 | 0.16162 | 0.057059 | 0.66497 | 0.27797 | 0.70521 | Laarman, 2014
2906 | Огненное кольцо | Big Daddi |  | 0.55 | 13.87 | 50.32 | 5.0919 |  | 20.4123 | 0.61 | 8.67 | 0.26 | 0.07 |  | 99.8542 | 24.994 | 0.56913 | 0.18331 | 0.063883 | 0.66356 | 0.27256 | 0.70884 | Laarman, 2014
2907 | Огненное кольцо | Big Daddi |  | 0.97 | 12.86 | 50.37 | 3.7069 |  | 20.8325 | 0.69 | 8.15 | 0.25 | 0 |  | 97.8294 | 24.168 | 0.58917 | 0.13801 | 0.048272 | 0.68943 | 0.2623 | 0.7244 | Laarman, 2014
2908 | Огненное кольцо | Big Daddi |  | 0.57 | 12.37 | 50.13 | 5.3575 |  | 20.3233 | 0.63 | 8.2 | 0.28 | 0.01 |  | 97.8708 | 25.144 | 0.58168 | 0.19172 | 0.069197 | 0.68055 | 0.25025 | 0.73115 | Laarman, 2014
2909 | Огненное кольцо | Big Daddi |  | 0.58 | 13.57 | 51.5 | 4.5792 |  | 20.8606 | 0.65 | 8.57 | 0.24 | 0 |  | 100.5498 | 24.981 | 0.57728 | 0.16494 | 0.057266 | 0.67693 | 0.2658 | 0.71805 | Laarman, 2014
2910 | Огненное кольцо | Big Daddi |  | 0.59 | 14.03 | 49.92 | 5.4993 |  | 19.9707 | 0.48 | 9.09 | 0.39 | 0 |  | 99.97 | 24.919 | 0.55209 | 0.19858 | 0.068789 | 0.65633 | 0.27488 | 0.70481 | Laarman, 2014
2911 | Огненное кольцо | Big Daddi |  | 0.55 | 13.4 | 50.97 | 4.4798 |  | 20.1701 | 0.63 | 8.63 | 0.38 | 0 |  | 99.2099 | 24.201 | 0.56733 | 0.16656 | 0.056677 | 0.67779 | 0.26554 | 0.71851 | Laarman, 2014
2912 | Огненное кольцо | Big Daddi |  | 0.55 | 13.92 | 51.34 | 4.0994 |  | 20.5904 | 0.54 | 8.68 | 0.33 | 0 |  | 100.0498 | 24.279 | 0.57097 | 0.15193 | 0.051329 | 0.67567 | 0.273 | 0.71223 | Laarman, 2014
2913 | Огненное кольцо | Big Daddi |  | 0.58 | 13.73 | 51.42 | 4.0994 |  | 20.4204 | 0.56 | 8.79 | 0.22 | 0.01 |  | 99.8298 | 24.109 | 0.56585 | 0.153 | 0.051467 | 0.67854 | 0.26999 | 0.71536 | Laarman, 2014
2914 | Огненное кольцо | Big Daddi |  | 0.59 | 13.12 | 50.61 | 5.1865 |  | 20.1872 | 0.58 | 8.63 | 0.33 | 0.06 |  | 99.2937 | 24.854 | 0.56754 | 0.18777 | 0.06571 | 0.67394 | 0.26035 | 0.72134 | Laarman, 2014
2915 | Огненное кольцо | Big Daddi |  | 0.64 | 13.19 | 50.55 | 4.1913 |  | 20.2087 | 0.59 | 8.53 | 0.24 | 0 |  | 98.14 | 23.98 | 0.57066 | 0.15727 | 0.053746 | 0.68133 | 0.26492 | 0.72003 | Laarman, 2014
2916 | Огненное кольцо | Big Daddi |  | 0.64 | 13.14 | 50.73 | 4.7304 |  | 20.5196 | 0.66 | 8.48 | 0.24 | 0 |  | 99.14 | 24.776 | 0.57583 | 0.1718 | 0.060158 | 0.6781 | 0.26174 | 0.72151 | Laarman, 2014
2917 | Огненное кольцо | Big Daddi |  | 0.55 | 13.41 | 50.26 | 4.5285 |  | 20.2313 | 0.57 | 8.49 | 0.32 | 0 |  | 98.3598 | 24.306 | 0.57208 | 0.16765 | 0.057791 | 0.67416 | 0.26805 | 0.71551 | Laarman, 2014
2918 | Огненное кольцо | Big Daddi |  | 0.84 | 14.5 | 51.02 | 3.3705 |  | 20.3192 | 0.63 | 9.12 | 0.17 | 0 |  | 99.9697 | 23.352 | 0.55555 | 0.12987 | 0.042286 | 0.67278 | 0.28493 | 0.70249 | Laarman, 2014
2919 | Огненное кольцо | Big Daddi |  | 0.75 | 13.07 | 50.72 | 4.9908 |  | 20.4693 | 0.66 | 8.66 | 0.23 | 0 |  | 99.5501 | 24.96 | 0.57009 | 0.17992 | 0.063357 | 0.67676 | 0.25988 | 0.72254 | Laarman, 2014
2920 | Огненное кольцо | Big Daddi |  | 0.85 | 13.97 | 50.98 | 4.1893 |  | 20.1725 | 0.52 | 9.2 | 0.23 | 0.03 |  | 100.1418 | 23.942 | 0.5516 | 0.15744 | 0.052593 | 0.6727 | 0.2747 | 0.71005 | Laarman, 2014
2921 | Огненное кольцо | Big Daddi |  | 0.92 | 13.48 | 49.95 | 4.0104 |  | 21.2495 | 0.66 | 8.12 | 0.2 | 0 |  | 98.5898 | 24.858 | 0.59484 | 0.14517 | 0.051663 | 0.67634 | 0.272 | 0.71319 | Laarman, 2014
2922 | Огненное кольцо | Big Daddi |  | 0.83 | 13.04 | 51.13 | 4.7593 |  | 20.6155 | 0.58 | 8.67 | 0.22 | 0.08 |  | 99.9249 | 24.898 | 0.57155 | 0.172 | 0.060302 | 0.68091 | 0.25878 | 0.72461 | Laarman, 2014
2923 | Огненное кольцо | Big Daddi |  | 0.73 | 14.91 | 50.73 | 3.1245 |  | 19.8195 | 0.59 | 9.24 | 0.22 | 0.07 |  | 99.4341 | 22.631 | 0.54615 | 0.12423 | 0.039155 | 0.66819 | 0.29265 | 0.69542 | Laarman, 2014
2924 | Огненное кольцо | Big Daddi |  | 0.83 | 13.37 | 50.44 | 4.3543 |  | 20.438 | 0.65 | 8.63 | 0.19 | 0.04 |  | 98.9423 | 24.356 | 0.57057 | 0.16086 | 0.055601 | 0.67699 | 0.26741 | 0.71685 | Laarman, 2014
2925 | Огненное кольцо | Big Daddi |  | 0.38 | 13.91 | 52.68 | 3.5093 |  | 20.1803 | 0.56 | 9 | 0.2 | 0 |  | 100.4196 | 23.338 | 0.55712 | 0.1353 | 0.043504 | 0.68641 | 0.27009 | 0.71763 | Laarman, 2014
2926 | Огненное кольцо | Big Daddi |  | 0.94 | 12.91 | 50.35 | 5.0041 |  | 20.7353 | 0.57 | 8.59 | 0.24 | 0 |  | 99.3394 | 25.238 | 0.57524 | 0.17841 | 0.064035 | 0.67721 | 0.25876 | 0.72354 | Laarman, 2014
2927 | Огненное кольцо | Big Daddi |  | 0.61 | 14.12 | 50.11 | 5.1033 |  | 19.5271 | 0.51 | 9.41 | 0.22 | 0.01 |  | 99.6204 | 24.119 | 0.53794 | 0.19039 | 0.06388 | 0.65928 | 0.27684 | 0.70427 | Laarman, 2014
2928 | Огненное кольцо | Big Daddi |  | 0.61 | 13.27 | 50.88 | 5.5064 |  | 19.5233 | 0.6 | 9.33 | 0.24 | 0 |  | 99.9597 | 24.478 | 0.54001 | 0.20242 | 0.069029 | 0.67041 | 0.26056 | 0.72012 | Laarman, 2014
2929 | Огненное кольцо | Big Daddi |  | 0.55 | 13.98 | 51.12 | 4.8533 |  | 18.817 | 0.6 | 9.83 | 0.25 | 0.01 |  | 100.0103 | 23.184 | 0.51783 | 0.18836 | 0.060303 | 0.66762 | 0.27208 | 0.71046 | Laarman, 2014
2930 | Огненное кольцо | Big Daddi |  | 0.62 | 14.22 | 51.08 | 4.6078 |  | 19.5519 | 0.61 | 9.52 | 0.24 | 0 |  | 100.4497 | 23.698 | 0.53537 | 0.17496 | 0.05719 | 0.66637 | 0.27644 | 0.70679 | Laarman, 2014
2931 | Огненное кольцо | Big Daddi |  | 0.61 | 13.09 | 50.87 | 4.9974 |  | 19.4223 | 0.56 | 9.18 | 0.29 | 0 |  | 99.0197 | 23.919 | 0.54275 | 0.188 | 0.063283 | 0.67708 | 0.25963 | 0.72283 | Laarman, 2014
2932 | Огненное кольцо | Big Daddi |  | 0.56 | 13.84 | 51.01 | 4.988 |  | 19.7648 | 0.64 | 9.18 | 0.28 | 0.05 |  | 100.3128 | 24.253 | 0.54708 | 0.18506 | 0.062132 | 0.66785 | 0.27002 | 0.71209 | Laarman, 2014
2933 | Огненное кольцо | Big Daddi |  | 0.59 | 14.29 | 50.59 | 4.0347 |  | 19.8645 | 0.57 | 9.09 | 0.24 | 0 |  | 99.2693 | 23.495 | 0.55077 | 0.15452 | 0.050693 | 0.66809 | 0.28122 | 0.70376 | Laarman, 2014
2934 | Огненное кольцо | Big Daddi |  | 0.57 | 14.13 | 51.09 | 5.1357 |  | 19.7939 | 0.57 | 9.43 | 0.29 | 0 |  | 101.0096 | 24.415 | 0.54078 | 0.18927 | 0.063429 | 0.66323 | 0.27334 | 0.70814 | Laarman, 2014
2935 | Огненное кольцо | Big Daddi |  | 0.61 | 13.27 | 51.32 | 4.1782 |  | 19.3814 | 0.68 | 9.14 | 0.25 | 0 |  | 98.8297 | 23.141 | 0.54331 | 0.16247 | 0.052953 | 0.68363 | 0.26342 | 0.72185 | Laarman, 2014
2936 | Огненное кольцо | Big Daddi |  | 0.62 | 12.98 | 52.14 | 4.4198 |  | 19.96 | 0.61 | 9.04 | 0.23 | 0 |  | 99.9999 | 23.937 | 0.55332 | 0.16614 | 0.055558 | 0.68888 | 0.25556 | 0.72941 | Laarman, 2014
2937 | Огненное кольцо | Big Daddi |  | 0.56 | 13.41 | 51.06 | 5.1359 |  | 18.2737 | 0.55 | 9.97 | 0.33 | 0 |  | 99.2896 | 22.895 | 0.50698 | 0.20185 | 0.064353 | 0.67246 | 0.26318 | 0.71871 | Laarman, 2014
2938 | Огненное кольцо | Big Daddi |  | 0.55 | 13.73 | 52.17 | 4.364 |  | 19.2573 | 0.69 | 9.52 | 0.34 | 0.03 |  | 100.6513 | 23.184 | 0.53159 | 0.16937 | 0.054074 | 0.67945 | 0.26647 | 0.71829 | Laarman, 2014
2939 | Огненное кольцо | Big Daddi |  | 0.57 | 13.12 | 50.57 | 5.0189 |  | 18.381 | 0.46 | 9.74 | 0.25 | 0 |  | 98.1099 | 22.897 | 0.51427 | 0.19723 | 0.063755 | 0.6752 | 0.26105 | 0.72118 | Laarman, 2014
2940 | Огненное кольцо | Big Daddi |  | 0.54 | 13.97 | 50.29 | 5.3995 |  | 18.4305 | 0.71 | 9.86 | 0.32 | 0 |  | 99.52 | 23.289 | 0.51188 | 0.20862 | 0.067376 | 0.65958 | 0.27304 | 0.70723 | Laarman, 2014
2941 | Огненное кольцо | Big Daddi |  | 0.61 | 14.05 | 51.68 | 4.037 |  | 20.0525 | 0.48 | 9.24 | 0.26 | 0 |  | 100.4095 | 23.685 | 0.54905 | 0.15337 | 0.050235 | 0.67593 | 0.27384 | 0.71168 | Laarman, 2014
2942 | Огненное кольцо | Big Daddi |  | 0.57 | 13.61 | 50.22 | 5.1266 |  | 18.8631 | 0.48 | 9.57 | 0.28 | 0 |  | 98.7197 | 23.476 | 0.52513 | 0.1965 | 0.064706 | 0.66623 | 0.26906 | 0.71233 | Laarman, 2014
2943 | Огненное кольцо | Big Daddi |  | 0.52 | 13.91 | 49.66 | 5.6696 |  | 19.1135 | 0.58 | 9.37 | 0.3 | 0.05 |  | 99.1731 | 24.215 | 0.53367 | 0.21068 | 0.071179 | 0.65529 | 0.27353 | 0.70551 | Laarman, 2014
2944 | Огненное кольцо | Big Daddi |  | 0.53 | 14.24 | 50.03 | 4.5859 |  | 19.4686 | 0.66 | 9.12 | 0.36 | 0 |  | 99.0045 | 23.595 | 0.54497 | 0.17489 | 0.057702 | 0.66166 | 0.28064 | 0.70217 | Laarman, 2014
2945 | Огненное кольцо | Big Daddi |  | 0.58 | 13.95 | 51.06 | 4.8365 |  | 19.6931 | 0.66 | 9.28 | 0.31 | 0 |  | 100.3696 | 24.045 | 0.5435 | 0.18099 | 0.06019 | 0.66789 | 0.27192 | 0.71067 | Laarman, 2014
2946 | Огненное кольцо | Big Daddi |  | 0.51 | 14.15 | 51.18 | 4.5879 |  | 19.7818 | 0.61 | 9.22 | 0.34 | 0 |  | 100.3797 | 23.91 | 0.54622 | 0.17266 | 0.056961 | 0.66787 | 0.27516 | 0.70821 | Laarman, 2014
2947 | Огненное кольцо | Big Daddi |  | 0.57 | 14.06 | 51.2 | 4.5814 |  | 20.1586 | 0.75 | 8.99 | 0.28 | 0 |  | 100.5901 | 24.281 | 0.55713 | 0.16978 | 0.05697 | 0.66919 | 0.27384 | 0.70961 | Laarman, 2014
2948 | Огненное кольцо | Big Daddi |  | 0.57 | 13.69 | 51.29 | 4.799 |  | 20.0809 | 0.65 | 9.05 | 0.23 | 0 |  | 100.3599 | 24.399 | 0.55454 | 0.17698 | 0.059874 | 0.6726 | 0.26753 | 0.71543 | Laarman, 2014
2949 | Огненное кольцо | Big Daddi |  | 0.45 | 14.48 | 50.53 | 4.9996 |  | 17.8204 | 0.57 | 10.35 | 0.33 | 0 |  | 99.53 | 22.319 | 0.49134 | 0.20156 | 0.061883 | 0.65739 | 0.28073 | 0.70075 | Laarman, 2014
2950 | Огненное кольцо | Big Daddi |  | 0.54 | 13.98 | 50.9 | 4.2196 |  | 18.4102 | 0.63 | 9.79 | 0.31 | 0 |  | 98.7798 | 22.207 | 0.51339 | 0.17097 | 0.052999 | 0.67197 | 0.27503 | 0.70958 | Laarman, 2014
2951 | Огненное кольцо | Big Daddi |  | 0.57 | 13.99 | 50.92 | 4.8066 |  | 18.7031 | 0.62 | 9.83 | 0.29 | 0 |  | 99.7296 | 23.028 | 0.51631 | 0.18781 | 0.059903 | 0.66701 | 0.27309 | 0.70951 | Laarman, 2014
2952 | Огненное кольцо | Big Daddi |  | 0.54 | 14.37 | 51.04 | 5.2482 |  | 16.7516 | 0.74 | 11.12 | 0.29 | 0 |  | 100.0999 | 21.474 | 0.45804 | 0.21991 | 0.064472 | 0.65903 | 0.2765 | 0.70445 | Laarman, 2014
2953 | Огненное кольцо | Big Daddi |  | 0.54 | 13.89 | 51.87 | 3.8779 |  | 18.7757 | 0.5 | 9.84 | 0.3 | 0 |  | 99.6236 | 22.265 | 0.51702 | 0.15672 | 0.048381 | 0.68019 | 0.27143 | 0.71477 | Laarman, 2014
2954 | Огненное кольцо | Big Daddi |  | 0.5 | 13.95 | 51.32 | 5.1986 |  | 17.3613 | 0.64 | 10.62 | 0.42 | 0 |  | 100.0099 | 22.039 | 0.47839 | 0.21225 | 0.064188 | 0.66603 | 0.26979 | 0.71171 | Laarman, 2014
2955 | Огненное кольцо | Big Daddi |  | 0.52 | 13.84 | 50.96 | 5.319 |  | 18.651 | 0.76 | 9.81 | 0.29 | 0 |  | 100.15 | 23.437 | 0.51612 | 0.20421 | 0.066026 | 0.66489 | 0.26909 | 0.71189 | Laarman, 2014
2956 | Огненное кольцо | Big Daddi |  | 0.54 | 14.15 | 51.58 | 4.2406 |  | 17.9533 | 0.5 | 10.41 | 0.33 | 0.02 |  | 99.7739 | 21.769 | 0.49176 | 0.17528 | 0.052601 | 0.67248 | 0.27492 | 0.70982 | Laarman, 2014
2957 | Огненное кольцо | Big Daddi |  | 0.58 | 14.38 | 51.86 | 4.0549 |  | 19.2344 | 0.71 | 9.71 | 0.28 | 0 |  | 100.8093 | 22.883 | 0.52637 | 0.15945 | 0.050007 | 0.67222 | 0.27777 | 0.70761 | Laarman, 2014
2958 | Огненное кольцо | Big Daddi |  | 0.47 | 14.36 | 51.69 | 5.1173 |  | 16.3124 | 0.68 | 11.46 | 0.3 | 0 |  | 100.3898 | 20.917 | 0.44401 | 0.22014 | 0.062453 | 0.66305 | 0.2745 | 0.70722 | Laarman, 2014
2959 | Огненное кольцо | Big Daddi |  | 0.45 | 14.4 | 51.05 | 5.335 |  | 16.9746 | 0.45 | 11.1 | 0.3 | 0 |  | 100.0596 | 21.775 | 0.46177 | 0.22046 | 0.065422 | 0.65799 | 0.27659 | 0.70405 | Laarman, 2014
2960 | Огненное кольцо | Big Daddi |  | 0.48 | 14.17 | 51.88 | 4.786 |  | 16.5135 | 0.54 | 11.35 | 0.26 | 0 |  | 99.9796 | 20.82 | 0.44942 | 0.20685 | 0.058717 | 0.66899 | 0.27229 | 0.71072 | Laarman, 2014
2961 | Огненное кольцо | Big Daddi |  | 0.57 | 14.13 | 51.92 | 4.5729 |  | 18.2663 | 0.51 | 10.41 | 0.27 | 0 |  | 100.6492 | 22.381 | 0.49608 | 0.18385 | 0.056264 | 0.67143 | 0.2723 | 0.71146 | Laarman, 2014
2962 | Огненное кольцо | Big Daddi |  | 0.49 | 14.12 | 50.79 | 5.0239 |  | 17.4155 | 0.53 | 10.6 | 0.28 | 0 |  | 99.2494 | 21.936 | 0.47964 | 0.20608 | 0.06239 | 0.66296 | 0.27465 | 0.70707 | Laarman, 2014
2963 | Огненное кольцо | Big Daddi |  | 0.54 | 14.55 | 51.42 | 4.8538 |  | 18.3255 | 0.59 | 10.4 | 0.28 | 0 |  | 100.9594 | 22.693 | 0.49713 | 0.19246 | 0.059418 | 0.6616 | 0.27898 | 0.7034 | Laarman, 2014
2964 | Огненное кольцо | Big Daddi |  | 0.49 | 14.48 | 51.73 | 4.6351 |  | 17.9243 | 0.67 | 10.48 | 0.37 | 0 |  | 100.7794 | 22.095 | 0.48968 | 0.18876 | 0.056742 | 0.66561 | 0.27765 | 0.70565 | Laarman, 2014
2965 | Огненное кольцо | Big Daddi |  | 0.51 | 14.2 | 51.51 | 4.9645 |  | 17.855 | 0.52 | 10.56 | 0.33 | 0 |  | 100.4494 | 22.322 | 0.48681 | 0.20012 | 0.061028 | 0.66556 | 0.27342 | 0.70881 | Laarman, 2014
2966 | Огненное кольцо | Big Daddi |  | 0.52 | 14.64 | 50.57 | 4.91 |  | 18.142 | 0.55 | 10.28 | 0.3 | 0.04 |  | 99.952 | 22.56 | 0.49751 | 0.19584 | 0.060622 | 0.65626 | 0.28312 | 0.69861 | Laarman, 2014
2967 | Огненное кольцо | Big Daddi |  | 0.57 | 14.04 | 51.12 | 4.0634 |  | 17.1558 | 0.57 | 10.59 | 0.33 | 0 |  | 98.4392 | 20.812 | 0.47613 | 0.17568 | 0.050929 | 0.67344 | 0.27563 | 0.70958 | Laarman, 2014
2968 | Огненное кольцо | Big Daddi |  | 0.58 | 14.02 | 50.56 | 5.0355 |  | 16.9441 | 0.58 | 10.84 | 0.26 | 0 |  | 98.8196 | 21.475 | 0.46722 | 0.21099 | 0.062836 | 0.66314 | 0.27402 | 0.7076 | Laarman, 2014
2969 | Огненное кольцо | Big Daddi |  | 0.55 | 14.23 | 51.3 | 4.3494 |  | 16.9604 | 0.57 | 10.88 | 0.32 | 0 |  | 99.1598 | 20.874 | 0.46654 | 0.18749 | 0.053992 | 0.66933 | 0.27668 | 0.70753 | Laarman, 2014
2970 | Огненное кольцо | Big Daddi |  | 0.61 | 13.9 | 50.59 | 4.8165 |  | 19.4931 | 0.58 | 9.34 | 0.27 | 0 |  | 99.5996 | 23.827 | 0.53936 | 0.18189 | 0.060386 | 0.66666 | 0.27296 | 0.7095 | Laarman, 2014
2971 | Огненное кольцо | Big Daddi |  | 0.6 | 14.42 | 50.87 | 4.8269 |  | 17.4328 | 0.57 | 10.72 | 0.37 | 0 |  | 99.8097 | 21.776 | 0.47708 | 0.19945 | 0.059678 | 0.66107 | 0.27925 | 0.70303 | Laarman, 2014
2972 | Огненное кольцо | Big Daddi |  | 0.54 | 13.81 | 51.12 | 4.6654 |  | 18.4841 | 0.63 | 9.82 | 0.37 | 0 |  | 99.4395 | 22.682 | 0.51362 | 0.18508 | 0.058298 | 0.67141 | 0.27029 | 0.71298 | Laarman, 2014
2973 | Огненное кольцо | Big Daddi |  | 0.53 | 14.3 | 50.82 | 4.5786 |  | 18.7112 | 0.66 | 9.79 | 0.31 | 0 |  | 99.6998 | 22.831 | 0.51744 | 0.18045 | 0.056953 | 0.66444 | 0.27861 | 0.70456 | Laarman, 2014
2974 | Огненное кольцо | Big Daddi |  | 0.52 | 13.93 | 51.09 | 5.2801 |  | 18.63 | 0.62 | 9.94 | 0.33 | 0 |  | 100.3401 | 23.381 | 0.51255 | 0.2032 | 0.065349 | 0.66461 | 0.27004 | 0.71108 | Laarman, 2014
2975 | Огненное кольцо | Big Daddi |  | 0.51 | 13.93 | 51.47 | 4.5938 |  | 19.0255 | 0.78 | 9.55 | 0.32 | 0 |  | 100.1793 | 23.159 | 0.52779 | 0.17849 | 0.057058 | 0.67194 | 0.271 | 0.7126 | Laarman, 2014
2976 | Огненное кольцо | Big Daddi |  | 0.59 | 13.92 | 51.54 | 4.3266 |  | 19.6429 | 0.54 | 9.33 | 0.39 | 0 |  | 100.2795 | 23.536 | 0.54153 | 0.16541 | 0.05388 | 0.67461 | 0.27151 | 0.71303 | Laarman, 2014
2977 | Огненное кольцо | Big Daddi |  | 0.51 | 13.81 | 52.24 | 4.3278 |  | 19.6918 | 0.64 | 9.34 | 0.33 | 0 |  | 100.8896 | 23.586 | 0.54188 | 0.16511 | 0.053518 | 0.679 | 0.26749 | 0.71739 | Laarman, 2014
2978 | Огненное кольцо | Big Daddi |  | 0.67 | 14.32 | 50.58 | 5.5164 |  | 17.3133 | 0.65 | 10.94 | 0.24 | 0 |  | 100.2297 | 22.277 | 0.4703 | 0.22282 | 0.068012 | 0.65545 | 0.27653 | 0.70329 | Laarman, 2014
2979 | Огненное кольцо | Big Daddi |  | 0.67 | 14.15 | 50.54 | 4.7831 |  | 19.8362 | 0.57 | 9.28 | 0.29 | 0 |  | 100.1193 | 24.14 | 0.54529 | 0.17829 | 0.059738 | 0.66346 | 0.27681 | 0.70561 | Laarman, 2014
2980 | Огненное кольцо | Big Daddi |  | 0.64 | 14.01 | 50.2 | 5.6052 |  | 19.5045 | 0.71 | 9.44 | 0.25 | 0 |  | 100.3596 | 24.548 | 0.53686 | 0.20546 | 0.069792 | 0.65698 | 0.27323 | 0.70627 | Laarman, 2014
2981 | Огненное кольцо | Big Daddi |  | 0.56 | 14.18 | 50.35 | 5.1929 |  | 19.7765 | 0.59 | 9.24 | 0.32 | 0 |  | 100.2093 | 24.449 | 0.54562 | 0.19112 | 0.064648 | 0.65885 | 0.27651 | 0.70438 | Laarman, 2014
2982 | Огненное кольцо | Big Daddi |  | 0.66 | 14.12 | 51.03 | 4.9474 |  | 20.1123 | 0.7 | 9.19 | 0.31 | 0 |  | 101.0697 | 24.564 | 0.55113 | 0.18123 | 0.061306 | 0.66464 | 0.27405 | 0.70805 | Laarman, 2014
2983 | Огненное кольцо | Big Daddi |  | 0.6 | 14.4 | 50.22 | 4.6249 |  | 19.8845 | 0.6 | 9.15 | 0.27 | 0 |  | 99.7494 | 24.046 | 0.54939 | 0.17306 | 0.057836 | 0.6601 | 0.28206 | 0.70063 | Laarman, 2014
2984 | Огненное кольцо | Big Daddi |  | 0.55 | 14.27 | 50.17 | 4.8825 |  | 19.6177 | 0.59 | 9.25 | 0.28 | 0 |  | 99.6102 | 24.011 | 0.54335 | 0.18297 | 0.061058 | 0.65943 | 0.27951 | 0.70232 | Laarman, 2014
2985 | Огненное кольцо | Big Daddi |  | 0.56 | 14.13 | 50.1 | 4.7979 |  | 19.7819 | 0.55 | 9.09 | 0.29 | 0 |  | 99.2997 | 24.099 | 0.54974 | 0.17914 | 0.060283 | 0.66164 | 0.27808 | 0.70408 | Laarman, 2014
2986 | Огненное кольцо | Big Daddi |  | 0.57 | 14.09 | 49.59 | 5.4647 |  | 20.0849 | 0.62 | 8.94 | 0.23 | 0 |  | 99.5896 | 25.002 | 0.55761 | 0.19667 | 0.068603 | 0.65434 | 0.27705 | 0.70254 | Laarman, 2014
2987 | Огненное кольцо | Big Daddi |  | 0.55 | 14.74 | 49.57 | 5.4357 |  | 18.887 | 0.68 | 9.72 | 0.31 | 0.04 |  | 99.9327 | 23.778 | 0.52156 | 0.2057 | 0.06742 | 0.64623 | 0.28636 | 0.69294 | Laarman, 2014
2988 | Огненное кольцо | Big Daddi |  | 0.47 | 14.63 | 49.98 | 4.8582 |  | 19.1116 | 0.64 | 9.57 | 0.17 | 0 |  | 99.4298 | 23.483 | 0.52839 | 0.18615 | 0.060497 | 0.65416 | 0.28535 | 0.69628 | Laarman, 2014
2989 | Огненное кольцо | Big Daddi |  | 0.54 | 14.28 | 49.64 | 5.1596 |  | 18.3604 | 0.57 | 9.89 | 0.28 | 0 |  | 98.72 | 23.003 | 0.51017 | 0.20183 | 0.064737 | 0.65463 | 0.28063 | 0.69994 | Laarman, 2014
2990 | Огненное кольцо | Big Daddi |  | 0.62 | 14.32 | 49.83 | 5.5917 |  | 18.7386 | 0.7 | 9.86 | 0.28 | 0 |  | 99.9403 | 23.77 | 0.51602 | 0.21167 | 0.069552 | 0.65146 | 0.27899 | 0.70016 | Laarman, 2014
2991 | Огненное кольцо | Big Daddi |  | 0.61 | 14.56 | 50.33 | 4.799 |  | 19.3628 | 0.6 | 9.56 | 0.27 | 0.03 |  | 100.1219 | 23.681 | 0.5319 | 0.18235 | 0.059612 | 0.65711 | 0.28328 | 0.69876 | Laarman, 2014
2992 | Огненное кольцо | Big Daddi |  | 0.57 | 14.66 | 48.96 | 5.1659 |  | 19.4538 | 0.64 | 9.26 | 0.24 | 0 |  | 98.9496 | 24.102 | 0.541 | 0.19286 | 0.064907 | 0.64658 | 0.28851 | 0.69146 | Laarman, 2014
2993 | Огненное кольцо | Big Daddi |  | 0.57 | 14.64 | 49.27 | 5.0373 |  | 19.3324 | 0.56 | 9.41 | 0.25 | 0 |  | 99.0697 | 23.865 | 0.53545 | 0.18993 | 0.06316 | 0.64932 | 0.28752 | 0.6931 | Laarman, 2014
2994 | Огненное кольцо | Big Daddi |  | 0.52 | 14.62 | 50.71 | 4.7891 |  | 19.6808 | 0.62 | 9.42 | 0.29 | 0 |  | 100.6499 | 23.99 | 0.53962 | 0.17963 | 0.059133 | 0.65812 | 0.28275 | 0.69948 | Laarman, 2014
2995 | Огненное кольцо | Big Daddi |  | 0.54 | 14.57 | 49.53 | 4.9626 |  | 19.2836 | 0.64 | 9.25 | 0.3 | 0.11 |  | 99.1863 | 23.749 | 0.53908 | 0.18803 | 0.062155 | 0.65202 | 0.28582 | 0.69523 | Laarman, 2014
2996 | Огненное кольцо | Big Daddi |  | 0.49 | 14.79 | 49.43 | 5.1484 |  | 18.7615 | 0.62 | 9.74 | 0.26 | 0 |  | 99.2399 | 23.394 | 0.51939 | 0.19802 | 0.06414 | 0.64726 | 0.2886 | 0.69162 | Laarman, 2014
2997 | Огненное кольцо | Big Daddi |  | 0.5 | 14.89 | 50.76 | 4.8103 |  | 19.7097 | 0.69 | 9.48 | 0.27 | 0 |  | 101.11 | 24.038 | 0.53841 | 0.18006 | 0.059033 | 0.65475 | 0.28621 | 0.69583 | Laarman, 2014
2998 | Огненное кольцо | Big Daddi |  | 0.53 | 14.67 | 50.3 | 4.6552 |  | 19.5843 | 0.64 | 9.35 | 0.29 | 0 |  | 100.0195 | 23.773 | 0.54025 | 0.1762 | 0.057827 | 0.65674 | 0.28543 | 0.69705 | Laarman, 2014
2999 | Огненное кольцо | Big Daddi |  | 0.55 | 14.57 | 49.7 | 4.7691 |  | 19.5508 | 0.61 | 9.29 | 0.19 | 0 |  | 99.2299 | 23.842 | 0.54143 | 0.17999 | 0.059742 | 0.65438 | 0.28588 | 0.69596 | Laarman, 2014
3000 | Огненное кольцо | Big Daddi |  | 0.56 | 14.58 | 50.62 | 5.0709 |  | 19.3492 | 0.6 | 9.7 | 0.27 | 0 |  | 100.7501 | 23.912 | 0.52811 | 0.19082 | 0.062517 | 0.65594 | 0.28154 | 0.69968 | Laarman, 2014
3001 | Огненное кольцо | Big Daddi |  | 0.51 | 14.73 | 50.19 | 4.5292 |  | 19.3436 | 0.55 | 9.43 | 0.29 | 0.05 |  | 99.6228 | 23.419 | 0.53506 | 0.17402 | 0.056366 | 0.65651 | 0.28712 | 0.69573 | Laarman, 2014
3002 | Огненное кольцо | Big Daddi |  | 0.45 | 14.54 | 50.44 | 5.0344 |  | 19.565 | 0.67 | 9.35 | 0.28 | 0 |  | 100.3294 | 24.095 | 0.54001 | 0.18801 | 0.062288 | 0.65594 | 0.28177 | 0.69951 | Laarman, 2014
3003 | Огненное кольцо | Big Daddi |  | 0.41 | 13.37 | 51.4 | 5.8042 |  | 18.2053 | 0.64 | 10.06 | 0.31 | 0 |  | 100.1996 | 23.428 | 0.50379 | 0.22293 | 0.071861 | 0.66887 | 0.25927 | 0.72066 | Laarman, 2014
3004 | Огненное кольцо | Big Daddi |  | 0.41 | 14.14 | 49.29 | 6.67 |  | 19.1903 | 0.69 | 9.48 | 0.24 | 0 |  | 100.1103 | 25.192 | 0.53177 | 0.23824 | 0.082729 | 0.64257 | 0.2747 | 0.70053 | Laarman, 2014
3005 | Огненное кольцо | Big Daddi |  | 0.39 | 13.35 | 50.53 | 5.8356 |  | 19.9942 | 0.59 | 8.85 | 0.28 | 0 |  | 99.8197 | 25.245 | 0.55898 | 0.208 | 0.073076 | 0.66508 | 0.26185 | 0.71751 | Laarman, 2014
3006 | Огненное кольцо | Big Daddi |  | 0.36 | 13.32 | 51.12 | 6.1268 |  | 20.4571 | 0.62 | 8.72 | 0.23 | 0.07 |  | 101.0239 | 25.97 | 0.56825 | 0.21228 | 0.075901 | 0.66564 | 0.25846 | 0.72031 | Laarman, 2014
3007 | Огненное кольцо | Big Daddi |  | 0.45 | 13.27 | 50.49 | 5.6989 |  | 19.4111 | 0.62 | 9.16 | 0.25 | 0 |  | 99.35 | 24.539 | 0.54315 | 0.20897 | 0.071637 | 0.66709 | 0.26127 | 0.71857 | Laarman, 2014
3008 | Огненное кольцо | Big Daddi |  | 0.42 | 13.67 | 50.05 | 6.7064 |  | 19.8736 | 0.62 | 9.15 | 0.28 | 0 |  | 100.77 | 25.908 | 0.54925 | 0.23292 | 0.083079 | 0.65168 | 0.26524 | 0.71073 | Laarman, 2014
3009 | Огненное кольцо | Big Daddi |  | 0.39 | 13.84 | 48.47 | 6.935 |  | 19.4149 | 0.66 | 9.06 | 0.28 | 0 |  | 99.0499 | 25.655 | 0.54592 | 0.24323 | 0.087168 | 0.64036 | 0.27248 | 0.70151 | Laarman, 2014
3010 | Огненное кольцо | Big Daddi |  | 0.46 | 13.95 | 49.03 | 6.4841 |  | 19.6656 | 0.7 | 9.04 | 0.29 | 0 |  | 99.6197 | 25.5 | 0.54964 | 0.2288 | 0.081185 | 0.64524 | 0.27357 | 0.70225 | Laarman, 2014
3011 | Огненное кольцо | Big Daddi |  | 0.42 | 13.52 | 48.46 | 6.9891 |  | 19.1632 | 0.69 | 9.06 | 0.28 | 0.04 |  | 98.6223 | 25.452 | 0.54268 | 0.24709 | 0.088358 | 0.64393 | 0.26771 | 0.70634 | Laarman, 2014
3012 | Огненное кольцо | Big Daddi |  | 0.42 | 13.94 | 48.07 | 7.2084 |  | 19.5719 | 0.74 | 8.97 | 0.26 | 0 |  | 99.1803 | 26.058 | 0.55039 | 0.24891 | 0.090595 | 0.63499 | 0.27441 | 0.69825 | Laarman, 2014
3013 | Огненное кольцо | Big Daddi |  | 0.44 | 14.13 | 49.72 | 6.3917 |  | 20.1887 | 0.61 | 9.03 | 0.25 | 0 |  | 100.7604 | 25.94 | 0.55641 | 0.22172 | 0.079122 | 0.64691 | 0.27397 | 0.70249 | Laarman, 2014
3014 | Огненное кольцо | Big Daddi |  | 0.45 | 13.97 | 49.22 | 6.6051 |  | 20.1368 | 0.59 | 8.85 | 0.36 | 0.03 |  | 100.2118 | 26.08 | 0.56074 | 0.22789 | 0.082337 | 0.6449 | 0.27276 | 0.70276 | Laarman, 2014
3015 | Огненное кольцо | Big Daddi |  | 0.49 | 14.4 | 50.09 | 5.1516 |  | 19.4616 | 0.66 | 9.32 | 0.25 | 0.06 |  | 99.9032 | 24.097 | 0.53949 | 0.19237 | 0.064111 | 0.6552 | 0.28069 | 0.70008 | Laarman, 2014
3016 | Огненное кольцо | Big Daddi |  | 0.42 | 14.15 | 51.89 | 4.0661 |  | 19.8234 | 0.67 | 9.15 | 0.3 | 0 |  | 100.4694 | 23.482 | 0.54863 | 0.15581 | 0.050342 | 0.67526 | 0.2744 | 0.71105 | Laarman, 2014
3017 | Огненное кольцо | Big Daddi |  | 0.53 | 14.02 | 49.73 | 5.8279 |  | 19.162 | 0.7 | 9.43 | 0.31 | 0 |  | 99.71 | 24.406 | 0.53272 | 0.21487 | 0.072797 | 0.65291 | 0.2743 | 0.70417 | Laarman, 2014
3018 | Огненное кольцо | Big Daddi |  | 0.47 | 13.47 | 51.59 | 4.2487 |  | 19.901 | 0.54 | 8.95 | 0.26 | 0 |  | 99.4297 | 23.724 | 0.55506 | 0.16115 | 0.053395 | 0.68146 | 0.26515 | 0.7199 | Laarman, 2014
3019 | Огненное кольцо | Big Daddi |  | 0.52 | 14.49 | 50.41 | 5.0823 |  | 19.9269 | 0.71 | 9.19 | 0.26 | 0 |  | 100.5892 | 24.5 | 0.54884 | 0.18666 | 0.062929 | 0.65605 | 0.28102 | 0.70011 | Laarman, 2014
3020 | Огненное кольцо | Big Daddi |  | 0.52 | 14.48 | 50.7 | 4.8014 |  | 19.7927 | 0.63 | 9.31 | 0.29 | 0 |  | 100.5341 | 24.113 | 0.54395 | 0.17917 | 0.059444 | 0.65976 | 0.28079 | 0.70146 | Laarman, 2014
3021 | Огненное кольцо | Big Daddi |  | 0.44 | 14.36 | 49.95 | 5.7326 |  | 19.5398 | 0.73 | 9.24 | 0.31 | 0.04 |  | 100.3424 | 24.698 | 0.54263 | 0.20885 | 0.071013 | 0.65036 | 0.27862 | 0.70008 | Laarman, 2014
3022 | Огненное кольцо | Big Daddi |  | 0.47 | 14.42 | 50.85 | 4.9195 |  | 19.6344 | 0.62 | 9.34 | 0.25 | 0.07 |  | 100.5739 | 24.061 | 0.54116 | 0.18398 | 0.06077 | 0.66023 | 0.279 | 0.70294 | Laarman, 2014
3023 | Огненное кольцо | Big Daddi |  | 0.55 | 14.11 | 50.48 | 5.4924 |  | 20.002 | 0.67 | 9.26 | 0.25 | 0.04 |  | 100.9443 | 24.944 | 0.54789 | 0.19813 | 0.0681 | 0.65787 | 0.27403 | 0.70595 | Laarman, 2014
3024 | Огненное кольцо | Big Daddi |  | 0.58 | 14.29 | 50.19 | 5.3302 |  | 19.6299 | 0.58 | 9.4 | 0.29 | 0 |  | 100.2901 | 24.426 | 0.53951 | 0.19635 | 0.066242 | 0.6556 | 0.27816 | 0.70211 | Laarman, 2014
3025 | Огненное кольцо | Big Daddi |  | 0.56 | 14.17 | 49.96 | 5.6113 |  | 19.183 | 0.67 | 9.62 | 0.22 | 0 |  | 100.0243 | 24.232 | 0.52802 | 0.20837 | 0.069864 | 0.6538 | 0.27633 | 0.70291 | Laarman, 2014
3026 | Огненное кольцо | Big Daddi |  | 0.6 | 13.76 | 50.4 | 5.0495 |  | 18.6904 | 0.59 | 9.76 | 0.21 | 0 |  | 99.06 | 23.234 | 0.51793 | 0.19556 | 0.063455 | 0.66571 | 0.27084 | 0.71081 | Laarman, 2014
3027 | Огненное кольцо | Big Daddi |  | 0.61 | 14.5 | 49.83 | 5.3802 |  | 19.0939 | 0.55 | 9.81 | 0.25 | 0 |  | 100.0541 | 23.935 | 0.52198 | 0.20226 | 0.066863 | 0.65089 | 0.28225 | 0.69753 | Laarman, 2014
3028 | Огненное кольцо | Big Daddi |  | 0.57 | 14.13 | 50.85 | 5.0041 |  | 18.8083 | 0.54 | 9.97 | 0.34 | 0 |  | 100.2824 | 23.311 | 0.51418 | 0.19316 | 0.062098 | 0.66326 | 0.27465 | 0.70717 | Laarman, 2014
3029 | Огненное кольцо | Big Daddi |  | 0.51 | 14.26 | 50.23 | 5.0479 |  | 19.5019 | 0.51 | 9.39 | 0.25 | 0 |  | 99.6998 | 24.044 | 0.53815 | 0.18891 | 0.062958 | 0.65847 | 0.27857 | 0.70271 | Laarman, 2014
3030 | Огненное кольцо | Big Daddi |  | 0.58 | 13.78 | 51.15 | 4.7463 |  | 19.4233 | 0.71 | 9.38 | 0.23 | 0 |  | 99.9996 | 23.694 | 0.53741 | 0.18025 | 0.05926 | 0.67126 | 0.26948 | 0.71354 | Laarman, 2014
3031 | Огненное кольцо | Big Daddi |  | 0.58 | 13.43 | 50.46 | 5.1575 |  | 19.2913 | 0.77 | 9.24 | 0.21 | 0 |  | 99.1588 | 23.932 | 0.53945 | 0.19391 | 0.065095 | 0.66941 | 0.2655 | 0.71602 | Laarman, 2014
3032 | Огненное кольцо | Big Daddi |  | 0.57 | 14.01 | 50.37 | 5.0061 |  | 19.6735 | 0.58 | 9.28 | 0.18 | 0 |  | 99.6696 | 24.178 | 0.54325 | 0.18631 | 0.062661 | 0.66267 | 0.27467 | 0.70697 | Laarman, 2014
3033 | Огненное кольцо | Big Daddi |  | 0.51 | 13.97 | 50.65 | 5.0214 |  | 17.0427 | 0.54 | 10.74 | 0.28 | 0 |  | 98.7641 | 21.561 | 0.47097 | 0.20956 | 0.062659 | 0.6643 | 0.27304 | 0.70871 | Laarman, 2014
3034 | Огненное кольцо | Big Daddi |  | 0.55 | 13.71 | 50.27 | 5.0502 |  | 17.3998 | 0.47 | 10.41 | 0.28 | 0 |  | 98.14 | 21.944 | 0.48393 | 0.20708 | 0.063636 | 0.66578 | 0.27058 | 0.71103 | Laarman, 2014
3035 | Огненное кольцо | Big Daddi |  | 0.49 | 14.57 | 51.3 | 4.6801 |  | 16.8198 | 0.61 | 11.1 | 0.29 | 0.01 |  | 99.8699 | 21.031 | 0.4595 | 0.20024 | 0.05748 | 0.66224 | 0.28028 | 0.70262 | Laarman, 2014
3036 | Огненное кольцо | Big Daddi |  | 0.55 | 14.47 | 50.52 | 5.2591 |  | 19.3399 | 0.61 | 9.71 | 0.24 | 0 |  | 100.719 | 24.072 | 0.52773 | 0.19658 | 0.064908 | 0.65537 | 0.27973 | 0.70086 | Laarman, 2014
3037 | Огненное кольцо | Big Daddi |  | 0.58 | 14.17 | 50.49 | 4.8809 |  | 19.1192 | 0.51 | 9.7 | 0.17 | 0.01 |  | 99.6301 | 23.511 | 0.52512 | 0.1868 | 0.060902 | 0.66217 | 0.27693 | 0.70511 | Laarman, 2014
3038 | Огненное кольцо | Big Daddi |  | 0.51 | 13.68 | 49.91 | 5.5888 |  | 19.3712 | 0.65 | 9.19 | 0.28 | 0 |  | 99.18 | 24.4 | 0.54183 | 0.2061 | 0.070321 | 0.66007 | 0.26961 | 0.71 | Laarman, 2014
3039 | Огненное кольцо | Big Daddi |  | 0.51 | 14.03 | 50.25 | 5.296 |  | 19.1237 | 0.64 | 9.5 | 0.26 | 0 |  | 99.6097 | 23.889 | 0.53038 | 0.19948 | 0.066127 | 0.65948 | 0.27439 | 0.70618 | Laarman, 2014
3040 | Огненное кольцо | Big Daddi |  | 0.51 | 14.32 | 49.62 | 5.2889 |  | 18.641 | 0.7 | 9.65 | 0.32 | 0 |  | 99.05 | 23.4 | 0.5201 | 0.20338 | 0.066217 | 0.65297 | 0.28082 | 0.69927 | Laarman, 2014
3041 | Огненное кольцо | Big Daddi |  | 0.54 | 14.64 | 50.6 | 4.2378 |  | 19.3418 | 0.64 | 9.48 | 0.25 | 0 |  | 99.7296 | 23.155 | 0.53372 | 0.16468 | 0.05274 | 0.66189 | 0.28537 | 0.69874 | Laarman, 2014
3042 | Огненное кольцо | Big Daddi |  | 0.61 | 14.53 | 50.54 | 4.8371 |  | 19.6226 | 0.6 | 9.47 | 0.32 | 0 |  | 100.5297 | 23.975 | 0.53757 | 0.18154 | 0.059927 | 0.65812 | 0.28195 | 0.70007 | Laarman, 2014
3043 | Огненное кольцо | Big Daddi |  | 0.51 | 13.81 | 50.2 | 4.5029 |  | 19.6013 | 0.6 | 9 | 0.2 | 0 |  | 98.4342 | 23.653 | 0.54993 | 0.1713 | 0.057073 | 0.66877 | 0.27416 | 0.70924 | Laarman, 2014
3044 | Огненное кольцо | Big Daddi |  | 0.47 | 14.48 | 50.23 | 5.128 |  | 19.5218 | 0.7 | 9.3 | 0.32 | 0 |  | 100.1498 | 24.136 | 0.54079 | 0.19118 | 0.06362 | 0.655 | 0.28138 | 0.6995 | Laarman, 2014
3045 | Огненное кольцо | Big Daddi |  | 0.54 | 14.5 | 50.71 | 4.5771 |  | 19.7025 | 0.62 | 9.3 | 0.34 | 0 |  | 100.2896 | 23.821 | 0.54308 | 0.1729 | 0.056796 | 0.66138 | 0.28182 | 0.70121 | Laarman, 2014
3046 | Огненное кольцо | Big Daddi |  | 0.42 | 14.41 | 50.09 | 5.1175 |  | 19.7623 | 0.63 | 9.06 | 0.37 | 0 |  | 99.8598 | 24.367 | 0.55031 | 0.18898 | 0.063701 | 0.65535 | 0.28095 | 0.69994 | Laarman, 2014
3047 | Огненное кольцо | Big Daddi |  | 0.47 | 14.17 | 50.83 | 4.5568 |  | 19.8328 | 0.58 | 9.14 | 0.22 | 0 |  | 99.7996 | 23.933 | 0.54902 | 0.17132 | 0.056833 | 0.66635 | 0.27682 | 0.7065 | Laarman, 2014
3048 | Огненное кольцо | Big Daddi |  | 0.49 | 14.75 | 50.61 | 4.7795 |  | 19.6004 | 0.58 | 9.48 | 0.29 | 0 |  | 100.5799 | 23.901 | 0.53703 | 0.17994 | 0.05895 | 0.6561 | 0.28495 | 0.6972 | Laarman, 2014
3049 | Огненное кольцо | Big Daddi |  | 0.52 | 14.9 | 49.69 | 4.6533 |  | 19.0069 | 0.65 | 9.55 | 0.34 | 0.01 |  | 99.3203 | 23.194 | 0.52754 | 0.18053 | 0.058008 | 0.65107 | 0.29093 | 0.69116 | Laarman, 2014
3050 | Огненное кольцо | Big Daddi |  | 0.53 | 15.33 | 50.04 | 4.6141 |  | 19.2952 | 0.59 | 9.75 | 0.27 | 0.01 |  | 100.4493 | 23.447 | 0.52613 | 0.17707 | 0.056809 | 0.64756 | 0.29563 | 0.68656 | Laarman, 2014
3051 | Огненное кольцо | Big Daddi |  | 0.55 | 14.77 | 50.72 | 4.4266 |  | 18.7329 | 0.62 | 9.92 | 0.35 | 0 |  | 100.0895 | 22.716 | 0.51443 | 0.17534 | 0.054736 | 0.6592 | 0.28606 | 0.69737 | Laarman, 2014
3052 | Огненное кольцо | Big Daddi |  | 0.58 | 14.72 | 48.84 | 5.7566 |  | 18.4632 | 0.56 | 9.98 | 0.3 | 0 |  | 99.1998 | 23.643 | 0.5093 | 0.21909 | 0.071826 | 0.6405 | 0.28767 | 0.69007 | Laarman, 2014
3053 | Огненное кольцо | Big Daddi |  | 0.54 | 14.71 | 50.44 | 4.9875 |  | 18.8723 | 0.57 | 9.92 | 0.32 | 0 |  | 100.3597 | 23.36 | 0.51628 | 0.19211 | 0.06154 | 0.65417 | 0.28429 | 0.69706 | Laarman, 2014
3054 | Огненное кольцо | Big Daddi |  | 0.54 | 14.88 | 49.42 | 4.8686 |  | 19.3512 | 0.55 | 9.44 | 0.3 | 0 |  | 99.3498 | 23.732 | 0.5349 | 0.1846 | 0.060767 | 0.64833 | 0.2909 | 0.69028 | Laarman, 2014
3055 | Огненное кольцо | Big Daddi |  | 0.56 | 14.78 | 50.3 | 4.7268 |  | 19.8328 | 0.59 | 9.32 | 0.31 | 0 |  | 100.4196 | 24.086 | 0.54418 | 0.17659 | 0.058539 | 0.65476 | 0.2867 | 0.69547 | Laarman, 2014
3056 | Огненное кольцо | Big Daddi |  | 0.6 | 14.35 | 50.6 | 4.9719 |  | 18.0783 | 0.59 | 10.3 | 0.34 | 0 |  | 99.8302 | 22.552 | 0.49615 | 0.19838 | 0.061661 | 0.65959 | 0.27875 | 0.70293 | Laarman, 2014
3057 | Огненное кольцо | Big Daddi |  | 0.6 | 13.82 | 50.14 | 4.6744 |  | 19.9949 | 0.68 | 8.81 | 0.26 | 0 |  | 98.9794 | 24.201 | 0.56011 | 0.1738 | 0.059154 | 0.66692 | 0.27393 | 0.70885 | Laarman, 2014
3058 | Огненное кольцо | Big Daddi |  | 0.63 | 14.12 | 48.98 | 5.1606 |  | 19.1515 | 0.64 | 9.22 | 0.28 | 0.04 |  | 98.2221 | 23.795 | 0.53818 | 0.19515 | 0.065524 | 0.65367 | 0.28081 | 0.6995 | Laarman, 2014
3059 | Огненное кольцо | Big Daddi |  | 0.68 | 14.45 | 50.36 | 4.5898 |  | 18.2341 | 0.56 | 10.17 | 0.25 | 0.07 |  | 99.3639 | 22.364 | 0.50147 | 0.18467 | 0.057261 | 0.66037 | 0.28237 | 0.70048 | Laarman, 2014
3060 | Огненное кольцо | Big Daddi |  | 0.63 | 14.32 | 49.82 | 5.2801 |  | 18.0799 | 0.51 | 10.25 | 0.31 | 0 |  | 99.2001 | 22.831 | 0.49739 | 0.2081 | 0.065941 | 0.65395 | 0.28011 | 0.70012 | Laarman, 2014
3061 | Огненное кольцо | Big Daddi |  | 0.61 | 14.47 | 50.57 | 4.7279 |  | 18.3519 | 0.64 | 10.16 | 0.24 | 0 |  | 99.7697 | 22.606 | 0.50332 | 0.18819 | 0.058699 | 0.65991 | 0.28139 | 0.70107 | Laarman, 2014
3062 | Огненное кольцо | Big Daddi |  | 0.58 | 14.16 | 50.85 | 5.2768 |  | 19.589 | 0.74 | 9.36 | 0.28 | 0.09 |  | 100.9257 | 24.337 | 0.54005 | 0.1951 | 0.065224 | 0.66063 | 0.27414 | 0.70673 | Laarman, 2014
3063 | Огненное кольцо | Big Daddi |  | 0.63 | 14.18 | 49.81 | 5.0915 |  | 19.7587 | 0.52 | 9.24 | 0.23 | 0 |  | 99.4602 | 24.34 | 0.54539 | 0.18822 | 0.063919 | 0.65725 | 0.27883 | 0.70213 | Laarman, 2014
3064 | Огненное кольцо | Big Daddi |  | 0.59 | 14.29 | 50.42 | 4.9308 |  | 19.7093 | 0.59 | 9.32 | 0.29 | 0 |  | 100.1401 | 24.146 | 0.54263 | 0.18375 | 0.061398 | 0.6599 | 0.27871 | 0.70306 | Laarman, 2014
3065 | Огненное кольцо | Big Daddi |  | 0.51 | 13.95 | 51.23 | 4.2094 |  | 19.4404 | 0.67 | 9.27 | 0.24 | 0 |  | 99.5198 | 23.228 | 0.54056 | 0.16306 | 0.05268 | 0.67387 | 0.27345 | 0.71135 | Laarman, 2014
3066 | Огненное кольцо | Big Daddi |  | 0.64 | 14.21 | 51.37 | 4.6857 |  | 20.0238 | 0.65 | 9.34 | 0.25 | 0 |  | 101.1695 | 24.24 | 0.54603 | 0.17394 | 0.057894 | 0.66711 | 0.275 | 0.70811 | Laarman, 2014
3067 | Огненное кольцо | Big Daddi |  | 0.59 | 13.87 | 49.81 | 5.5244 |  | 19.4152 | 0.62 | 9.29 | 0.29 | 0 |  | 99.4095 | 24.386 | 0.5397 | 0.20384 | 0.069399 | 0.65769 | 0.27291 | 0.70674 | Laarman, 2014
3068 | Огненное кольцо | Big Daddi |  | 0.61 | 13.81 | 50.66 | 4.6962 |  | 19.7634 | 0.59 | 9.2 | 0.15 | 0 |  | 99.4796 | 23.989 | 0.54653 | 0.17615 | 0.059016 | 0.66915 | 0.27183 | 0.71112 | Laarman, 2014
3069 | Огненное кольцо | Big Daddi |  | 0.48 | 14.46 | 49.86 | 4.8679 |  | 19.0029 | 0.61 | 9.46 | 0.34 | 0.01 |  | 99.0908 | 23.383 | 0.52985 | 0.18732 | 0.060907 | 0.65571 | 0.28338 | 0.69824 | Laarman, 2014
3070 | Огненное кольцо | Big Daddi |  | 0.48 | 14.27 | 50.52 | 4.5274 |  | 18.8123 | 0.74 | 9.56 | 0.26 | 0 |  | 99.1696 | 22.886 | 0.52472 | 0.178 | 0.056607 | 0.66393 | 0.27946 | 0.70377 | Laarman, 2014
3071 | Огненное кольцо | Big Daddi |  | 0.49 | 14.48 | 49.95 | 4.6251 |  | 19.0443 | 0.54 | 9.51 | 0.26 | 0 |  | 98.8994 | 23.206 | 0.52908 | 0.17934 | 0.057954 | 0.65786 | 0.28419 | 0.69833 | Laarman, 2014
3072 | Огненное кольцо | Big Daddi |  | 0.49 | 14.48 | 51.03 | 3.7989 |  | 19.2808 | 0.57 | 9.45 | 0.22 | 0.01 |  | 99.3296 | 22.699 | 0.53373 | 0.15059 | 0.047417 | 0.66949 | 0.28309 | 0.70282 | Laarman, 2014
3073 | Огненное кольцо | Big Daddi |  | 0.44 | 14.44 | 49.89 | 4.7942 |  | 18.9652 | 0.68 | 9.43 | 0.27 | 0 |  | 98.9094 | 23.279 | 0.53015 | 0.18531 | 0.06004 | 0.65671 | 0.28325 | 0.69866 | Laarman, 2014
3074 | Огненное кольцо | Big Daddi |  | 0.51 | 14.59 | 50.55 | 4.4782 |  | 19.1615 | 0.59 | 9.58 | 0.3 | 0 |  | 99.7597 | 23.191 | 0.52878 | 0.17375 | 0.055656 | 0.66033 | 0.28401 | 0.69925 | Laarman, 2014
3075 | Огненное кольцо | Big Daddi |  | 0.45 | 14.55 | 49.68 | 4.8853 |  | 17.9152 | 0.61 | 10.07 | 0.27 | 0.01 |  | 98.4405 | 22.311 | 0.49953 | 0.19703 | 0.061149 | 0.6536 | 0.28525 | 0.69617 | Laarman, 2014
3076 | Огненное кольцо | Big Daddi |  | 0.47 | 14.4 | 51.81 | 4.6361 |  | 18.4334 | 0.6 | 10.22 | 0.34 | 0 |  | 100.9095 | 22.605 | 0.50296 | 0.18454 | 0.056782 | 0.66697 | 0.27625 | 0.70712 | Laarman, 2014
3077 | Огненное кольцо | Big Daddi |  | 0.5 | 14.46 | 50.29 | 5.0868 |  | 18.6329 | 0.69 | 9.87 | 0.25 | 0 |  | 99.7797 | 23.21 | 0.51436 | 0.19721 | 0.063116 | 0.65586 | 0.28102 | 0.70005 | Laarman, 2014
3078 | Огненное кольцо | Big Daddi |  | 0.5 | 14.49 | 50.38 | 4.3095 |  | 18.9103 | 0.66 | 9.56 | 0.27 | 0 |  | 99.0798 | 22.788 | 0.52601 | 0.17016 | 0.053897 | 0.66226 | 0.28384 | 0.69999 | Laarman, 2014
3079 | Огненное кольцо | Big Daddi |  | 0.5 | 14.43 | 50.15 | 5.0407 |  | 19.2294 | 0.56 | 9.5 | 0.34 | 0 |  | 99.7501 | 23.765 | 0.53175 | 0.19085 | 0.062731 | 0.65599 | 0.28128 | 0.6999 | Laarman, 2014
3080 | Огненное кольцо | Big Daddi |  | 0.44 | 14.75 | 49.54 | 4.8791 |  | 18.6508 | 0.65 | 9.68 | 0.26 | 0 |  | 98.8499 | 23.041 | 0.51945 | 0.19054 | 0.060949 | 0.65045 | 0.2886 | 0.69267 | Laarman, 2014
3081 | Огненное кольцо | Big Daddi |  | 0.48 | 14.61 | 50.55 | 4.635 |  | 19.4644 | 0.63 | 9.41 | 0.29 | 0 |  | 100.0694 | 23.635 | 0.53714 | 0.17646 | 0.05747 | 0.65879 | 0.28374 | 0.69896 | Laarman, 2014
3082 | Огненное кольцо | Big Daddi |  | 0.49 | 14.39 | 50.39 | 4.9471 |  | 18.9026 | 0.66 | 9.7 | 0.23 | 0 |  | 99.7097 | 23.354 | 0.52228 | 0.19061 | 0.061493 | 0.65834 | 0.28016 | 0.70148 | Laarman, 2014
3083 | Огненное кольцо | Big Daddi |  | 0.46 | 14.31 | 51 | 4.2473 |  | 19.2143 | 0.58 | 9.47 | 0.22 | 0.03 |  | 99.5316 | 23.036 | 0.53234 | 0.1659 | 0.052915 | 0.66784 | 0.27924 | 0.70515 | Laarman, 2014
3084 | Огненное кольцо | Big Daddi |  | 0.48 | 14.65 | 51.11 | 4.2974 |  | 19.1622 | 0.64 | 9.68 | 0.24 | 0 |  | 100.2596 | 23.029 | 0.5262 | 0.16791 | 0.053078 | 0.66351 | 0.28341 | 0.7007 | Laarman, 2014
3085 | Огненное кольцо | Big Daddi |  | 0.4 | 14.1 | 50.23 | 6.0788 |  | 18.3713 | 0.68 | 9.96 | 0.35 | 0 |  | 100.1701 | 23.841 | 0.50856 | 0.22943 | 0.075085 | 0.65212 | 0.27279 | 0.70506 | Laarman, 2014
3086 | Огненное кольцо | Big Daddi |  | 0.4 | 13.91 | 49.77 | 6.0928 |  | 18.9967 | 0.61 | 9.52 | 0.23 | 0 |  | 99.5295 | 24.479 | 0.52819 | 0.22396 | 0.075977 | 0.65233 | 0.27169 | 0.70597 | Laarman, 2014
3087 | Огненное кольцо | Big Daddi |  | 0.41 | 13.71 | 50.91 | 6.1802 |  | 18.88 | 0.67 | 9.78 | 0.28 | 0 |  | 100.8203 | 24.441 | 0.51994 | 0.22753 | 0.076145 | 0.65928 | 0.26457 | 0.71362 | Laarman, 2014
3088 | Огненное кольцо | Big Daddi |  | 0.4 | 13.77 | 49.07 | 6.7553 |  | 19.1746 | 0.62 | 9.33 | 0.25 | 0 |  | 99.3699 | 25.253 | 0.53553 | 0.2407 | 0.084548 | 0.64551 | 0.26994 | 0.70513 | Laarman, 2014
3089 | Огненное кольцо | Big Daddi |  | 0.45 | 13.85 | 50.12 | 6.2145 |  | 18.6852 | 0.6 | 9.84 | 0.25 | 0 |  | 100.0097 | 24.277 | 0.51582 | 0.23034 | 0.077115 | 0.6537 | 0.26919 | 0.70832 | Laarman, 2014
3090 | Огненное кольцо | Big Daddi |  | 0.38 | 13.95 | 49.59 | 6.8508 |  | 18.8637 | 0.78 | 9.58 | 0.21 | 0.07 |  | 100.2744 | 25.028 | 0.52487 | 0.2463 | 0.084762 | 0.6449 | 0.27034 | 0.70462 | Laarman, 2014
3091 | Огненное кольцо | Big Daddi |  | 0.44 | 13.84 | 50.22 | 5.6696 |  | 19.1005 | 0.53 | 9.5 | 0.29 | 0 |  | 99.5901 | 24.202 | 0.53007 | 0.21079 | 0.070753 | 0.65872 | 0.27052 | 0.70888 | Laarman, 2014
3092 | Огненное кольцо | Big Daddi |  | 0.38 | 13.56 | 50.37 | 6.3471 |  | 19.3129 | 0.63 | 9.38 | 0.26 | 0 |  | 100.24 | 25.024 | 0.53599 | 0.22823 | 0.078818 | 0.65744 | 0.26374 | 0.71369 | Laarman, 2014
3093 | Огненное кольцо | Big Daddi |  | 0.38 | 13.79 | 49.9 | 5.9095 |  | 18.7507 | 0.64 | 9.54 | 0.27 | 0 |  | 99.1801 | 24.068 | 0.52442 | 0.22093 | 0.073908 | 0.65596 | 0.27014 | 0.70831 | Laarman, 2014
3094 | Огненное кольцо | Big Daddi |  | 0.4 | 13.79 | 50.2 | 6.6176 |  | 19.1424 | 0.55 | 9.65 | 0.27 | 0 |  | 100.6201 | 25.097 | 0.52672 | 0.23726 | 0.081719 | 0.65156 | 0.26672 | 0.70954 | Laarman, 2014
3095 | Огненное кольцо | Big Daddi |  | 0.55 | 14.85 | 49.4 | 5.3398 |  | 18.2412 | 0.73 | 10.07 | 0.3 | 0.03 |  | 99.531 | 23.046 | 0.50404 | 0.20849 | 0.066315 | 0.64483 | 0.28886 | 0.69063 | Laarman, 2014
3096 | Огненное кольцо | Big Daddi |  | 0.5 | 14.87 | 50.14 | 4.8966 |  | 18.803 | 0.57 | 9.89 | 0.3 | 0 |  | 99.9696 | 23.209 | 0.51612 | 0.18984 | 0.060535 | 0.65153 | 0.28794 | 0.69351 | Laarman, 2014
3097 | Огненное кольцо | Big Daddi |  | 0.47 | 15.6 | 50.73 | 3.1117 |  | 18.0531 | 0.63 | 10.18 | 0.25 | 0.09 |  | 99.1148 | 20.853 | 0.49873 | 0.13427 | 0.038479 | 0.65937 | 0.30215 | 0.68575 | Laarman, 2014
3098 | Огненное кольцо | Big Daddi |  | 0.6 | 14.23 | 49.75 | 4.9149 |  | 18.4456 | 0.64 | 9.79 | 0.3 | 0.01 |  | 98.6805 | 22.868 | 0.51387 | 0.19339 | 0.061827 | 0.65779 | 0.28038 | 0.70114 | Laarman, 2014
3099 | Огненное кольцо | Big Daddi |  | 0.53 | 14.13 | 49.36 | 4.9993 |  | 18.0926 | 0.6 | 9.8 | 0.28 | 0.04 |  | 97.8319 | 22.591 | 0.50878 | 0.19912 | 0.063273 | 0.65662 | 0.28011 | 0.70097 | Laarman, 2014
3100 | Огненное кольцо | Big Daddi |  | 0.57 | 14.17 | 50.57 | 4.9406 |  | 18.7695 | 0.63 | 9.81 | 0.27 | 0 |  | 99.73 | 23.215 | 0.5177 | 0.1915 | 0.061536 | 0.66203 | 0.27644 | 0.70544 | Laarman, 2014
3101 | Огненное кольцо | Big Daddi |  | 0.54 | 14.88 | 50.68 | 5.0465 |  | 18.9032 | 0.7 | 9.98 | 0.31 | 0 |  | 101.0397 | 23.444 | 0.51519 | 0.19369 | 0.061828 | 0.65263 | 0.28554 | 0.69564 | Laarman, 2014
3102 | Огненное кольцо | Big Daddi |  | 0.59 | 14.78 | 50.27 | 4.6717 |  | 18.7684 | 0.7 | 9.89 | 0.26 | 0 |  | 99.9301 | 22.972 | 0.51566 | 0.18299 | 0.057919 | 0.65507 | 0.28701 | 0.69535 | Laarman, 2014
3103 | Огненное кольцо | Big Daddi |  | 0.64 | 14.81 | 49.98 | 4.7751 |  | 18.3144 | 0.7 | 10.14 | 0.29 | 0 |  | 99.6495 | 22.611 | 0.5033 | 0.19003 | 0.059315 | 0.65254 | 0.28814 | 0.69369 | Laarman, 2014
3104 | Огненное кольцо | Big Daddi |  | 0.54 | 14.49 | 50.3 | 4.35 |  | 18.5389 | 0.71 | 9.78 | 0.3 | 0 |  | 99.0289 | 22.453 | 0.51538 | 0.17433 | 0.054433 | 0.66157 | 0.284 | 0.69965 | Laarman, 2014
3105 | Огненное кольцо | Big Daddi |  | 0.6 | 14.4 | 49.7 | 4.2712 |  | 18.6888 | 0.59 | 9.61 | 0.25 | 0 |  | 98.11 | 22.532 | 0.52177 | 0.17057 | 0.054022 | 0.66071 | 0.28527 | 0.69844 | Laarman, 2014
3106 | Огненное кольцо | Big Daddi |  | 0.59 | 14.52 | 50.16 | 4.6979 |  | 18.8828 | 0.67 | 9.67 | 0.33 | 0.01 |  | 99.5307 | 23.11 | 0.52279 | 0.18292 | 0.058605 | 0.65769 | 0.28371 | 0.69863 | Laarman, 2014
3107 | Огненное кольцо | Big Daddi |  | 0.59 | 14.2 | 50.89 | 4.2915 |  | 19.1225 | 0.65 | 9.61 | 0.24 | 0 |  | 99.624 | 22.984 | 0.52749 | 0.16801 | 0.053629 | 0.66843 | 0.27794 | 0.70631 | Laarman, 2014
3108 | Огненное кольцо | Big Daddi |  | 0.61 | 14.7 | 50.02 | 5.3119 |  | 17.3923 | 0.6 | 10.8 | 0.29 | 0 |  | 99.7343 | 22.172 | 0.47465 | 0.21557 | 0.065651 | 0.64978 | 0.28457 | 0.69544 | Laarman, 2014
3109 | Огненное кольцо | Big Daddi |  | 0.6 | 14.54 | 48.79 | 5.8318 |  | 18.7375 | 0.69 | 9.75 | 0.27 | 0 |  | 99.2294 | 23.985 | 0.51881 | 0.21878 | 0.073 | 0.64192 | 0.28508 | 0.69248 | Laarman, 2014
3110 | Огненное кольцо | Big Daddi |  | 0.59 | 14.32 | 51.06 | 4.8565 |  | 19.3481 | 0.66 | 9.67 | 0.27 | 0 |  | 100.7846 | 23.718 | 0.52886 | 0.18425 | 0.059991 | 0.66294 | 0.27706 | 0.70525 | Laarman, 2014
3111 | Огненное кольцо | Big Daddi |  | 0.64 | 14.24 | 49.95 | 4.9706 |  | 19.0665 | 0.63 | 9.43 | 0.34 | 0.12 |  | 99.3871 | 23.539 | 0.53147 | 0.19001 | 0.062307 | 0.65811 | 0.27959 | 0.70184 | Laarman, 2014
3112 | Огненное кольцо | Big Daddi |  | 0.6 | 14.26 | 49.65 | 5.24 |  | 18.628 | 0.56 | 9.88 | 0.32 | 0 |  | 99.1981 | 23.343 | 0.51404 | 0.20199 | 0.065696 | 0.65427 | 0.28003 | 0.70028 | Laarman, 2014
3113 | Огненное кольцо | Big Daddi |  | 0.56 | 14.44 | 49.88 | 5.4084 |  | 18.6715 | 0.57 | 9.92 | 0.29 | 0 |  | 99.7399 | 23.538 | 0.51361 | 0.20675 | 0.067224 | 0.65165 | 0.28112 | 0.69862 | Laarman, 2014
3114 | Огненное кольцо | Big Daddi |  | 0.56 | 14.27 | 50.78 | 5.1502 |  | 19.3098 | 0.72 | 9.61 | 0.24 | 0 |  | 100.6401 | 23.944 | 0.52992 | 0.19354 | 0.063681 | 0.65995 | 0.27637 | 0.70484 | Laarman, 2014
3115 | Огненное кольцо | Big Daddi |  | 0.62 | 13.83 | 50.91 | 4.9837 |  | 20.2066 | 0.54 | 9.1 | 0.2 | 0.01 |  | 100.4004 | 24.691 | 0.55472 | 0.18162 | 0.062176 | 0.66758 | 0.27025 | 0.71184 | Laarman, 2014
3116 | Огненное кольцо | Big Daddi |  | 0.64 | 13.87 | 51.38 | 4.1826 |  | 19.8055 | 0.61 | 9.28 | 0.25 | 0 |  | 100.0581 | 23.569 | 0.54491 | 0.15968 | 0.05234 | 0.6758 | 0.27186 | 0.71313 | Laarman, 2014
3117 | Огненное кольцо | Big Daddi |  | 0.53 | 16.51 | 51.91 | 1.7976 |  | 19.4316 | 0.67 | 9.9 | 0.2 | 0 |  | 100.9491 | 21.049 | 0.52408 | 0.076843 | 0.021863 | 0.66361 | 0.31452 | 0.67845 | Laarman, 2014
3118 | Огненное кольцо | Big Daddi |  | 0.58 | 16.48 | 50.68 | 2.4674 |  | 18.7148 | 0.57 | 10.17 | 0.24 | 0.05 |  | 99.9522 | 20.935 | 0.50797 | 0.10605 | 0.030257 | 0.65321 | 0.31653 | 0.67359 | Laarman, 2014
3119 | Огненное кольцо | Big Daddi |  | 0.54 | 14.09 | 49.46 | 5.7442 |  | 19.6804 | 0.72 | 9.07 | 0.34 | 0 |  | 99.6546 | 24.849 | 0.54901 | 0.208 | 0.071983 | 0.65146 | 0.27656 | 0.70199 | Laarman, 2014
3120 | Огненное кольцо | Big Daddi |  | 0.67 | 15.36 | 49.97 | 4.262 |  | 19.2481 | 0.55 | 9.86 | 0.21 | 0 |  | 100.1301 | 23.083 | 0.52272 | 0.16614 | 0.05272 | 0.64968 | 0.2976 | 0.68584 | Laarman, 2014
3121 | Огненное кольцо | Big Daddi |  | 0.59 | 14.64 | 50.16 | 5.0153 |  | 19.5543 | 0.72 | 9.44 | 0.26 | 0 |  | 100.3795 | 24.067 | 0.53749 | 0.18751 | 0.062172 | 0.65357 | 0.28426 | 0.69689 | Laarman, 2014
3122 | Огненное кольцо | Big Daddi |  | 0.59 | 14.96 | 50.5 | 4.6459 |  | 19.5176 | 0.63 | 9.67 | 0.27 | 0 |  | 100.8135 | 23.698 | 0.53104 | 0.1764 | 0.057246 | 0.65403 | 0.28872 | 0.69375 | Laarman, 2014
3123 | Огненное кольцо | Big Daddi |  | 0.64 | 14.29 | 49.89 | 5.4653 |  | 19.7144 | 0.63 | 9.35 | 0.27 | 0 |  | 100.2496 | 24.632 | 0.5419 | 0.19965 | 0.068073 | 0.65314 | 0.27878 | 0.70085 | Laarman, 2014
3124 | Огненное кольцо | Big Daddi |  | 0.62 | 14.84 | 49.24 | 5.9543 |  | 19.2703 | 0.66 | 9.7 | 0.2 | 0.07 |  | 100.5546 | 24.628 | 0.52709 | 0.21755 | 0.073553 | 0.63932 | 0.28713 | 0.69008 | Laarman, 2014
3125 | Огненное кольцо | Big Daddi |  | 0.57 | 14.59 | 50.2 | 4.8819 |  | 19.5683 | 0.69 | 9.37 | 0.29 | 0 |  | 100.1602 | 23.961 | 0.53952 | 0.18333 | 0.060646 | 0.65547 | 0.28389 | 0.69779 | Laarman, 2014
3126 | Огненное кольцо | Big Daddi |  | 0.57 | 14.19 | 49.78 | 5.708 |  | 19.332 | 0.67 | 9.48 | 0.24 | 0 |  | 99.9699 | 24.468 | 0.5336 | 0.20991 | 0.071122 | 0.65194 | 0.27694 | 0.70186 | Laarman, 2014
3127 | Огненное кольцо | Big Daddi |  | 0.57 | 14.71 | 49.82 | 5.3086 |  | 18.6723 | 0.61 | 9.98 | 0.24 | 0.02 |  | 99.9309 | 23.449 | 0.51212 | 0.20371 | 0.065771 | 0.64877 | 0.28546 | 0.69445 | Laarman, 2014
3128 | Огненное кольцо | Big Daddi |  | 0.67 | 14.42 | 50.52 | 5.2599 |  | 19.1741 | 0.69 | 9.84 | 0.3 | 0 |  | 100.904 | 23.907 | 0.52227 | 0.19797 | 0.06498 | 0.65599 | 0.27903 | 0.70158 | Laarman, 2014
3129 | Огненное кольцо | Big Daddi |  | 0.57 | 14.07 | 50.15 | 6.0191 |  | 19.101 | 0.71 | 9.7 | 0.27 | 0 |  | 100.5901 | 24.517 | 0.52489 | 0.22091 | 0.074523 | 0.65262 | 0.27285 | 0.70518 | Laarman, 2014
3130 | Огненное кольцо | Big Daddi |  | 0.6 | 13.97 | 50.6 | 5.7728 |  | 19.3666 | 0.62 | 9.65 | 0.27 | 0 |  | 100.8494 | 24.561 | 0.52962 | 0.21149 | 0.071412 | 0.65791 | 0.27068 | 0.70851 | Laarman, 2014
3131 | Огненное кольцо | Big Daddi |  | 0.59 | 13.94 | 49.38 | 6.2008 |  | 18.9695 | 0.77 | 9.55 | 0.27 | 0 |  | 99.6703 | 24.549 | 0.52705 | 0.22728 | 0.077571 | 0.64929 | 0.27314 | 0.70389 | Laarman, 2014
3132 | Огненное кольцо | Big Daddi |  | 0.58 | 13.15 | 50.7 | 4.4477 |  | 19.842 | 0.67 | 8.67 | 0.33 | 0 |  | 98.3897 | 23.844 | 0.56216 | 0.16784 | 0.056779 | 0.68028 | 0.26294 | 0.72124 | Laarman, 2014
3133 | Огненное кольцо | Big Daddi |  | 0.59 | 13.4 | 50.58 | 5.8166 |  | 20.0633 | 0.63 | 9.04 | 0.24 | 0 |  | 100.3598 | 25.297 | 0.55459 | 0.20689 | 0.072736 | 0.6648 | 0.26246 | 0.71695 | Laarman, 2014
3134 | Огненное кольцо | Big Daddi |  | 0.62 | 13.51 | 50.16 | 5.7304 |  | 19.4238 | 0.74 | 9.16 | 0.33 | 0.07 |  | 99.7442 | 24.58 | 0.54331 | 0.20977 | 0.071978 | 0.66223 | 0.2658 | 0.71359 | Laarman, 2014
3135 | Огненное кольцо | Big Daddi |  | 0.61 | 12.95 | 50.35 | 6.5243 |  | 18.5854 | 0.7 | 9.73 | 0.35 | 0 |  | 99.7997 | 24.456 | 0.51729 | 0.24005 | 0.081831 | 0.66376 | 0.25441 | 0.72292 | Laarman, 2014
3136 | Огненное кольцо | Big Daddi |  | 0.59 | 14.19 | 50.64 | 5.0511 |  | 19.229 | 0.7 | 9.56 | 0.32 | 0 |  | 100.2801 | 23.774 | 0.53018 | 0.19118 | 0.062744 | 0.66117 | 0.27609 | 0.70543 | Laarman, 2014
3137 | Огненное кольцо | Big Daddi |  | 0.63 | 14.05 | 50.4 | 5.748 |  | 19.442 | 0.73 | 9.51 | 0.34 | 0 |  | 100.8499 | 24.614 | 0.53422 | 0.21013 | 0.071201 | 0.6562 | 0.2726 | 0.7065 | Laarman, 2014
3138 | Огненное кольцо | Big Daddi |  | 0.6 | 13.8 | 49.99 | 6.2158 |  | 18.964 | 0.68 | 9.73 | 0.26 | 0 |  | 100.2398 | 24.557 | 0.52232 | 0.22776 | 0.077336 | 0.65373 | 0.26893 | 0.70853 | Laarman, 2014
3139 | Огненное кольцо | Big Daddi |  | 0.64 | 13.71 | 50.78 | 6.0269 |  | 19.263 | 0.67 | 9.74 | 0.25 | 0 |  | 101.0799 | 24.686 | 0.52597 | 0.21968 | 0.074521 | 0.65996 | 0.26552 | 0.7131 | Laarman, 2014
3140 | Огненное кольцо | Big Daddi |  | 0.7 | 13.75 | 50.72 | 5.2026 |  | 19.3567 | 0.73 | 9.5 | 0.31 | 0 |  | 100.2893 | 24.038 | 0.53339 | 0.19475 | 0.064992 | 0.66597 | 0.26904 | 0.71226 | Laarman, 2014
3141 | Огненное кольцо | Big Daddi |  | 0.63 | 14.08 | 50.63 | 4.7507 |  | 19.8093 | 0.74 | 9.13 | 0.32 | 0 |  | 100.09 | 24.084 | 0.54899 | 0.17749 | 0.059369 | 0.66503 | 0.2756 | 0.70701 | Laarman, 2014
3142 | Огненное кольцо | Big Daddi |  | 0.65 | 15 | 49.11 | 5.0587 |  | 18.2612 | 0.61 | 10.12 | 0.34 | 0 |  | 99.1499 | 22.813 | 0.50307 | 0.19953 | 0.063099 | 0.64385 | 0.29305 | 0.68721 | Laarman, 2014
3143 | Огненное кольцо | Big Daddi |  | 0.58 | 14.64 | 49.55 | 5.8889 |  | 18.1812 | 0.61 | 10.3 | 0.3 | 0 |  | 100.0501 | 23.48 | 0.49757 | 0.22568 | 0.072792 | 0.64376 | 0.28344 | 0.6943 | Laarman, 2014
3144 | Огненное кольцо | Big Daddi |  | 0.56 | 14.46 | 49.09 | 4.9013 |  | 18.6288 | 0.66 | 9.59 | 0.24 | 0 |  | 98.1301 | 23.039 | 0.52149 | 0.19143 | 0.061927 | 0.65191 | 0.28616 | 0.69495 | Laarman, 2014
3145 | Огненное кольцо | Big Daddi |  | 0.61 | 14.52 | 49.88 | 5.8939 |  | 19.2256 | 0.57 | 9.83 | 0.26 | 0 |  | 100.7896 | 24.529 | 0.52319 | 0.21621 | 0.072707 | 0.64674 | 0.28055 | 0.69745 | Laarman, 2014
3146 | Огненное кольцо | Big Daddi |  | 0.58 | 14.91 | 49.75 | 4.8296 |  | 18.5204 | 0.6 | 10.04 | 0.24 | 0 |  | 99.4699 | 22.866 | 0.50858 | 0.19005 | 0.060014 | 0.64979 | 0.2902 | 0.69127 | Laarman, 2014
3147 | Огненное кольцо | Big Daddi |  | 0.53 | 14.66 | 50.3 | 4.4029 |  | 19.1663 | 0.74 | 9.46 | 0.29 | 0 |  | 99.5492 | 23.128 | 0.53198 | 0.1713 | 0.054876 | 0.65894 | 0.28619 | 0.6972 | Laarman, 2014
3148 | Огненное кольцо | Big Daddi |  | 0.63 | 13.54 | 49.79 | 4.7091 |  | 18.7407 | 0.62 | 9.34 | 0.34 | 0 |  | 97.7099 | 22.978 | 0.52957 | 0.18441 | 0.060181 | 0.66879 | 0.27103 | 0.71162 | Laarman, 2014
3149 | Огненное кольцо | Big Daddi |  | 0.63 | 14.34 | 49.91 | 5.2913 |  | 19.2489 | 0.6 | 9.61 | 0.25 | 0 |  | 99.8802 | 24.01 | 0.52913 | 0.1983 | 0.065967 | 0.65401 | 0.28002 | 0.7002 | Laarman, 2014
3150 | Огненное кольцо | Big Daddi |  | 0.61 | 13.95 | 49.95 | 4.5957 |  | 19.5038 | 0.72 | 9 | 0.36 | 0 |  | 98.6895 | 23.639 | 0.5487 | 0.17493 | 0.058212 | 0.66502 | 0.27677 | 0.70613 | Laarman, 2014
3151 | Огненное кольцо | Big Daddi |  | 0.6 | 14.65 | 49.94 | 5.0058 |  | 19.0938 | 0.72 | 9.63 | 0.3 | 0 |  | 99.9396 | 23.598 | 0.5266 | 0.19087 | 0.062228 | 0.65252 | 0.28525 | 0.69582 | Laarman, 2014
3152 | Огненное кольцо | Big Daddi |  | 0.61 | 14.94 | 50.15 | 4.79 |  | 19.2099 | 0.73 | 9.67 | 0.31 | 0.01 |  | 100.42 | 23.52 | 0.52708 | 0.18325 | 0.059208 | 0.65155 | 0.28925 | 0.69255 | Laarman, 2014
3153 | Огненное кольцо | Big Daddi |  | 0.57 | 14.68 | 51.04 | 4.4474 |  | 19.5023 | 0.73 | 9.56 | 0.24 | 0 |  | 100.7696 | 23.504 | 0.53369 | 0.17026 | 0.054847 | 0.66159 | 0.28356 | 0.69998 | Laarman, 2014
3154 | Огненное кольцо | Big Daddi |  | 0.55 | 14.57 | 49.85 | 4.9363 |  | 19.0433 | 0.68 | 9.59 | 0.24 | 0 |  | 99.4596 | 23.485 | 0.52698 | 0.18913 | 0.061586 | 0.6537 | 0.28472 | 0.6966 | Laarman, 2014
3155 | Огненное кольцо | Big Daddi |  | 0.62 | 15.03 | 50.28 | 4.6651 |  | 18.7463 | 0.68 | 10.02 | 0.25 | 0.03 |  | 100.3214 | 22.944 | 0.51211 | 0.18295 | 0.057555 | 0.652 | 0.29044 | 0.69182 | Laarman, 2014
3156 | Огненное кольцо | Big Daddi |  | 0.61 | 14.54 | 48.89 | 4.6419 |  | 22.2422 | 0.83 | 7.41 | 0.15 | 0.07 |  | 99.3841 | 26.419 | 0.62742 | 0.1581 | 0.058906 | 0.65209 | 0.289 | 0.69291 | Laarman, 2014
3157 | Огненное кольцо | Big Daddi |  | 0.57 | 14.48 | 50.44 | 4.094 |  | 22.4192 | 0.72 | 7.5 | 0.32 | 0.06 |  | 100.6032 | 26.103 | 0.62645 | 0.14113 | 0.051309 | 0.66444 | 0.28425 | 0.70038 | Laarman, 2014
3158 | Огненное кольцо | Big Daddi |  | 0.58 | 14.59 | 49.18 | 4.7006 |  | 22.0394 | 0.65 | 7.7 | 0.29 | 0 |  | 99.73 | 26.269 | 0.61624 | 0.16101 | 0.059318 | 0.65231 | 0.28838 | 0.69344 | Laarman, 2014
3159 | Огненное кольцо | Big Daddi |  | 0.58 | 13.73 | 51.02 | 4.2369 |  | 22.8806 | 0.68 | 7.25 | 0.21 | 0.05 |  | 100.6475 | 26.693 | 0.63906 | 0.14283 | 0.053384 | 0.67566 | 0.27096 | 0.71376 | Laarman, 2014
3160 | Огненное кольцо | Big Daddi |  | 0.52 | 13.86 | 49.79 | 5.834 |  | 22.0086 | 0.64 | 7.81 | 0.24 | 0.04 |  | 100.7426 | 27.258 | 0.61255 | 0.19258 | 0.073038 | 0.65518 | 0.27178 | 0.7068 | Laarman, 2014
3161 | Огненное кольцо | Big Daddi |  | 0.57 | 14.53 | 50.11 | 4.3097 |  | 22.0401 | 0.65 | 7.83 | 0.26 | 0 |  | 100.2998 | 25.918 | 0.61228 | 0.14962 | 0.054049 | 0.66053 | 0.28542 | 0.69828 | Laarman, 2014
3162 | Огненное кольцо | Big Daddi |  | 0.63 | 12.91 | 49.95 | 6.4188 |  | 22.7214 | 0.69 | 7.33 | 0.27 | 0 |  | 100.9202 | 28.497 | 0.63491 | 0.20268 | 0.081106 | 0.66339 | 0.25551 | 0.72194 | Laarman, 2014
3163 | Огненное кольцо | Big Daddi |  | 0.61 | 12.9 | 49.57 | 5.9383 |  | 22.0047 | 0.77 | 7.37 | 0.31 | 0.05 |  | 99.523 | 27.348 | 0.62618 | 0.19538 | 0.075894 | 0.66588 | 0.25823 | 0.72056 | Laarman, 2014
3164 | Огненное кольцо | Big Daddi |  | 0.6 | 14.7 | 49.66 | 4.9222 |  | 22.342 | 0.7 | 7.74 | 0.18 | 0.07 |  | 100.9142 | 26.771 | 0.61824 | 0.16544 | 0.061418 | 0.65129 | 0.28729 | 0.69391 | Laarman, 2014
3165 | Огненное кольцо | Big Daddi |  | 0.63 | 14.25 | 50.29 | 4.4064 |  | 22.2931 | 0.73 | 7.67 | 0.25 | 0 |  | 100.5195 | 26.258 | 0.61987 | 0.151 | 0.055368 | 0.66418 | 0.28045 | 0.70311 | Laarman, 2014
3166 | Огненное кольцо | Big Daddi |  | 0.56 | 12.35 | 50.3 | 5.1476 |  | 21.5422 | 0.66 | 7.51 | 0.23 | 0 |  | 98.2998 | 26.174 | 0.61675 | 0.17697 | 0.066541 | 0.68341 | 0.25005 | 0.73213 | Laarman, 2014
3167 | Огненное кольцо | Big Daddi |  | 0.59 | 14.09 | 50.06 | 4.951 |  | 21.7361 | 0.65 | 7.83 | 0.35 | 0.12 |  | 100.3771 | 26.191 | 0.60898 | 0.17009 | 0.062169 | 0.66071 | 0.27712 | 0.70451 | Laarman, 2014
3168 | Огненное кольцо | Big Daddi |  | 0.58 | 13.85 | 50.91 | 4.0297 |  | 21.542 | 0.7 | 7.94 | 0.25 | 0.03 |  | 99.8318 | 25.168 | 0.60351 | 0.14407 | 0.050859 | 0.67535 | 0.27379 | 0.71154 | Laarman, 2014
3169 | Огненное кольцо | Big Daddi |  | 0.59 | 13.17 | 50.92 | 4.7189 |  | 22.2009 | 0.72 | 7.49 | 0.28 | 0 |  | 100.0898 | 26.447 | 0.62447 | 0.16055 | 0.059833 | 0.67861 | 0.26155 | 0.7218 | Laarman, 2014
3170 | Огненное кольцо | Big Daddi |  | 0.58 | 14.14 | 50.04 | 4.3366 |  | 20.3229 | 0.64 | 8.6 | 0.34 | 0 |  | 98.9995 | 24.225 | 0.57004 | 0.16108 | 0.054838 | 0.6651 | 0.28007 | 0.70369 | Laarman, 2014
3171 | Огненное кольцо | Big Daddi |  | 0.58 | 14.22 | 50.38 | 4.5424 |  | 20.2597 | 0.68 | 8.78 | 0.28 | 0.04 |  | 99.7622 | 24.347 | 0.56419 | 0.16788 | 0.056945 | 0.66384 | 0.27922 | 0.70392 | Laarman, 2014
3172 | Огненное кольцо | Big Daddi |  | 0.56 | 13.93 | 51.13 | 3.6684 |  | 20.4412 | 0.7 | 8.56 | 0.26 | 0 |  | 99.2496 | 23.742 | 0.5726 | 0.13903 | 0.046302 | 0.67831 | 0.27539 | 0.71124 | Laarman, 2014
3173 | Огненное кольцо | Big Daddi |  | 0.57 | 14.06 | 50.64 | 4.4477 |  | 20.5519 | 0.65 | 8.66 | 0.25 | 0 |  | 99.8297 | 24.554 | 0.57108 | 0.16299 | 0.055809 | 0.66786 | 0.27633 | 0.70734 | Laarman, 2014
3174 | Огненное кольцо | Big Daddi |  | 0.55 | 13.55 | 51.2 | 4.2041 |  | 20.3952 | 0.6 | 8.62 | 0.29 | 0 |  | 99.4092 | 24.178 | 0.57034 | 0.15646 | 0.053053 | 0.67912 | 0.26783 | 0.71717 | Laarman, 2014
3175 | Огненное кольцо | Big Daddi |  | 0.54 | 14.35 | 50.49 | 4.2753 |  | 20.4941 | 0.61 | 8.7 | 0.28 | 0 |  | 99.7394 | 24.341 | 0.56926 | 0.15804 | 0.053561 | 0.66485 | 0.28159 | 0.70248 | Laarman, 2014
3176 | Огненное кольцо | Big Daddi |  | 0.56 | 14 | 51.47 | 4.2308 |  | 20.0791 | 0.62 | 9.02 | 0.35 | 0 |  | 100.3299 | 23.886 | 0.55534 | 0.15938 | 0.052716 | 0.67406 | 0.27322 | 0.71157 | Laarman, 2014
3177 | Огненное кольцо | Big Daddi |  | 0.52 | 13.28 | 50.38 | 4.1243 |  | 20.1549 | 0.63 | 8.39 | 0.24 | 0 |  | 97.7193 | 23.866 | 0.57406 | 0.1555 | 0.052959 | 0.67995 | 0.26709 | 0.71797 | Laarman, 2014
3178 | Огненное кольцо | Big Daddi |  | 0.58 | 13.73 | 51.32 | 4.0654 |  | 20.364 | 0.69 | 8.69 | 0.28 | 0 |  | 99.7194 | 24.022 | 0.56798 | 0.15228 | 0.051129 | 0.6784 | 0.27047 | 0.71496 | Laarman, 2014
3179 | Огненное кольцо | Big Daddi |  | 0.58 | 13.7 | 51.6 | 4.0715 |  | 20.6785 | 0.54 | 8.68 | 0.23 | 0.01 |  | 100.09 | 24.342 | 0.57202 | 0.1505 | 0.051043 | 0.67994 | 0.26902 | 0.71651 | Laarman, 2014
3180 | Огненное кольцо | Big Daddi |  | 0.57 | 13.77 | 51.33 | 3.8368 |  | 20.5626 | 0.64 | 8.59 | 0.22 | 0 |  | 99.5195 | 24.015 | 0.57319 | 0.14376 | 0.04835 | 0.67986 | 0.27179 | 0.71441 | Laarman, 2014
3181 | Огненное кольцо | Big Daddi |  | 0.58 | 13.82 | 51.09 | 4.7374 |  | 17.7723 | 0.58 | 10.34 | 0.3 | 0 |  | 99.2197 | 22.035 | 0.49091 | 0.19345 | 0.059156 | 0.67055 | 0.2703 | 0.71271 | Laarman, 2014
3182 | Огненное кольцо | Big Daddi |  | 0.5 | 13.93 | 52.17 | 4.3404 |  | 17.5795 | 0.57 | 10.63 | 0.25 | 0 |  | 99.9699 | 21.485 | 0.48128 | 0.18178 | 0.05359 | 0.67702 | 0.26939 | 0.71536 | Laarman, 2014
3183 | Огненное кольцо | Big Daddi |  | 0.51 | 13.79 | 50.71 | 4.45 |  | 19.5399 | 0.61 | 9.07 | 0.31 | 0 |  | 98.9899 | 23.544 | 0.54724 | 0.17007 | 0.056081 | 0.67171 | 0.27221 | 0.71162 | Laarman, 2014
3184 | Огненное кольцо | Big Daddi |  | 0.46 | 14.42 | 51.21 | 5.1723 |  | 16.5369 | 0.56 | 11.27 | 0.36 | 0 |  | 99.9893 | 21.191 | 0.45152 | 0.21963 | 0.063399 | 0.65976 | 0.27684 | 0.70442 | Laarman, 2014
3185 | Огненное кольцо | Big Daddi |  | 0.54 | 13.39 | 50.56 | 5.3717 |  | 17.6385 | 0.57 | 10.23 | 0.3 | 0 |  | 98.6002 | 22.472 | 0.4917 | 0.21509 | 0.06758 | 0.66857 | 0.26385 | 0.71702 | Laarman, 2014
3186 | Огненное кольцо | Big Daddi |  | 0.54 | 13.8 | 51.37 | 4.5712 |  | 17.6088 | 0.75 | 10.33 | 0.28 | 0 |  | 99.25 | 21.722 | 0.48884 | 0.18936 | 0.057012 | 0.67341 | 0.26958 | 0.71412 | Laarman, 2014
3187 | Огненное кольцо | Big Daddi |  | 0.56 | 14.1 | 50.6 | 5.0145 |  | 17.8349 | 0.58 | 10.33 | 0.31 | 0 |  | 99.3295 | 22.347 | 0.49203 | 0.20191 | 0.06246 | 0.66245 | 0.27509 | 0.70659 | Laarman, 2014
3188 | Огненное кольцо | Big Daddi |  | 0.57 | 13.72 | 50.17 | 4.7494 |  | 19.1205 | 0.55 | 9.31 | 0.3 | 0 |  | 98.4899 | 23.394 | 0.53536 | 0.18268 | 0.060141 | 0.66774 | 0.27212 | 0.71047 | Laarman, 2014
3189 | Огненное кольцо | Big Daddi |  | 0.52 | 14.19 | 50.18 | 4.9101 |  | 19.0419 | 0.57 | 9.45 | 0.36 | 0.04 |  | 99.262 | 23.46 | 0.53062 | 0.18833 | 0.061469 | 0.66029 | 0.27824 | 0.70353 | Laarman, 2014
3190 | Огненное кольцо | Big Daddi |  | 0.56 | 14.42 | 50.87 | 4.1493 |  | 19.1204 | 0.63 | 9.56 | 0.31 | 0 |  | 99.6198 | 22.854 | 0.52877 | 0.16337 | 0.051735 | 0.66666 | 0.28161 | 0.70303 | Laarman, 2014
3191 | Огненное кольцо | Big Daddi |  | 0.47 | 14.21 | 50.85 | 4.4415 |  | 19.7295 | 0.67 | 9.06 | 0.33 | 0.02 |  | 99.781 | 23.726 | 0.5499 | 0.16845 | 0.055418 | 0.66687 | 0.27771 | 0.706 | Laarman, 2014
3192 | Огненное кольцо | Big Daddi |  | 0.57 | 13.94 | 51.02 | 4.1169 |  | 20.1656 | 0.7 | 8.79 | 0.23 | 0.04 |  | 99.5725 | 23.87 | 0.56276 | 0.15519 | 0.051735 | 0.67389 | 0.27438 | 0.71065 | Laarman, 2014
3193 | Огненное кольцо | Big Daddi |  | 0.59 | 14.67 | 50.08 | 5.1594 |  | 17.8006 | 0.54 | 10.51 | 0.34 | 0 |  | 99.69 | 22.443 | 0.48723 | 0.20685 | 0.063873 | 0.65166 | 0.28447 | 0.69612 | Laarman, 2014
3194 | Огненное кольцо | Big Daddi |  | 0.61 | 13.33 | 50.96 | 4.6988 |  | 18.891 | 0.61 | 9.52 | 0.24 | 0 |  | 98.8598 | 23.119 | 0.5268 | 0.18288 | 0.059373 | 0.67681 | 0.26382 | 0.71953 | Laarman, 2014
3195 | Огненное кольцо | Big Daddi |  | 0.57 | 13.5 | 51.31 | 5.5082 |  | 19.2697 | 0.74 | 9.66 | 0.2 | 0 |  | 100.8179 | 24.226 | 0.52811 | 0.20459 | 0.068354 | 0.66925 | 0.2624 | 0.71835 | Laarman, 2014
3196 | Огненное кольцо | Big Daddi |  | 0.6 | 13.96 | 51.35 | 5.0081 |  | 19.1817 | 0.63 | 9.75 | 0.27 | 0 |  | 100.7498 | 23.688 | 0.52466 | 0.19024 | 0.061946 | 0.6676 | 0.27046 | 0.71168 | Laarman, 2014
3197 | Огненное кольцо | Big Daddi |  | 0.57 | 13.8 | 49.34 | 6.0964 |  | 18.7435 | 0.71 | 9.62 | 0.23 | 0 |  | 99.1099 | 24.229 | 0.52224 | 0.22641 | 0.076615 | 0.65174 | 0.27164 | 0.70582 | Laarman, 2014
3198 | Огненное кольцо | Big Daddi |  | 0.55 | 13.52 | 51.58 | 4.3624 |  | 19.0477 | 0.7 | 9.46 | 0.25 | 0.01 |  | 99.4801 | 22.973 | 0.53044 | 0.17087 | 0.054699 | 0.67978 | 0.26552 | 0.71911 | Laarman, 2014
3199 | Огненное кольцо | Big Daddi |  | 0.58 | 14.58 | 51.27 | 4.8001 |  | 17.8399 | 0.53 | 10.7 | 0.29 | 0 |  | 100.59 | 22.159 | 0.48331 | 0.19492 | 0.058879 | 0.661 | 0.28012 | 0.70236 | Laarman, 2014
3200 | Огненное кольцо | Big Daddi |  | 0.5 | 14.34 | 51.59 | 5.1971 |  | 18.0726 | 0.68 | 10.51 | 0.26 | 0 |  | 101.1498 | 22.749 | 0.49102 | 0.20557 | 0.06347 | 0.66223 | 0.2743 | 0.70711 | Laarman, 2014
3201 | Огненное кольцо | Big Daddi |  | 0.62 | 13.96 | 50.01 | 5.634 |  | 18.0755 | 0.79 | 10.07 | 0.33 | 0 |  | 99.4895 | 23.145 | 0.50175 | 0.21903 | 0.070369 | 0.65653 | 0.2731 | 0.70623 | Laarman, 2014
3202 | Огненное кольцо | Big Daddi |  | 0.59 | 14.07 | 51.01 | 4.5551 |  | 19.1943 | 0.66 | 9.56 | 0.26 | 0 |  | 99.8994 | 23.293 | 0.52973 | 0.17596 | 0.056791 | 0.66845 | 0.27476 | 0.7087 | Laarman, 2014
3203 | Огненное кольцо | Big Daddi |  | 0.58 | 12.87 | 50.92 | 5.8622 |  | 18.9412 | 0.65 | 9.47 | 0.28 | 0.05 |  | 99.6234 | 24.216 | 0.52878 | 0.21783 | 0.0737 | 0.67287 | 0.25343 | 0.7264 | Laarman, 2014
3204 | Огненное кольцо | Big Daddi |  | 0.58 | 13.36 | 50.91 | 5.4658 |  | 18.9539 | 0.76 | 9.54 | 0.28 | 0 |  | 99.8497 | 23.872 | 0.52711 | 0.20602 | 0.068406 | 0.6697 | 0.26189 | 0.71888 | Laarman, 2014
3205 | Огненное кольцо | Big Daddi |  | 0.45 | 13.66 | 50.82 | 6.3457 |  | 18.2141 | 0.61 | 10.21 | 0.31 | 0 |  | 100.6198 | 23.924 | 0.50021 | 0.23867 | 0.078191 | 0.65818 | 0.26363 | 0.714 | Laarman, 2014
3206 | Огненное кольцо | Big Daddi |  | 0.41 | 13.5 | 50.22 | 6.484 |  | 18.4677 | 0.71 | 9.77 | 0.28 | 0.03 |  | 99.8717 | 24.302 | 0.51468 | 0.24008 | 0.080633 | 0.65641 | 0.26295 | 0.71399 | Laarman, 2014
3207 | Огненное кольцо | Big Daddi |  | 0.47 | 14.79 | 49.79 | 5.8301 |  | 18.8611 | 0.64 | 9.89 | 0.28 | 0.02 |  | 100.5712 | 24.107 | 0.51689 | 0.21761 | 0.071685 | 0.64348 | 0.28484 | 0.69316 | Laarman, 2014
3208 | Огненное кольцо | Big Daddi |  | 0.5 | 14.28 | 49.1 | 6.6246 |  | 18.4552 | 0.65 | 9.94 | 0.35 | 0 |  | 99.8998 | 24.416 | 0.5102 | 0.24414 | 0.082192 | 0.6403 | 0.27751 | 0.69764 | Laarman, 2014
3209 | Огненное кольцо | Big Daddi |  | 0.44 | 14.08 | 48.43 | 6.6275 |  | 18.5525 | 0.64 | 9.65 | 0.21 | 0 |  | 98.6301 | 24.516 | 0.51891 | 0.24325 | 0.083277 | 0.63962 | 0.27711 | 0.69772 | Laarman, 2014
3210 | Огненное кольцо | Big Daddi |  | 0.42 | 14.11 | 49.78 | 6.2821 |  | 18.2274 | 0.73 | 9.99 | 0.31 | 0 |  | 99.8495 | 23.88 | 0.50584 | 0.23671 | 0.07784 | 0.64832 | 0.27384 | 0.70304 | Laarman, 2014
3211 | Огненное кольцо | Big Daddi |  | 0.48 | 14.6 | 48.02 | 6.5867 |  | 18.2333 | 0.73 | 9.84 | 0.33 | 0 |  | 98.82 | 24.16 | 0.5097 | 0.24531 | 0.082408 | 0.63148 | 0.28611 | 0.68819 | Laarman, 2014
3212 | Огненное кольцо | Big Daddi |  | 0.4 | 13.67 | 49 | 6.5937 |  | 18.156 | 0.73 | 9.74 | 0.25 | 0 |  | 98.5397 | 24.089 | 0.51119 | 0.2463 | 0.082931 | 0.64777 | 0.2693 | 0.70635 | Laarman, 2014
3213 | Огненное кольцо | Big Daddi |  | 0.44 | 14.83 | 49.14 | 6.1419 |  | 18.6055 | 0.67 | 9.8 | 0.3 | 0.12 |  | 100.0474 | 24.132 | 0.51577 | 0.22901 | 0.075807 | 0.63749 | 0.2867 | 0.68979 | Laarman, 2014
3214 | Огненное кольцо | Big Daddi |  | 0.36 | 12.38 | 50.48 | 6.7451 |  | 18.0747 | 0.76 | 9.66 | 0.23 | 0 |  | 98.6899 | 24.144 | 0.51213 | 0.25138 | 0.085172 | 0.66998 | 0.24485 | 0.73235 | Laarman, 2014
3215 | Огненное кольцо | Big Daddi |  | 0.46 | 13.26 | 50.1 | 6.3349 |  | 18.7379 | 0.58 | 9.52 | 0.37 | 0.04 |  | 99.4028 | 24.438 | 0.52477 | 0.23325 | 0.079422 | 0.66019 | 0.26039 | 0.71715 | Laarman, 2014
3216 | Огненное кольцо | Big Daddi |  | 0.42 | 13.21 | 50.67 | 5.9983 |  | 19.0218 | 0.65 | 9.42 | 0.27 | 0 |  | 99.66 | 24.419 | 0.53115 | 0.22103 | 0.075028 | 0.66616 | 0.25881 | 0.7202 | Laarman, 2014
3217 | Огненное кольцо | Big Daddi |  | 0.38 | 13.89 | 49.4 | 6.0751 |  | 19.0047 | 0.74 | 9.23 | 0.38 | 0 |  | 99.0997 | 24.471 | 0.536 | 0.22338 | 0.076173 | 0.65104 | 0.27279 | 0.70472 | Laarman, 2014
3218 | Огненное кольцо | Big Daddi |  | 0.42 | 14.17 | 50.14 | 5.948 |  | 19.123 | 0.57 | 9.61 | 0.28 | 0.02 |  | 100.281 | 24.475 | 0.5275 | 0.21868 | 0.073575 | 0.65189 | 0.27454 | 0.70366 | Laarman, 2014
3219 | Огненное кольцо | Big Daddi |  | 0.52 | 13.95 | 50.73 | 5.6809 |  | 16.7393 | 0.57 | 11.06 | 0.28 | 0.01 |  | 99.5402 | 21.851 | 0.4592 | 0.23394 | 0.070263 | 0.65949 | 0.27025 | 0.70933 | Laarman, 2014
3220 | Огненное кольцо | Big Daddi |  | 0.48 | 14.17 | 50.09 | 4.7758 |  | 18.2438 | 0.7 | 9.87 | 0.2 | 0 |  | 98.5495 | 22.541 | 0.50908 | 0.19064 | 0.059983 | 0.66126 | 0.27876 | 0.70345 | Laarman, 2014
3221 | Огненное кольцо | Big Daddi |  | 0.55 | 14.38 | 51.59 | 4.7827 |  | 18.6905 | 0.68 | 10.06 | 0.29 | 0.05 |  | 101.0732 | 22.994 | 0.51037 | 0.18716 | 0.058661 | 0.66508 | 0.27626 | 0.70653 | Laarman, 2014
3222 | Огненное кольцо | Big Daddi |  | 0.58 | 14.44 | 51.38 | 4.5983 |  | 18.7615 | 0.7 | 10.02 | 0.27 | 0 |  | 100.7497 | 22.899 | 0.51231 | 0.18069 | 0.056615 | 0.66491 | 0.27847 | 0.70482 | Laarman, 2014
3223 | Огненное кольцо | Big Daddi |  | 0.53 | 14.07 | 50.85 | 5.1284 |  | 18.5215 | 0.61 | 9.97 | 0.33 | 0 |  | 100.0099 | 23.136 | 0.51034 | 0.19946 | 0.063617 | 0.66301 | 0.27338 | 0.70805 | Laarman, 2014
3224 | Огненное кольцо | Big Daddi |  | 0.47 | 14.13 | 51.71 | 4.7035 |  | 18.5358 | 0.71 | 10 | 0.31 | 0 |  | 100.5693 | 22.768 | 0.50978 | 0.18589 | 0.057934 | 0.66946 | 0.27261 | 0.71063 | Laarman, 2014
3225 | Огненное кольцо | Big Daddi |  | 0.48 | 14.41 | 51.79 | 4.6649 |  | 17.4046 | 0.58 | 10.83 | 0.33 | 0 |  | 100.4894 | 21.602 | 0.47413 | 0.19431 | 0.057118 | 0.66652 | 0.27636 | 0.7069 | Laarman, 2014
3226 | Огненное кольцо | Big Daddi |  | 0.51 | 14.39 | 51.27 | 4.3901 |  | 18.5188 | 0.83 | 9.91 | 0.32 | 0 |  | 100.1589 | 22.469 | 0.51181 | 0.17581 | 0.054321 | 0.66679 | 0.27889 | 0.70509 | Laarman, 2014
3227 | Огненное кольцо | Big Daddi |  | 0.58 | 14.04 | 51.27 | 4.5714 |  | 18.6146 | 0.73 | 9.81 | 0.24 | 0.1 |  | 99.9561 | 22.728 | 0.51564 | 0.18098 | 0.056823 | 0.66983 | 0.27335 | 0.71019 | Laarman, 2014
3228 | Огненное кольцо | Big Daddi |  | 0.49 | 13.78 | 50.38 | 5.2642 |  | 18.1802 | 0.64 | 9.82 | 0.35 | 0.07 |  | 98.9745 | 22.917 | 0.50948 | 0.20669 | 0.065967 | 0.66356 | 0.27047 | 0.71043 | Laarman, 2014
3229 | Огненное кольцо | Big Daddi |  | 0.51 | 14.41 | 51.61 | 4.5552 |  | 18.9342 | 0.65 | 9.93 | 0.25 | 0 |  | 100.8494 | 23.033 | 0.51685 | 0.17795 | 0.055981 | 0.66664 | 0.27737 | 0.70618 | Laarman, 2014
3230 | Огненное кольцо | Big Daddi |  | 0.49 | 14.16 | 50.23 | 5.0495 |  | 18.5655 | 0.55 | 9.75 | 0.26 | 0.08 |  | 99.135 | 23.109 | 0.51651 | 0.19661 | 0.063099 | 0.65975 | 0.27715 | 0.70418 | Laarman, 2014
3231 | Огненное кольцо | Big Daddi |  | 0.55 | 14.22 | 50.63 | 4.8185 |  | 18.2513 | 0.73 | 9.98 | 0.36 | 0 |  | 99.5398 | 22.587 | 0.50642 | 0.19196 | 0.060001 | 0.66265 | 0.27735 | 0.70495 | Laarman, 2014
3232 | Огненное кольцо | Big Daddi |  | 0.51 | 14.09 | 51.08 | 4.9057 |  | 18.5739 | 0.69 | 9.92 | 0.27 | 0 |  | 100.0395 | 22.988 | 0.5123 | 0.19202 | 0.060816 | 0.66559 | 0.2736 | 0.70869 | Laarman, 2014
3233 | Огненное кольцо | Big Daddi |  | 0.59 | 14.44 | 50.91 | 4.516 |  | 18.2935 | 0.81 | 10.09 | 0.26 | 0 |  | 99.9095 | 22.357 | 0.50426 | 0.18176 | 0.055999 | 0.66354 | 0.28046 | 0.7029 | Laarman, 2014
3234 | Огненное кольцо | Big Daddi |  | 0.55 | 14.06 | 50.84 | 5.2047 |  | 18.8348 | 0.59 | 9.86 | 0.29 | 0 |  | 100.2295 | 23.518 | 0.5173 | 0.19914 | 0.064524 | 0.66246 | 0.27301 | 0.70816 | Laarman, 2014
3235 | Огненное кольцо | Big Daddi |  | 0.89 | 14.26 | 52.53 | 3.1364 |  | 19.0429 | 0.68 | 10.04 | 0.29 | 0 |  | 100.8693 | 21.865 | 0.51553 | 0.12907 | 0.038872 | 0.6843 | 0.27682 | 0.71198 | Laarman, 2014
3236 | Огненное кольцо | Big Daddi |  | 0.95 | 13.78 | 51.26 | 3.6106 |  | 18.7392 | 0.71 | 9.89 | 0.21 | 0 |  | 99.1498 | 21.988 | 0.51527 | 0.14775 | 0.045662 | 0.68138 | 0.27296 | 0.71398 | Laarman, 2014
3237 | Огненное кольцо | Big Daddi |  | 0.54 | 13.8 | 51.05 | 3.9272 |  | 19.0423 | 0.61 | 9.32 | 0.35 | 0 |  | 98.6395 | 22.576 | 0.53408 | 0.15653 | 0.049587 | 0.6775 | 0.27292 | 0.71284 | Laarman, 2014
3238 | Огненное кольцо | Big Daddi |  | 0.56 | 14.64 | 49.74 | 5.3662 |  | 18.9435 | 0.6 | 9.76 | 0.33 | 0 |  | 99.9397 | 23.772 | 0.52128 | 0.20312 | 0.066597 | 0.64882 | 0.28458 | 0.69512 | Laarman, 2014
3239 | Огненное кольцо | Big Daddi |  | 0.55 | 14.35 | 50.87 | 4.4989 |  | 18.8109 | 0.72 | 9.76 | 0.26 | 0 |  | 99.8198 | 22.859 | 0.51953 | 0.17709 | 0.055926 | 0.66467 | 0.27941 | 0.70404 | Laarman, 2014
3240 | Огненное кольцо | Big Daddi |  | 0.63 | 14.22 | 51.12 | 4.9839 |  | 18.6965 | 0.65 | 10.04 | 0.32 | 0.01 |  | 100.6704 | 23.181 | 0.51094 | 0.19346 | 0.061539 | 0.66345 | 0.27502 | 0.70695 | Laarman, 2014
3241 | Огненное кольцо | Big Daddi |  | 0.54 | 14.14 | 50.71 | 4.6348 |  | 18.9846 | 0.74 | 9.55 | 0.26 | 0 |  | 99.5594 | 23.155 | 0.52725 | 0.18011 | 0.057876 | 0.66556 | 0.27656 | 0.70645 | Laarman, 2014
3242 | Огненное кольцо | Big Daddi |  | 0.66 | 14.03 | 50.24 | 5.0753 |  | 19.3042 | 0.64 | 9.47 | 0.3 | 0 |  | 99.7196 | 23.871 | 0.5335 | 0.19131 | 0.063556 | 0.66126 | 0.27518 | 0.70614 | Laarman, 2014
3243 | Огненное кольцо | Big Daddi |  | 0.6 | 14.54 | 50.04 | 4.875 |  | 19.0245 | 0.71 | 9.63 | 0.29 | 0 |  | 99.7095 | 23.411 | 0.52569 | 0.18737 | 0.060752 | 0.65544 | 0.28381 | 0.69784 | Laarman, 2014
3244 | Огненное кольцо | Big Daddi |  | 0.6 | 13.65 | 52.02 | 4.2813 |  | 19.3117 | 0.63 | 9.5 | 0.27 | 0.05 |  | 100.313 | 23.164 | 0.53281 | 0.16631 | 0.053291 | 0.68058 | 0.26613 | 0.71889 | Laarman, 2014
3245 | Огненное кольцо | Big Daddi |  | 0.62 | 13.93 | 50.23 | 4.4515 |  | 19.2486 | 0.6 | 9.3 | 0.27 | 0 |  | 98.65 | 23.254 | 0.53729 | 0.17225 | 0.056301 | 0.66774 | 0.27596 | 0.70758 | Laarman, 2014
3246 | Огненное кольцо | Big Daddi |  | 0.55 | 13.78 | 51.26 | 4.5823 |  | 19.2668 | 0.68 | 9.41 | 0.29 | 0 |  | 99.8191 | 23.39 | 0.5346 | 0.17628 | 0.057248 | 0.67311 | 0.26965 | 0.71398 | Laarman, 2014
3247 | Огненное кольцо | Big Daddi |  | 0.61 | 13.21 | 52.39 | 4.4188 |  | 19.7609 | 0.64 | 9.26 | 0.27 | 0 |  | 100.5598 | 23.737 | 0.54488 | 0.16751 | 0.055114 | 0.68682 | 0.25807 | 0.72688 | Laarman, 2014
3248 | Огненное кольцо | Big Daddi |  | 0.56 | 13.01 | 52.02 | 4.9951 |  | 19.6374 | 0.84 | 9.1 | 0.26 | 0.04 |  | 100.4625 | 24.132 | 0.54765 | 0.18625 | 0.0624 | 0.68304 | 0.25456 | 0.7285 | Laarman, 2014
3249 | Огненное кольцо | Big Daddi |  | 0.61 | 13.66 | 50.61 | 4.1758 |  | 19.0036 | 0.58 | 9.32 | 0.35 | 0 |  | 98.3094 | 22.761 | 0.53357 | 0.16508 | 0.053015 | 0.67535 | 0.27163 | 0.71316 | Laarman, 2014
3250 | Огненное кольцо | Big Daddi |  | 0.63 | 15.22 | 50.68 | 3.9651 |  | 19.1272 | 0.77 | 9.76 | 0.25 | 0.04 |  | 100.4423 | 22.695 | 0.52369 | 0.15721 | 0.048909 | 0.65705 | 0.29405 | 0.69083 | Laarman, 2014
3251 | Огненное кольцо | Big Daddi |  | 0.59 | 13.83 | 51.69 | 4.838 |  | 19.6518 | 0.8 | 9.37 | 0.28 | 0 |  | 101.0498 | 24.005 | 0.54058 | 0.18135 | 0.059854 | 0.67215 | 0.26799 | 0.71494 | Laarman, 2014
3252 | Огненное кольцо | Big Daddi |  | 0.56 | 13.01 | 50.41 | 5.0752 |  | 19.0443 | 0.61 | 9.19 | 0.27 | 0 |  | 98.1695 | 23.611 | 0.5376 | 0.19341 | 0.064704 | 0.6755 | 0.25979 | 0.72223 | Laarman, 2014
3253 | Огненное кольцо | Big Daddi |  | 0.57 | 14.2 | 51.78 | 4.2927 |  | 18.7594 | 0.65 | 9.94 | 0.26 | 0.04 |  | 100.4921 | 22.622 | 0.51428 | 0.17075 | 0.053024 | 0.67225 | 0.27473 | 0.70989 | Laarman, 2014
3254 | Огненное кольцо | Big Daddi |  | 0.6 | 13.9 | 51.8 | 4.7072 |  | 19.6825 | 0.74 | 9.41 | 0.3 | 0 |  | 101.1397 | 23.918 | 0.53991 | 0.17709 | 0.058168 | 0.6728 | 0.26904 | 0.71435 | Laarman, 2014
3255 | Огненное кольцо | Big Daddi |  | 0.54 | 13.12 | 52.28 | 3.4997 |  | 20.26 | 0.7 | 8.6 | 0.23 | 0 |  | 99.2297 | 23.409 | 0.56928 | 0.13452 | 0.0443 | 0.69557 | 0.26013 | 0.72782 | Laarman, 2014
3256 | Огненное кольцо | Big Daddi |  | 0.62 | 14.31 | 50.73 | 3.9949 |  | 19.7044 | 0.61 | 9.19 | 0.3 | 0 |  | 99.4593 | 23.299 | 0.54605 | 0.15428 | 0.050106 | 0.66877 | 0.28112 | 0.70405 | Laarman, 2014
3257 | Огненное кольцо | Big Daddi |  | 0.54 | 13.55 | 51.2 | 4.3701 |  | 19.6598 | 0.75 | 8.99 | 0.27 | 0 |  | 99.3299 | 23.592 | 0.55094 | 0.16668 | 0.055033 | 0.6777 | 0.26727 | 0.71717 | Laarman, 2014
3258 | Огненное кольцо | Big Daddi |  | 0.62 | 14 | 50.34 | 4.3286 |  | 19.3012 | 0.71 | 9.25 | 0.24 | 0 |  | 98.7897 | 23.196 | 0.53931 | 0.16791 | 0.054676 | 0.66834 | 0.27698 | 0.707 | Laarman, 2014
3259 | Огненное кольцо | Big Daddi |  | 0.69 | 13.78 | 51.22 | 4.2936 |  | 19.8526 | 0.61 | 9.05 | 0.33 | 0.11 |  | 99.9362 | 23.716 | 0.55171 | 0.1629 | 0.053863 | 0.67537 | 0.27077 | 0.71382 | Laarman, 2014
3260 | Огненное кольцо | Big Daddi |  | 0.6 | 14.05 | 50.61 | 4.4586 |  | 19.5012 | 0.67 | 9.27 | 0.23 | 0 |  | 99.3897 | 23.513 | 0.54133 | 0.17062 | 0.05597 | 0.66777 | 0.27626 | 0.70737 | Laarman, 2014
3261 | Огненное кольцо | Big Daddi |  | 0.67 | 13.96 | 50.78 | 3.9855 |  | 19.4838 | 0.65 | 9.16 | 0.4 | 0 |  | 99.0894 | 23.07 | 0.54407 | 0.15545 | 0.050307 | 0.6737 | 0.27599 | 0.70939 | Laarman, 2014
3262 | Огненное кольцо | Big Daddi |  | 0.66 | 14.24 | 50.93 | 4.0454 |  | 19.4139 | 0.71 | 9.38 | 0.29 | 0 |  | 99.6693 | 23.054 | 0.53729 | 0.15789 | 0.050643 | 0.67014 | 0.27922 | 0.70589 | Laarman, 2014
3263 | Огненное кольцо | Big Daddi |  | 0.6 | 13.63 | 50.64 | 4.566 |  | 19.4235 | 0.73 | 9.1 | 0.32 | 0 |  | 99.0095 | 23.532 | 0.54494 | 0.1746 | 0.057695 | 0.67255 | 0.26975 | 0.71373 | Laarman, 2014
3264 | Огненное кольцо | Big Daddi |  | 0.57 | 14.44 | 51.53 | 4.6137 |  | 18.5676 | 0.65 | 10.14 | 0.31 | 0.03 |  | 100.8513 | 22.719 | 0.50674 | 0.18273 | 0.056685 | 0.66544 | 0.27788 | 0.70542 | Laarman, 2014
3265 | Огненное кольцо | Big Daddi |  | 0.57 | 14.18 | 51.28 | 3.9744 |  | 18.3448 | 0.67 | 9.99 | 0.24 | 0 |  | 99.2492 | 21.921 | 0.50744 | 0.16314 | 0.049629 | 0.67303 | 0.27734 | 0.70818 | Laarman, 2014
3266 | Огненное кольцо | Big Daddi |  | 0.58 | 14.06 | 50.94 | 3.8772 |  | 19.6773 | 0.69 | 9.06 | 0.3 | 0 |  | 99.1945 | 23.166 | 0.54924 | 0.1506 | 0.048807 | 0.67398 | 0.27721 | 0.70856 | Laarman, 2014
3267 | Огненное кольцо | Big Daddi |  | 0.65 | 13.88 | 50 | 4.7839 |  | 19.4455 | 0.67 | 9.14 | 0.35 | 0 |  | 98.9193 | 23.75 | 0.54413 | 0.18124 | 0.060496 | 0.66458 | 0.27492 | 0.70737 | Laarman, 2014
3268 | Огненное кольцо | Big Daddi |  | 0.64 | 13.97 | 50.09 | 4.69 |  | 19.55 | 0.7 | 9.09 | 0.35 | 0 |  | 99.0799 | 23.77 | 0.54682 | 0.17754 | 0.059202 | 0.66459 | 0.27621 | 0.70641 | Laarman, 2014
3269 | Огненное кольцо | Big Daddi |  | 0.56 | 13.28 | 50.84 | 4.9485 |  | 19.9413 | 0.59 | 8.86 | 0.32 | 0 |  | 99.3398 | 24.394 | 0.55805 | 0.18253 | 0.062493 | 0.67483 | 0.26268 | 0.71981 | Laarman, 2014
3270 | Огненное кольцо | Big Daddi |  | 0.63 | 12.74 | 51.37 | 4.8762 |  | 20.0094 | 0.66 | 8.69 | 0.29 | 0.09 |  | 99.3556 | 24.397 | 0.56366 | 0.17984 | 0.061861 | 0.68499 | 0.25315 | 0.73015 | Laarman, 2014
3271 | Огненное кольцо | Big Daddi |  | 0.67 | 13.51 | 51.28 | 4.1044 |  | 19.8449 | 0.75 | 8.88 | 0.41 | 0 |  | 99.4493 | 23.538 | 0.5563 | 0.1569 | 0.051847 | 0.68085 | 0.2673 | 0.71808 | Laarman, 2014
3272 | Огненное кольцо | Big Daddi |  | 0.48 | 13.88 | 51.9 | 4.3541 |  | 20.2102 | 0.57 | 8.94 | 0.32 | 0.07 |  | 100.7243 | 24.128 | 0.55914 | 0.16238 | 0.053991 | 0.67643 | 0.26958 | 0.71503 | Laarman, 2014
3273 | Огненное кольцо | Big Daddi |  | 0.54 | 14.31 | 51.34 | 3.993 |  | 18.6761 | 0.61 | 9.88 | 0.24 | 0 |  | 99.5891 | 22.269 | 0.51468 | 0.16134 | 0.049684 | 0.67143 | 0.27889 | 0.70653 | Laarman, 2014
3274 | Огненное кольцо | Big Daddi |  | 0.51 | 14.29 | 50.43 | 4.887 |  | 18.7426 | 0.62 | 9.74 | 0.32 | 0 |  | 99.5397 | 23.14 | 0.51914 | 0.19003 | 0.060879 | 0.6603 | 0.27882 | 0.7031 | Laarman, 2014
3275 | Огненное кольцо | Big Daddi |  | 0.59 | 14.26 | 52.33 | 3.7281 |  | 19.2044 | 0.6 | 9.74 | 0.29 | 0.05 |  | 100.7926 | 22.559 | 0.52521 | 0.1487 | 0.045989 | 0.67849 | 0.27552 | 0.7112 | Laarman, 2014
3276 | Огненное кольцо | Big Daddi |  | 0.52 | 14.38 | 50.47 | 4.4379 |  | 18.5117 | 0.57 | 9.83 | 0.34 | 0 |  | 99.0597 | 22.505 | 0.51374 | 0.17744 | 0.055468 | 0.66302 | 0.28151 | 0.70196 | Laarman, 2014
3277 | Огненное кольцо | Big Daddi |  | 0.53 | 14.64 | 51.34 | 3.8713 |  | 18.6986 | 0.56 | 9.98 | 0.25 | 0 |  | 99.8699 | 22.182 | 0.51247 | 0.15704 | 0.047933 | 0.66815 | 0.28392 | 0.70178 | Laarman, 2014
3278 | Огненное кольцо | Big Daddi |  | 0.54 | 14.42 | 50.99 | 4.7367 |  | 17.9629 | 0.61 | 10.37 | 0.33 | 0 |  | 99.9596 | 22.225 | 0.49285 | 0.19177 | 0.058538 | 0.66234 | 0.27913 | 0.70352 | Laarman, 2014
3279 | Огненное кольцо | Big Daddi |  | 0.55 | 14.52 | 50.71 | 4.1971 |  | 18.9424 | 0.62 | 9.67 | 0.3 | 0 |  | 99.5096 | 22.719 | 0.52358 | 0.16623 | 0.052307 | 0.66426 | 0.28343 | 0.70092 | Laarman, 2014
3280 | Огненное кольцо | Big Daddi |  | 0.56 | 14.42 | 50.22 | 4.9223 |  | 18.3789 | 0.71 | 9.95 | 0.28 | 0.02 |  | 99.4612 | 22.808 | 0.50891 | 0.19419 | 0.061304 | 0.6574 | 0.28129 | 0.70033 | Laarman, 2014
3281 | Огненное кольцо | Big Daddi |  | 0.53 | 14.33 | 52.02 | 4.1194 |  | 19.4004 | 0.66 | 9.65 | 0.25 | 0 |  | 100.9598 | 23.107 | 0.53005 | 0.16041 | 0.050705 | 0.67302 | 0.27628 | 0.70897 | Laarman, 2014
3282 | Огненное кольцо | Big Daddi |  | 0.45 | 14.32 | 50.91 | 4.2468 |  | 18.9127 | 0.62 | 9.54 | 0.36 | 0 |  | 99.3595 | 22.734 | 0.52657 | 0.16809 | 0.052962 | 0.66732 | 0.27972 | 0.70464 | Laarman, 2014
3283 | Огненное кольцо | Big Daddi |  | 0.5 | 14.32 | 51.29 | 4.2698 |  | 19.27 | 0.69 | 9.5 | 0.28 | 0 |  | 100.1198 | 23.112 | 0.53227 | 0.16623 | 0.05297 | 0.66878 | 0.27825 | 0.70619 | Laarman, 2014
3284 | Огненное кольцо | Big Daddi |  | 0.42 | 14.45 | 50.68 | 4.1963 |  | 18.5932 | 0.64 | 9.72 | 0.24 | 0 |  | 98.9395 | 22.369 | 0.51765 | 0.1688 | 0.052389 | 0.66504 | 0.28257 | 0.70181 | Laarman, 2014
3285 | Огненное кольцо | Big Daddi |  | 0.45 | 14.61 | 50.6 | 4.2954 |  | 18.878 | 0.59 | 9.71 | 0.27 | 0 |  | 99.4334 | 22.743 | 0.5217 | 0.16994 | 0.053449 | 0.6618 | 0.28475 | 0.69917 | Laarman, 2014
3286 | Огненное кольцо | Big Daddi |  | 0.49 | 14.71 | 51.58 | 3.2868 |  | 19.1626 | 0.59 | 9.66 | 0.15 | 0 |  | 99.6293 | 22.12 | 0.52672 | 0.1337 | 0.040808 | 0.67312 | 0.28607 | 0.70176 | Laarman, 2014
3287 | Огненное кольцо | Big Daddi |  | 0.48 | 14.45 | 51.99 | 4.2282 |  | 18.1514 | 0.57 | 10.44 | 0.21 | 0 |  | 100.5197 | 21.956 | 0.49378 | 0.17328 | 0.051876 | 0.67044 | 0.27768 | 0.70712 | Laarman, 2014
3288 | Огненное кольцо | Big Daddi |  | 0.42 | 14.55 | 50.03 | 4.8776 |  | 17.4221 | 0.64 | 10.4 | 0.27 | 0 |  | 98.6097 | 21.811 | 0.48449 | 0.20123 | 0.060779 | 0.65525 | 0.28397 | 0.69765 | Laarman, 2014
3289 | Огненное кольцо | Big Daddi |  | 0.55 | 14.57 | 50.73 | 4.7556 |  | 17.7539 | 0.54 | 10.57 | 0.26 | 0 |  | 99.7295 | 22.033 | 0.48516 | 0.19422 | 0.058786 | 0.65912 | 0.2821 | 0.70028 | Laarman, 2014
3290 | Огненное кольцо | Big Daddi |  | 0.51 | 14.82 | 50.69 | 4.3588 |  | 19.0609 | 0.56 | 9.8 | 0.21 | 0 |  | 100.0098 | 22.983 | 0.52181 | 0.17065 | 0.053912 | 0.65898 | 0.28711 | 0.69653 | Laarman, 2014
3291 | Огненное кольцо | Big Daddi |  | 0.48 | 14.73 | 51.2 | 4.1197 |  | 18.9501 | 0.55 | 9.85 | 0.26 | 0 |  | 100.1398 | 22.657 | 0.51908 | 0.16361 | 0.050857 | 0.66433 | 0.28481 | 0.69993 | Laarman, 2014
3292 | Огненное кольцо | Big Daddi |  | 0.49 | 15.07 | 51.86 | 3.035 |  | 19.2941 | 0.53 | 9.66 | 0.36 | 0 |  | 100.2991 | 22.025 | 0.52843 | 0.12399 | 0.037401 | 0.67172 | 0.29088 | 0.69782 | Laarman, 2014
3293 | Огненное кольцо | Big Daddi |  | 0.49 | 14.83 | 50.48 | 4.4856 |  | 19.1839 | 0.62 | 9.63 | 0.26 | 0 |  | 99.9795 | 23.22 | 0.52777 | 0.17382 | 0.055534 | 0.65689 | 0.28758 | 0.69551 | Laarman, 2014
3294 | Огненное кольцо | Big Daddi |  | 0.44 | 14.75 | 51.07 | 3.709 |  | 19.1007 | 0.53 | 9.59 | 0.29 | 0 |  | 99.4796 | 22.438 | 0.52773 | 0.14874 | 0.04608 | 0.66689 | 0.28703 | 0.69911 | Laarman, 2014
3295 | Огненное кольцо | Big Daddi |  | 0.54 | 14.06 | 50.13 | 4.3334 |  | 18.3469 | 0.54 | 9.75 | 0.26 | 0.01 |  | 97.9702 | 22.246 | 0.51355 | 0.17528 | 0.054821 | 0.66658 | 0.2786 | 0.70524 | Laarman, 2014
3296 | Огненное кольцо | Big Daddi |  | 0.59 | 14.58 | 50.5 | 5.001 |  | 18.7901 | 0.57 | 10.02 | 0.2 | 0.03 |  | 100.2811 | 23.29 | 0.51269 | 0.19321 | 0.061804 | 0.65597 | 0.28222 | 0.69918 | Laarman, 2014
3297 | Огненное кольцо | Big Daddi |  | 0.6 | 14.26 | 51.01 | 4.456 |  | 19.2935 | 0.63 | 9.56 | 0.3 | 0 |  | 100.1095 | 23.303 | 0.53101 | 0.17206 | 0.055418 | 0.6668 | 0.27778 | 0.70592 | Laarman, 2014
3298 | Огненное кольцо | Big Daddi |  | 0.5 | 14.58 | 50.58 | 4.6406 |  | 17.8204 | 0.55 | 10.43 | 0.19 | 0.02 |  | 99.311 | 21.996 | 0.48942 | 0.18984 | 0.057547 | 0.65926 | 0.28319 | 0.69952 | Laarman, 2014
3299 | Огненное кольцо | Big Daddi |  | 0.54 | 14 | 51.64 | 4.3815 |  | 19.2085 | 0.57 | 9.67 | 0.22 | 0 |  | 100.23 | 23.151 | 0.52706 | 0.1703 | 0.05437 | 0.67352 | 0.27211 | 0.71225 | Laarman, 2014
3300 | Огненное кольцо | Big Daddi |  | 0.6 | 14.51 | 50.61 | 4.4512 |  | 18.2888 | 0.57 | 10.16 | 0.28 | 0 |  | 99.47 | 22.294 | 0.50246 | 0.17965 | 0.055382 | 0.66185 | 0.28277 | 0.70065 | Laarman, 2014
3301 | Огненное кольцо | Big Daddi |  | 0.54 | 14.48 | 51.46 | 4.3578 |  | 19.2529 | 0.65 | 9.7 | 0.25 | 0.02 |  | 100.7107 | 23.174 | 0.52686 | 0.16921 | 0.053716 | 0.66672 | 0.27957 | 0.70456 | Laarman, 2014
3302 | Огненное кольцо | Big Daddi |  | 0.53 | 14.77 | 50.9 | 4.2487 |  | 18.491 | 0.62 | 10.06 | 0.31 | 0 |  | 99.9297 | 22.314 | 0.50768 | 0.17133 | 0.05253 | 0.66145 | 0.28602 | 0.69812 | Laarman, 2014
3303 | Огненное кольцо | Big Daddi |  | 0.58 | 14.08 | 51.72 | 3.653 |  | 19.1391 | 0.59 | 9.53 | 0.29 | 0.04 |  | 99.622 | 22.426 | 0.52979 | 0.14657 | 0.045623 | 0.67894 | 0.27543 | 0.7114 | Laarman, 2014
3304 | Огненное кольцо | Big Daddi |  | 0.57 | 14.24 | 51 | 3.8762 |  | 19.2232 | 0.6 | 9.44 | 0.28 | 0 |  | 99.2294 | 22.711 | 0.53325 | 0.15358 | 0.048583 | 0.67186 | 0.27955 | 0.70617 | Laarman, 2014
3305 | Огненное кольцо | Big Daddi |  | 0.4 | 14.25 | 51.82 | 4.5269 |  | 17.0027 | 0.63 | 10.84 | 0.36 | 0 |  | 99.8296 | 21.076 | 0.46808 | 0.19327 | 0.055672 | 0.66984 | 0.27449 | 0.70933 | Laarman, 2014
3306 | Огненное кольцо | Big Daddi |  | 0.44 | 13.93 | 50.84 | 4.9854 |  | 18.1042 | 0.61 | 10.03 | 0.31 | 0 |  | 99.2495 | 22.59 | 0.50315 | 0.19858 | 0.06213 | 0.66596 | 0.27191 | 0.71007 | Laarman, 2014
3307 | Огненное кольцо | Big Daddi |  | 0.49 | 14.62 | 50.17 | 5.8834 |  | 17.3861 | 0.6 | 10.8 | 0.33 | 0 |  | 100.2795 | 22.68 | 0.47456 | 0.23342 | 0.072175 | 0.6469 | 0.28092 | 0.69723 | Laarman, 2014
3308 | Огненное кольцо | Big Daddi |  | 0.45 | 13.9 | 50.43 | 4.6092 |  | 17.8207 | 0.52 | 10.04 | 0.3 | 0 |  | 98.0698 | 21.968 | 0.49895 | 0.18879 | 0.05806 | 0.66769 | 0.27425 | 0.70885 | Laarman, 2014
3309 | Огненное кольцо | Big Daddi |  | 0.47 | 14.39 | 50.35 | 5.2841 |  | 17.8664 | 0.73 | 10.27 | 0.26 | 0.01 |  | 99.6305 | 22.621 | 0.49393 | 0.21019 | 0.065442 | 0.65542 | 0.27914 | 0.70131 | Laarman, 2014
3310 | Огненное кольцо | Big Daddi |  | 0.46 | 14.31 | 51.23 | 4.5255 |  | 17.644 | 0.55 | 10.48 | 0.31 | 0 |  | 99.5095 | 21.716 | 0.48574 | 0.18751 | 0.056018 | 0.66653 | 0.27745 | 0.70609 | Laarman, 2014
3311 | Огненное кольцо | Big Daddi |  | 0.5 | 14.74 | 49.23 | 5.7033 |  | 18.2362 | 0.61 | 10.08 | 0.33 | 0 |  | 99.4295 | 23.368 | 0.50372 | 0.21961 | 0.070817 | 0.64251 | 0.28667 | 0.69148 | Laarman, 2014
3312 | Огненное кольцо | Big Daddi |  | 0.48 | 14.05 | 50.55 | 4.9078 |  | 18.622 | 0.58 | 9.71 | 0.38 | 0 |  | 99.2798 | 23.038 | 0.51829 | 0.19169 | 0.061312 | 0.66376 | 0.27492 | 0.70712 | Laarman, 2014
3313 | Огненное кольцо | Big Daddi |  | 0.49 | 13.77 | 51.51 | 4.8275 |  | 18.8622 | 0.58 | 9.79 | 0.23 | 0 |  | 100.0597 | 23.206 | 0.51944 | 0.18719 | 0.059942 | 0.67225 | 0.2678 | 0.71512 | Laarman, 2014
3314 | Огненное кольцо | Big Daddi |  | 0.58 | 15.35 | 49.86 | 3.7273 |  | 18.8221 | 0.65 | 9.74 | 0.29 | 0 |  | 99.0195 | 22.176 | 0.52019 | 0.15124 | 0.046489 | 0.65364 | 0.29987 | 0.68551 | Laarman, 2014
3315 | Огненное кольцо | Big Daddi |  | 0.57 | 15.06 | 49.78 | 3.8708 |  | 18.749 | 0.59 | 9.7 | 0.3 | 0 |  | 98.6199 | 22.232 | 0.52025 | 0.15667 | 0.048518 | 0.65582 | 0.29566 | 0.68926 | Laarman, 2014
3316 | Огненное кольцо | Big Daddi |  | 0.61 | 13.89 | 50.54 | 4.4659 |  | 19.0136 | 0.56 | 9.52 | 0.26 | 0 |  | 98.8595 | 23.032 | 0.52841 | 0.17447 | 0.056286 | 0.66951 | 0.2742 | 0.70945 | Laarman, 2014
3317 | Огненное кольцо | Big Daddi |  | 0.54 | 14.14 | 50.11 | 4.6067 |  | 19.2529 | 0.59 | 9.34 | 0.22 | 0 |  | 98.7996 | 23.398 | 0.53628 | 0.17716 | 0.058002 | 0.66314 | 0.27885 | 0.70398 | Laarman, 2014
3318 | Огненное кольцо | Big Daddi |  | 0.54 | 13.97 | 50.19 | 4.9149 |  | 19.1456 | 0.51 | 9.43 | 0.29 | 0.01 |  | 99.0005 | 23.568 | 0.5325 | 0.18765 | 0.061784 | 0.66315 | 0.27506 | 0.70682 | Laarman, 2014
3319 | Огненное кольцо | Big Daddi |  | 0.45 | 14.35 | 50.15 | 4.4502 |  | 19.0798 | 0.5 | 9.43 | 0.26 | 0 |  | 98.6699 | 23.084 | 0.53165 | 0.17347 | 0.05588 | 0.66189 | 0.28223 | 0.70106 | Laarman, 2014
3320 | Огненное кольцо | Big Daddi |  | 0.55 | 14.25 | 49.92 | 4.6481 |  | 18.5817 | 0.59 | 9.66 | 0.35 | 0 |  | 98.5497 | 22.764 | 0.51904 | 0.18373 | 0.058512 | 0.66051 | 0.28097 | 0.70156 | Laarman, 2014
3321 | Огненное кольцо | Big Daddi |  | 0.56 | 14.35 | 49.34 | 4.7911 |  | 18.4389 | 0.63 | 9.66 | 0.33 | 0 |  | 98.1001 | 22.75 | 0.51712 | 0.1895 | 0.06055 | 0.6554 | 0.28405 | 0.69764 | Laarman, 2014
3322 | Огненное кольцо | Big Daddi |  | 0.52 | 14.34 | 49.77 | 4.8103 |  | 19.0297 | 0.56 | 9.47 | 0.28 | 0 |  | 98.78 | 23.358 | 0.52994 | 0.18531 | 0.060444 | 0.65733 | 0.28223 | 0.69961 | Laarman, 2014
3323 | Огненное кольцо | Big Daddi |  | 0.53 | 14.18 | 49.85 | 5.2684 |  | 18.7385 | 0.64 | 9.56 | 0.32 | 0.12 |  | 99.2269 | 23.479 | 0.52374 | 0.20191 | 0.065958 | 0.65598 | 0.27806 | 0.7023 | Laarman, 2014
3324 | Огненное кольцо | Big Daddi |  | 0.57 | 13.68 | 49.28 | 5.3181 |  | 18.3218 | 0.62 | 9.61 | 0.3 | 0 |  | 97.6999 | 23.107 | 0.51682 | 0.20709 | 0.06771 | 0.65948 | 0.27281 | 0.70738 | Laarman, 2014
3325 | Огненное кольцо | Big Daddi |  | 0.55 | 14.22 | 50.4 | 4.808 |  | 19.1218 | 0.64 | 9.56 | 0.21 | 0 |  | 99.5098 | 23.448 | 0.52878 | 0.1845 | 0.060058 | 0.66172 | 0.27822 | 0.704 | Laarman, 2014
3326 | Огненное кольцо | Big Daddi |  | 0.51 | 14.2 | 50.11 | 4.8105 |  | 18.4995 | 0.67 | 9.72 | 0.28 | 0.01 |  | 98.81 | 22.828 | 0.51639 | 0.18961 | 0.060341 | 0.66067 | 0.27899 | 0.70309 | Laarman, 2014
3327 | Огненное кольцо | Big Daddi |  | 0.5 | 14.16 | 50.26 | 4.7718 |  | 18.6284 | 0.67 | 9.64 | 0.32 | 0 |  | 98.9501 | 22.922 | 0.52018 | 0.18732 | 0.059813 | 0.66218 | 0.27801 | 0.70431 | Laarman, 2014
3328 | Огненное кольцо | Big Daddi |  | 0.43 | 14.21 | 49.61 | 4.9769 |  | 18.5228 | 0.54 | 9.58 | 0.36 | 0 |  | 98.2297 | 23.001 | 0.52033 | 0.1947 | 0.062698 | 0.65691 | 0.2804 | 0.70085 | Laarman, 2014
3329 | Огненное кольцо | Big Daddi |  | 0.46 | 14.07 | 49.7 | 5.3914 |  | 18.7788 | 0.62 | 9.57 | 0.22 | 0 |  | 98.8102 | 23.63 | 0.52401 | 0.2053 | 0.067674 | 0.6557 | 0.27662 | 0.7033 | Laarman, 2014
3330 | Огненное кольцо | Big Daddi |  | 0.46 | 13.65 | 50.83 | 4.4054 |  | 19.2841 | 0.48 | 9.24 | 0.24 | 0 |  | 98.5894 | 23.248 | 0.53936 | 0.17051 | 0.055615 | 0.67447 | 0.26991 | 0.71419 | Laarman, 2014
3331 | Огненное кольцо | Big Daddi |  | 0.44 | 14.45 | 50.51 | 5.2645 |  | 18.825 | 0.72 | 9.73 | 0.35 | 0 |  | 100.2895 | 23.562 | 0.52049 | 0.20104 | 0.065004 | 0.65553 | 0.27946 | 0.70111 | Laarman, 2014
3332 | Огненное кольцо | Big Daddi |  | 0.58 | 14.02 | 51.67 | 3.9673 |  | 19.8732 | 0.56 | 9.25 | 0.21 | 0.01 |  | 100.1405 | 23.443 | 0.54656 | 0.15228 | 0.049446 | 0.67687 | 0.27369 | 0.71208 | Laarman, 2014
3333 | Огненное кольцо | Big Daddi |  | 0.55 | 14.99 | 51.18 | 3.6565 |  | 19.0438 | 0.56 | 9.86 | 0.21 | 0.01 |  | 100.0604 | 22.334 | 0.52006 | 0.14732 | 0.045182 | 0.6647 | 0.29012 | 0.69616 | Laarman, 2014
3334 | Огненное кольцо | Big Daddi |  | 0.54 | 14.35 | 51.49 | 4.5247 |  | 19.5047 | 0.52 | 9.64 | 0.27 | 0 |  | 100.8394 | 23.576 | 0.53165 | 0.17269 | 0.055777 | 0.66715 | 0.27707 | 0.70656 | Laarman, 2014
3335 | Огненное кольцо | Big Daddi |  | 0.55 | 14.33 | 50.74 | 4.8004 |  | 17.7196 | 0.56 | 10.47 | 0.31 | 0 |  | 99.48 | 22.039 | 0.48705 | 0.19599 | 0.059576 | 0.66187 | 0.27855 | 0.7038 | Laarman, 2014
3336 | Огненное кольцо | Big Daddi |  | 0.56 | 14.24 | 50.5 | 4.2286 |  | 18.8211 | 0.61 | 9.59 | 0.31 | 0 |  | 98.8597 | 22.626 | 0.52405 | 0.16817 | 0.053116 | 0.66672 | 0.28016 | 0.70412 | Laarman, 2014
3337 | Огненное кольцо | Big Daddi |  | 0.52 | 14.34 | 49.99 | 4.7501 |  | 18.8999 | 0.53 | 9.63 | 0.23 | 0 |  | 98.89 | 23.174 | 0.52405 | 0.18444 | 0.059559 | 0.65882 | 0.28163 | 0.70054 | Laarman, 2014
3338 | Огненное кольцо | Big Daddi |  | 0.53 | 14.1 | 50.24 | 4.7732 |  | 18.9861 | 0.65 | 9.49 | 0.25 | 0 |  | 99.0193 | 23.281 | 0.52884 | 0.18448 | 0.059916 | 0.66286 | 0.27723 | 0.70511 | Laarman, 2014
3339 | Огненное кольцо | Big Daddi |  | 0.48 | 14.03 | 49.11 | 5.3173 |  | 18.9425 | 0.6 | 9.27 | 0.31 | 0 |  | 98.0598 | 23.727 | 0.53411 | 0.20165 | 0.067383 | 0.65413 | 0.27848 | 0.7014 | Laarman, 2014
3340 | Огненное кольцо | Big Daddi |  | 0.47 | 14.04 | 50.64 | 4.4457 |  | 19.2537 | 0.49 | 9.37 | 0.25 | 0 |  | 98.9595 | 23.254 | 0.53549 | 0.17203 | 0.055807 | 0.66814 | 0.27605 | 0.70764 | Laarman, 2014
3341 | Огненное кольцо | Big Daddi |  | 0.57 | 14.01 | 49.99 | 4.6515 |  | 19.0086 | 0.56 | 9.42 | 0.28 | 0 |  | 98.4901 | 23.194 | 0.53098 | 0.18045 | 0.058776 | 0.66394 | 0.27728 | 0.7054 | Laarman, 2014
3342 | Огненное кольцо | Big Daddi |  | 0.53 | 13.92 | 51.24 | 4.1919 |  | 19.5862 | 0.49 | 9.22 | 0.13 | 0.14 |  | 99.448 | 23.358 | 0.54375 | 0.16148 | 0.052496 | 0.67446 | 0.27304 | 0.71183 | Laarman, 2014
3343 | Огненное кольцо | Big Daddi |  | 0.5 | 13.83 | 49.76 | 5.0387 |  | 19.2152 | 0.52 | 9.24 | 0.12 | 0.07 |  | 98.2939 | 23.749 | 0.53847 | 0.19091 | 0.063779 | 0.66203 | 0.27419 | 0.70713 | Laarman, 2014
3344 | Огненное кольцо | Big Daddi |  | 0.48 | 13.95 | 49.44 | 5.1607 |  | 19.1694 | 0.56 | 9.28 | 0.11 | 0.01 |  | 98.1601 | 23.813 | 0.5368 | 0.195 | 0.065345 | 0.65799 | 0.27667 | 0.70399 | Laarman, 2014
3345 | Огненное кольцо | Big Daddi |  | 0.63 | 14.07 | 50.38 | 4.6094 |  | 19.9705 | 0.56 | 9.16 | 0.09 | 0 |  | 99.4699 | 24.118 | 0.55019 | 0.17197 | 0.057907 | 0.66524 | 0.27686 | 0.70613 | Laarman, 2014
3346 | Огненное кольцо | Big Daddi |  | 0.54 | 13.59 | 50.06 | 4.8181 |  | 19.2877 | 0.52 | 9.16 | 0.1 | 0.09 |  | 98.1658 | 23.623 | 0.54156 | 0.18352 | 0.061205 | 0.6684 | 0.2704 | 0.71197 | Laarman, 2014
3347 | Огненное кольцо | Big Daddi |  | 0.59 | 13.97 | 50.18 | 5.0457 |  | 19.4228 | 0.6 | 9.28 | 0.1 | 0.14 |  | 99.3286 | 23.963 | 0.54007 | 0.18947 | 0.063333 | 0.66202 | 0.27465 | 0.70678 | Laarman, 2014
3348 | Огненное кольцо | Big Daddi |  | 0.62 | 13.96 | 50.69 | 4.312 |  | 19.8411 | 0.42 | 9.19 | 0.14 | 0.05 |  | 99.2231 | 23.721 | 0.54777 | 0.16357 | 0.054268 | 0.67054 | 0.27519 | 0.70902 | Laarman, 2014
3349 | Огненное кольцо | Big Daddi |  | 0.58 | 14.09 | 50.79 | 3.8062 |  | 19.4692 | 0.48 | 9.23 | 0.15 | 0.09 |  | 98.6854 | 22.894 | 0.542 | 0.14959 | 0.048022 | 0.67354 | 0.27844 | 0.70751 | Laarman, 2014
3350 | Огненное кольцо | Big Daddi |  | 0.58 | 14.04 | 51.81 | 3.4255 |  | 20.0107 | 0.48 | 9.11 | 0.06 | 0.11 |  | 99.6262 | 23.093 | 0.55204 | 0.13347 | 0.042887 | 0.68179 | 0.27532 | 0.71234 | Laarman, 2014
3351 | Огненное кольцо | Big Daddi |  | 0.66 | 13.85 | 51.76 | 3.4265 |  | 19.7528 | 0.48 | 9.15 | 0.15 | 0.16 |  | 99.3893 | 22.836 | 0.54774 | 0.13502 | 0.043089 | 0.68412 | 0.27279 | 0.71493 | Laarman, 2014
3352 | Огненное кольцо | Big Daddi |  | 0.61 | 13.56 | 51.35 | 3.8778 |  | 19.5917 | 0.43 | 9.24 | 0.09 | 0.1 |  | 98.8796 | 23.081 | 0.54329 | 0.15118 | 0.049031 | 0.68242 | 0.26854 | 0.71761 | Laarman, 2014
3353 | Огненное кольцо | Big Daddi |  | 0.61 | 13.65 | 51.94 | 3.9602 |  | 19.6466 | 0.51 | 9.29 | 0.14 | 0.12 |  | 99.8668 | 23.21 | 0.54264 | 0.15353 | 0.049545 | 0.68298 | 0.26747 | 0.71858 | Laarman, 2014
3354 | Огненное кольцо | Big Daddi |  | 0.58 | 13.91 | 50.4 | 3.8175 |  | 19.1661 | 0.52 | 9.21 | 0.09 | 0.16 |  | 97.8835 | 22.601 | 0.53864 | 0.15198 | 0.048581 | 0.67415 | 0.27727 | 0.70858 | Laarman, 2014
3355 | Огненное кольцо | Big Daddi |  | 0.57 | 14.11 | 51.9 | 3.8693 |  | 19.8964 | 0.52 | 9.25 | 0.18 | 0.1 |  | 100.3957 | 23.378 | 0.54685 | 0.14893 | 0.048054 | 0.67748 | 0.27447 | 0.71167 | Laarman, 2014
3356 | Огненное кольцо | Big Daddi |  | 0.58 | 13.94 | 51.77 | 3.3347 |  | 19.7274 | 0.52 | 9.21 | 0.1 | 0.05 |  | 99.2321 | 22.728 | 0.54581 | 0.13202 | 0.041902 | 0.68374 | 0.27436 | 0.71364 | Laarman, 2014
3357 | Огненное кольцо | Big Daddi |  | 0.45 | 14.11 | 50.61 | 5.1126 |  | 19.8497 | 0.61 | 9 | 0.14 | 0.2 |  | 100.0823 | 24.45 | 0.55305 | 0.18815 | 0.063584 | 0.66156 | 0.27485 | 0.70648 | Laarman, 2014
3358 | Огненное кольцо | Big Daddi |  | 0.48 | 14.45 | 50.1 | 4.2637 |  | 19.6555 | 0.59 | 9.13 | 0.14 | 0 |  | 98.8092 | 23.492 | 0.54706 | 0.16331 | 0.053594 | 0.66191 | 0.28449 | 0.6994 | Laarman, 2014
3359 | Огненное кольцо | Big Daddi |  | 0.48 | 14.57 | 49.2 | 5.0775 |  | 19.1573 | 0.55 | 9.45 | 0.19 | 0.01 |  | 98.7148 | 23.726 | 0.53213 | 0.19256 | 0.063779 | 0.64957 | 0.28666 | 0.69382 | Laarman, 2014
3360 | Огненное кольцо | Big Daddi |  | 0.42 | 14.59 | 48.89 | 4.8964 |  | 19.3713 | 0.49 | 9.15 | 0.13 | 0.05 |  | 97.9976 | 23.777 | 0.54291 | 0.1853 | 0.061873 | 0.64935 | 0.28877 | 0.69218 | Laarman, 2014
3361 | Огненное кольцо | Big Daddi |  | 0.49 | 14.5 | 49.97 | 5.0221 |  | 19.5541 | 0.52 | 9.3 | 0.17 | 0.1 |  | 99.6262 | 24.073 | 0.5412 | 0.18772 | 0.062576 | 0.65444 | 0.28299 | 0.69812 | Laarman, 2014
3362 | Огненное кольцо | Big Daddi |  | 0.49 | 14.27 | 51.48 | 3.9488 |  | 19.2109 | 0.55 | 9.59 | 0.21 | 0 |  | 99.7497 | 22.764 | 0.52916 | 0.15609 | 0.049109 | 0.67292 | 0.27797 | 0.70768 | Laarman, 2014
3363 | Огненное кольцо | Big Daddi |  | 0.53 | 14.54 | 50.38 | 4.777 |  | 20.1826 | 0.55 | 9.12 | 0.19 | 0 |  | 100.2697 | 24.481 | 0.55388 | 0.17558 | 0.059339 | 0.65777 | 0.28289 | 0.69926 | Laarman, 2014
3364 | Огненное кольцо | Big Daddi |  | 0.44 | 13.98 | 50.19 | 4.4467 |  | 19.0248 | 0.44 | 9.4 | 0.11 | 0.03 |  | 98.0616 | 23.026 | 0.53172 | 0.17377 | 0.056219 | 0.66695 | 0.27684 | 0.70667 | Laarman, 2014
3365 | Огненное кольцо | Big Daddi |  | 0.52 | 14 | 49.53 | 4.8819 |  | 19.0482 | 0.55 | 9.35 | 0.16 | 0 |  | 98.0402 | 23.441 | 0.53335 | 0.1874 | 0.061899 | 0.66007 | 0.27803 | 0.70362 | Laarman, 2014
3366 | Огненное кольцо | Big Daddi |  | 0.43 | 14.35 | 50.21 | 4.9778 |  | 18.989 | 0.52 | 9.54 | 0.17 | 0.11 |  | 99.2968 | 23.468 | 0.52757 | 0.19086 | 0.062045 | 0.6578 | 0.28015 | 0.70131 | Laarman, 2014
3367 | Огненное кольцо | Big Daddi |  | 0.43 | 14.21 | 50.25 | 4.7388 |  | 20.074 | 0.52 | 8.89 | 0.16 | 0.05 |  | 99.3228 | 24.338 | 0.55886 | 0.1752 | 0.059374 | 0.66176 | 0.27887 | 0.70353 | Laarman, 2014
3368 | Огненное кольцо | Big Daddi |  | 0.46 | 14.37 | 49.46 | 5.7094 |  | 19.0217 | 0.58 | 9.61 | 0.15 | 0.02 |  | 99.3811 | 24.159 | 0.52617 | 0.21265 | 0.071187 | 0.64818 | 0.28063 | 0.69786 | Laarman, 2014
3369 | Огненное кольцо | Big Daddi |  | 0.47 | 14.26 | 49.96 | 5.0706 |  | 19.6765 | 0.45 | 9.13 | 0.2 | 0.12 |  | 99.3371 | 24.239 | 0.54733 | 0.18823 | 0.063448 | 0.65707 | 0.27948 | 0.70159 | Laarman, 2014
3370 | Огненное кольцо | Big Daddi |  | 0.47 | 14.16 | 49.93 | 5.6387 |  | 19.3893 | 0.57 | 9.32 | 0.18 | 0.13 |  | 99.788 | 24.463 | 0.53857 | 0.20741 | 0.070223 | 0.65357 | 0.27621 | 0.70293 | Laarman, 2014
3371 | Огненное кольцо | Big Daddi |  | 0.41 | 13.92 | 50.5 | 5.9666 |  | 19.4303 | 0.59 | 9.4 | 0.15 | 0.11 |  | 100.4769 | 24.799 | 0.53697 | 0.21649 | 0.073799 | 0.65653 | 0.26968 | 0.70884 | Laarman, 2014
3372 | Огненное кольцо | Big Daddi |  | 0.39 | 13.86 | 49.36 | 6.6882 |  | 19.6589 | 0.59 | 9.14 | 0.09 | 0.11 |  | 99.8872 | 25.677 | 0.54683 | 0.23438 | 0.083313 | 0.64627 | 0.27042 | 0.705 | Laarman, 2014
3373 | Огненное кольцо | Big Daddi |  | 0.41 | 14.09 | 50.07 | 5.7256 |  | 19.8691 | 0.5 | 9.12 | 0.18 | 0.07 |  | 100.0347 | 25.021 | 0.55001 | 0.20591 | 0.071195 | 0.65439 | 0.27442 | 0.70455 | Laarman, 2014
3374 | Огненное кольцо | Big Daddi |  | 0.43 | 14.07 | 49.73 | 5.495 |  | 20.1346 | 0.45 | 8.98 | 0.09 | 0 |  | 99.3796 | 25.079 | 0.55711 | 0.19716 | 0.068858 | 0.65499 | 0.27615 | 0.70342 | Laarman, 2014
3375 | Огненное кольцо | Big Daddi |  | 0.45 | 14.27 | 49.27 | 6.5412 |  | 19.0852 | 0.54 | 9.64 | 0.13 | 0.1 |  | 100.0264 | 24.971 | 0.52623 | 0.23571 | 0.081077 | 0.64188 | 0.27704 | 0.69852 | Laarman, 2014
3376 | Огненное кольцо | Big Daddi |  | 0.46 | 14.47 | 49.9 | 5.6597 |  | 20.2354 | 0.37 | 9.14 | 0.17 | 0.09 |  | 100.5151 | 25.328 | 0.55399 | 0.20107 | 0.07007 | 0.64934 | 0.28059 | 0.69826 | Laarman, 2014
3377 | Огненное кольцо | Big Daddi |  | 0.45 | 14.23 | 49.86 | 5.8581 |  | 20.0489 | 0.55 | 9.08 | 0.11 | 0.12 |  | 100.327 | 25.32 | 0.55333 | 0.20818 | 0.072723 | 0.65058 | 0.27669 | 0.70161 | Laarman, 2014
3378 | Огненное кольцо | Big Daddi |  | 0.46 | 14.11 | 51 | 4.5269 |  | 18.4927 | 0.51 | 9.93 | 0.23 | 0 |  | 99.2596 | 22.566 | 0.51096 | 0.18051 | 0.056423 | 0.66812 | 0.27546 | 0.70807 | Laarman, 2014
3379 | Огненное кольцо | Big Daddi |  | 0.52 | 14.18 | 50.91 | 4.9617 |  | 19.0855 | 0.49 | 9.72 | 0.13 | 0.12 |  | 100.1172 | 23.55 | 0.52417 | 0.18958 | 0.061497 | 0.66322 | 0.27528 | 0.70668 | Laarman, 2014
3380 | Огненное кольцо | Big Daddi |  | 0.57 | 14.28 | 51.06 | 4.3747 |  | 18.5387 | 0.48 | 10.04 | 0.19 | 0.06 |  | 99.5933 | 22.475 | 0.50882 | 0.17515 | 0.054405 | 0.66743 | 0.27816 | 0.70583 | Laarman, 2014
3381 | Огненное кольцо | Big Daddi |  | 0.57 | 13.81 | 50.6 | 4.845 |  | 19.0545 | 0.43 | 9.67 | 0.15 | 0 |  | 99.1295 | 23.414 | 0.52505 | 0.1862 | 0.060821 | 0.66764 | 0.27154 | 0.71088 | Laarman, 2014
3382 | Огненное кольцо | Big Daddi |  | 0.53 | 14.47 | 52.14 | 4.0386 |  | 19.3991 | 0.49 | 9.79 | 0.06 | 0.13 |  | 101.0477 | 23.033 | 0.52645 | 0.15777 | 0.049549 | 0.67238 | 0.27807 | 0.70743 | Laarman, 2014
3383 | Огненное кольцо | Big Daddi |  | 0.58 | 14.29 | 50.4 | 4.4602 |  | 18.9997 | 0.49 | 9.7 | 0.18 | 0 |  | 99.0999 | 23.013 | 0.52356 | 0.17439 | 0.05588 | 0.6637 | 0.28042 | 0.70298 | Laarman, 2014
3384 | Огненное кольцо | Big Daddi |  | 0.51 | 14.4 | 51.35 | 4.3044 |  | 19.5819 | 0.4 | 9.53 | 0.13 | 0.11 |  | 100.3163 | 23.455 | 0.53548 | 0.16513 | 0.053252 | 0.66772 | 0.27903 | 0.70527 | Laarman, 2014
3385 | Огненное кольцо | Big Daddi |  | 0.55 | 14.38 | 50.84 | 4.7285 |  | 18.8773 | 0.58 | 9.81 | 0.18 | 0.1 |  | 100.0458 | 23.132 | 0.51913 | 0.18393 | 0.058602 | 0.66226 | 0.27914 | 0.70348 | Laarman, 2014
3386 | Огненное кольцо | Big Daddi |  | 0.57 | 14.35 | 51.08 | 4.1537 |  | 19.2395 | 0.47 | 9.68 | 0.16 | 0.08 |  | 99.8232 | 22.977 | 0.5272 | 0.16266 | 0.051715 | 0.66845 | 0.27984 | 0.7049 | Laarman, 2014
3387 | Огненное кольцо | Big Daddi |  | 0.55 | 14.79 | 49.95 | 4.8521 |  | 19.1031 | 0.46 | 9.74 | 0.14 | 0.09 |  | 99.6752 | 23.469 | 0.52389 | 0.18603 | 0.060261 | 0.65204 | 0.2877 | 0.69385 | Laarman, 2014
3388 | Огненное кольцо | Big Daddi |  | 0.61 | 14.18 | 51.54 | 4.2279 |  | 19.3607 | 0.48 | 9.67 | 0.26 | 0.09 |  | 100.4686 | 23.165 | 0.52903 | 0.16423 | 0.052449 | 0.67203 | 0.27552 | 0.70922 | Laarman, 2014
3389 | Огненное кольцо | Big Daddi |  | 0.6 | 14.06 | 51.39 | 4.5391 |  | 19.9697 | 0.43 | 9.26 | 0.19 | 0.14 |  | 100.5788 | 24.054 | 0.54749 | 0.1698 | 0.056333 | 0.67036 | 0.27331 | 0.71037 | Laarman, 2014
3390 | Огненное кольцо | Big Daddi |  | 0.58 | 14.03 | 51.89 | 4.4023 |  | 19.7068 | 0.51 | 9.44 | 0.15 | 0.15 |  | 100.8591 | 23.668 | 0.53942 | 0.16737 | 0.054405 | 0.67402 | 0.27157 | 0.7128 | Laarman, 2014
3391 | Огненное кольцо | Big Daddi |  | 0.58 | 13.55 | 51.53 | 4.4403 |  | 19.7996 | 0.48 | 9.27 | 0.16 | 0 |  | 99.8099 | 23.795 | 0.5451 | 0.16791 | 0.055626 | 0.6785 | 0.26587 | 0.71847 | Laarman, 2014
3392 | Огненное кольцо | Big Daddi |  | 0.6 | 13.97 | 51.09 | 4.1954 |  | 19.219 | 0.55 | 9.55 | 0.21 | 0 |  | 99.3944 | 22.994 | 0.53031 | 0.16418 | 0.05259 | 0.67313 | 0.27428 | 0.71049 | Laarman, 2014
3393 | Огненное кольцо | Big Daddi |  | 0.6 | 13.66 | 51.87 | 4.2242 |  | 20.0101 | 0.53 | 9.22 | 0.19 | 0 |  | 100.3143 | 23.811 | 0.54906 | 0.15963 | 0.052711 | 0.68031 | 0.26698 | 0.71816 | Laarman, 2014
3394 | Огненное кольцо | Big Daddi |  | 0.57 | 13.67 | 50.55 | 4.7946 |  | 19.3868 | 0.45 | 9.34 | 0.19 | 0.03 |  | 98.9814 | 23.701 | 0.538 | 0.18203 | 0.060433 | 0.66969 | 0.26988 | 0.71277 | Laarman, 2014
3395 | Огненное кольцо | Big Daddi |  | 0.54 | 13.71 | 51.93 | 4.3348 |  | 19.9635 | 0.41 | 9.2 | 0.13 | 0.14 |  | 100.3583 | 23.864 | 0.54902 | 0.16345 | 0.053921 | 0.67896 | 0.26712 | 0.71766 | Laarman, 2014
3396 | Огненное кольцо | Big Daddi |  | 0.53 | 13.66 | 51.26 | 4.927 |  | 19.7547 | 0.49 | 9.31 | 0.15 | 0.03 |  | 100.1117 | 24.188 | 0.54347 | 0.18329 | 0.061433 | 0.67179 | 0.26678 | 0.71576 | Laarman, 2014
3397 | Огненное кольцо | Big Daddi |  | 0.55 | 14.4 | 51.95 | 4.168 |  | 18.4146 | 0.55 | 10.28 | 0.21 | 0.05 |  | 100.5726 | 22.165 | 0.50124 | 0.1692 | 0.051251 | 0.67141 | 0.27734 | 0.70768 | Laarman, 2014
3398 | Огненное кольцо | Big Daddi |  | 0.51 | 14.02 | 51.15 | 4.7221 |  | 17.959 | 0.54 | 10.34 | 0.15 | 0.02 |  | 99.4112 | 22.208 | 0.49352 | 0.19133 | 0.058701 | 0.66832 | 0.27298 | 0.71 | Laarman, 2014
3399 | Огненное кольцо | Big Daddi |  | 0.54 | 14.05 | 52.14 | 2.971 |  | 20.3487 | 0.35 | 9 | 0.13 | 0 |  | 99.5297 | 23.022 | 0.55917 | 0.11612 | 0.037239 | 0.68692 | 0.27584 | 0.71349 | Laarman, 2014
3400 | Огненное кольцо | Big Daddi |  | 0.5 | 14.3 | 51.13 | 4.7962 |  | 20.0844 | 0.56 | 9.26 | 0.15 | 0.01 |  | 100.7906 | 24.4 | 0.54891 | 0.17687 | 0.059259 | 0.664 | 0.27674 | 0.70583 | Laarman, 2014
3401 | Огненное кольцо | Big Daddi |  | 0.52 | 14.18 | 51.74 | 3.4272 |  | 20.5022 | 0.62 | 8.79 | 0.15 | 0 |  | 99.9294 | 23.586 | 0.56683 | 0.13075 | 0.042829 | 0.67961 | 0.27756 | 0.71002 | Laarman, 2014
3402 | Огненное кольцо | Big Daddi |  | 0.49 | 14.27 | 51.59 | 4.2718 |  | 20.2982 | 0.46 | 9.04 | 0.11 | 0.16 |  | 100.69 | 24.142 | 0.55747 | 0.15922 | 0.052838 | 0.6707 | 0.27646 | 0.70812 | Laarman, 2014
3403 | Огненное кольцо | Big Daddi |  | 0.51 | 14.54 | 50.41 | 4.1786 |  | 19.8211 | 0.56 | 9.17 | 0.16 | 0 |  | 99.3497 | 23.581 | 0.54806 | 0.15945 | 0.052274 | 0.66283 | 0.2849 | 0.69939 | Laarman, 2014
3404 | Огненное кольцо | Big Daddi |  | 0.55 | 14.31 | 51.42 | 4.0583 |  | 19.8083 | 0.57 | 9.22 | 0.2 | 0.12 |  | 100.2566 | 23.46 | 0.54655 | 0.15566 | 0.050403 | 0.67123 | 0.27837 | 0.70686 | Laarman, 2014
3405 | Огненное кольцо | Big Daddi |  | 0.49 | 14.57 | 51.17 | 4.0855 |  | 20.2318 | 0.57 | 9.09 | 0.12 | 0.05 |  | 100.3874 | 23.908 | 0.5553 | 0.15376 | 0.050633 | 0.66654 | 0.28282 | 0.70209 | Laarman, 2014
3406 | Огненное кольцо | Big Daddi |  | 0.41 | 14.02 | 50.32 | 5.5326 |  | 20.3428 | 0.47 | 8.9 | 0.09 | 0.08 |  | 100.1654 | 25.321 | 0.56185 | 0.19661 | 0.068829 | 0.65798 | 0.27319 | 0.70662 | Laarman, 2014
3407 | Огненное кольцо | Big Daddi |  | 0.46 | 14.37 | 50.56 | 4.8554 |  | 20.0841 | 0.55 | 8.96 | 0.17 | 0.16 |  | 100.1695 | 24.453 | 0.55704 | 0.17867 | 0.060312 | 0.66011 | 0.27958 | 0.70248 | Laarman, 2014
3408 | Огненное кольцо | Big Daddi |  | 0.49 | 14.23 | 49.18 | 6.4123 |  | 19.5752 | 0.51 | 9.32 | 0.15 | 0.12 |  | 99.9875 | 25.345 | 0.54094 | 0.22765 | 0.079763 | 0.64299 | 0.27725 | 0.69872 | Laarman, 2014
3409 | Огненное кольцо | Big Daddi |  | 0.43 | 14.31 | 48.62 | 6.3556 |  | 19.4822 | 0.48 | 9.22 | 0.09 | 0.13 |  | 99.1178 | 25.201 | 0.54243 | 0.22693 | 0.079572 | 0.63981 | 0.28062 | 0.69512 | Laarman, 2014
3410 | Огненное кольцо | Big Daddi |  | 0.46 | 13.62 | 50.73 | 5.6413 |  | 20.1099 | 0.57 | 9.05 | 0.11 | 0.02 |  | 100.3113 | 25.186 | 0.55489 | 0.20155 | 0.070257 | 0.66406 | 0.26568 | 0.71424 | Laarman, 2014
3411 | Огненное кольцо | Big Daddi |  | 0.41 | 12.89 | 50.97 | 5.7369 |  | 20.0859 | 0.52 | 8.72 | 0.16 | 0.13 |  | 99.6328 | 25.248 | 0.56376 | 0.20446 | 0.072163 | 0.67388 | 0.25396 | 0.72629 | Laarman, 2014
3412 | Огненное кольцо | Big Daddi |  | 0.46 | 13.81 | 49.6 | 6.5738 |  | 20.4889 | 0.46 | 8.73 | 0.12 | 0.2 |  | 100.4427 | 26.404 | 0.56835 | 0.22403 | 0.081828 | 0.64893 | 0.26925 | 0.70676 | Laarman, 2014
3413 | Огненное кольцо | Big Daddi |  | 0.41 | 13.49 | 49.78 | 5.5909 |  | 20.0493 | 0.42 | 8.78 | 0.17 | 0.01 |  | 98.7002 | 25.08 | 0.56162 | 0.20059 | 0.070733 | 0.66195 | 0.26732 | 0.71234 | Laarman, 2014
3414 | Огненное кольцо | Big Daddi |  | 0.37 | 13.37 | 50.75 | 5.7198 |  | 20.4883 | 0.49 | 8.59 | 0.15 | 0.13 |  | 100.0581 | 25.635 | 0.57231 | 0.20077 | 0.071495 | 0.66675 | 0.26176 | 0.71809 | Laarman, 2014
3415 | Огненное кольцо | Big Daddi |  | 0.62 | 14.38 | 49.9 | 4.7412 |  | 19.8449 | 0.5 | 9.11 | 0.23 | 0.1 |  | 99.4261 | 24.111 | 0.54998 | 0.17694 | 0.059478 | 0.65797 | 0.28256 | 0.69958 | Laarman, 2014
3416 | Огненное кольцо | Big Daddi |  | 0.57 | 13.73 | 51.38 | 3.5854 |  | 20.5399 | 0.4 | 8.58 | 0.23 | 0.09 |  | 99.1053 | 23.766 | 0.57321 | 0.13575 | 0.04533 | 0.68278 | 0.27189 | 0.7152 | Laarman, 2014
3417 | Огненное кольцо | Big Daddi |  | 0.63 | 13.75 | 50.79 | 4.3323 |  | 20.3408 | 0.57 | 8.74 | 0.22 | 0.05 |  | 99.4231 | 24.239 | 0.56629 | 0.16083 | 0.054665 | 0.67359 | 0.27175 | 0.71254 | Laarman, 2014
3418 | Огненное кольцо | Big Daddi |  | 0.58 | 13.69 | 52.06 | 4.4367 |  | 21.0339 | 0.43 | 8.63 | 0.17 | 0.17 |  | 101.2006 | 25.026 | 0.5776 | 0.15952 | 0.055047 | 0.67891 | 0.26604 | 0.71846 | Laarman, 2014
3419 | Огненное кольцо | Big Daddi |  | 0.59 | 13.83 | 52.29 | 3.4175 |  | 21.2119 | 0.54 | 8.54 | 0.1 | 0 |  | 100.5194 | 24.287 | 0.5822 | 0.12662 | 0.042698 | 0.68666 | 0.27064 | 0.71729 | Laarman, 2014
3420 | Огненное кольцо | Big Daddi |  | 0.63 | 13.72 | 50.99 | 4.8004 |  | 20.1406 | 0.51 | 8.93 | 0.2 | 0.18 |  | 100.101 | 24.46 | 0.55856 | 0.17659 | 0.060092 | 0.6709 | 0.26901 | 0.71379 | Laarman, 2014
3421 | Огненное кольцо | Big Daddi |  | 0.64 | 14.28 | 50.98 | 3.8476 |  | 20.6439 | 0.47 | 8.81 | 0.19 | 0.03 |  | 99.8915 | 24.106 | 0.56796 | 0.14362 | 0.048217 | 0.67149 | 0.28029 | 0.70551 | Laarman, 2014
3422 | Огненное кольцо | Big Daddi |  | 0.71 | 13.95 | 51.5 | 3.8381 |  | 20.6675 | 0.45 | 8.82 | 0.2 | 0.09 |  | 100.2256 | 24.121 | 0.56797 | 0.14318 | 0.048085 | 0.67817 | 0.27375 | 0.71243 | Laarman, 2014
3423 | Огненное кольцо | Big Daddi |  | 0.62 | 13.66 | 50.88 | 3.4869 |  | 20.2335 | 0.45 | 8.7 | 0.15 | 0.02 |  | 98.2004 | 23.371 | 0.56612 | 0.13425 | 0.044497 | 0.68246 | 0.27304 | 0.71425 | Laarman, 2014
3424 | Огненное кольцо | Big Daddi |  | 0.65 | 13.46 | 50.97 | 4.2291 |  | 19.7997 | 0.6 | 8.92 | 0.12 | 0.14 |  | 98.8888 | 23.605 | 0.55463 | 0.16121 | 0.053611 | 0.67913 | 0.26726 | 0.7176 | Laarman, 2014
3425 | Огненное кольцо | Big Daddi |  | 0.64 | 13.98 | 50.03 | 4.1104 |  | 19.9195 | 0.44 | 8.98 | 0.15 | 0 |  | 98.2499 | 23.618 | 0.55446 | 0.1566 | 0.0523 | 0.66909 | 0.27861 | 0.70601 | Laarman, 2014
3426 | Огненное кольцо | Big Daddi |  | 0.81 | 13.98 | 50.19 | 4.526 |  | 19.7725 | 0.53 | 9.21 | 0.12 | 0.14 |  | 99.2785 | 23.845 | 0.54637 | 0.17079 | 0.057164 | 0.66628 | 0.27656 | 0.70667 | Laarman, 2014
3427 | Огненное кольцо | Big Daddi |  | 0.61 | 13.66 | 49.78 | 4.7876 |  | 19.2551 | 0.61 | 9.15 | 0.16 | 0.05 |  | 98.0627 | 23.563 | 0.54141 | 0.18283 | 0.060985 | 0.66648 | 0.27254 | 0.70976 | Laarman, 2014
3428 | Огненное кольцо | Big Daddi |  | 0.58 | 14.24 | 51.27 | 4.1973 |  | 20.1433 | 0.63 | 9.13 | 0.15 | 0.01 |  | 100.3506 | 23.92 | 0.55313 | 0.15789 | 0.052212 | 0.67034 | 0.27745 | 0.70727 | Laarman, 2014
3429 | Огненное кольцо | Big Daddi |  | 0.61 | 14.23 | 51.34 | 3.1009 |  | 20.2538 | 0.4 | 8.92 | 0.11 | 0.08 |  | 99.0447 | 23.044 | 0.56022 | 0.12108 | 0.039078 | 0.68004 | 0.28088 | 0.70769 | Laarman, 2014
3430 | Огненное кольцо | Big Daddi |  | 0.7 | 14.53 | 50.16 | 4.2144 |  | 20.2719 | 0.54 | 8.93 | 0.2 | 0.11 |  | 99.6563 | 24.064 | 0.56017 | 0.15758 | 0.052881 | 0.66155 | 0.28557 | 0.69849 | Laarman, 2014
3431 | Огненное кольцо | Big Daddi |  | 0.65 | 14.18 | 51.07 | 4.2984 |  | 20.0833 | 0.57 | 9.23 | 0.09 | 0.03 |  | 100.2017 | 23.951 | 0.5497 | 0.16149 | 0.053605 | 0.66941 | 0.27698 | 0.70733 | Laarman, 2014
3432 | Огненное кольцо | Big Daddi |  | 0.64 | 14.48 | 50.19 | 4.9267 |  | 20.152 | 0.55 | 9.07 | 0.2 | 0.14 |  | 100.3487 | 24.585 | 0.55487 | 0.18032 | 0.061307 | 0.65646 | 0.28223 | 0.69934 | Laarman, 2014
3433 | Огненное кольцо | Big Daddi |  | 0.59 | 14.73 | 50.42 | 3.6904 |  | 19.8934 | 0.36 | 9.21 | 0.16 | 0.07 |  | 99.1238 | 23.214 | 0.54788 | 0.14305 | 0.046271 | 0.66446 | 0.28927 | 0.69669 | Laarman, 2014
3434 | Огненное кольцо | Big Daddi |  | 0.64 | 14.44 | 50.15 | 4.1021 |  | 20.3869 | 0.47 | 8.75 | 0.18 | 0.15 |  | 99.269 | 24.078 | 0.56657 | 0.1533 | 0.051644 | 0.66361 | 0.28474 | 0.69975 | Laarman, 2014
3435 | Огненное кольцо | Big Daddi |  | 0.62 | 13.86 | 51.61 | 3.9436 |  | 20.7275 | 0.7 | 8.67 | 0.13 | 0.03 |  | 100.2912 | 24.276 | 0.57288 | 0.14617 | 0.049358 | 0.67894 | 0.27171 | 0.71419 | Laarman, 2014
3436 | Огненное кольцо | Big Daddi |  | 0.68 | 13.9 | 51.92 | 3.9634 |  | 21.0237 | 0.53 | 8.59 | 0.29 | 0.12 |  | 101.0171 | 24.59 | 0.57861 | 0.14503 | 0.049354 | 0.67954 | 0.27111 | 0.71482 | Laarman, 2014
3437 | Огненное кольцо | Big Daddi |  | 0.7 | 13.84 | 52.27 | 3.9176 |  | 20.3849 | 0.6 | 8.93 | 0.25 | 0.2 |  | 101.0925 | 23.91 | 0.56154 | 0.14743 | 0.048645 | 0.68218 | 0.26917 | 0.71707 | Laarman, 2014
3438 | Огненное кольцо | Big Daddi |  | 0.67 | 13.62 | 51.21 | 4.0706 |  | 20.6543 | 0.44 | 8.67 | 0.17 | 0.08 |  | 99.5849 | 24.317 | 0.57201 | 0.15063 | 0.051377 | 0.67937 | 0.26926 | 0.71616 | Laarman, 2014
3439 | Огненное кольцо | Big Daddi |  | 0.6 | 13.56 | 50.29 | 4.1126 |  | 20.3145 | 0.52 | 8.47 | 0.13 | 0.12 |  | 98.1171 | 24.015 | 0.57367 | 0.15409 | 0.052584 | 0.67585 | 0.27156 | 0.71336 | Laarman, 2014
3440 | Огненное кольцо | Big Daddi |  | 0.55 | 14.26 | 50.78 | 4.2326 |  | 20.0845 | 0.53 | 8.98 | 0.13 | 0.12 |  | 99.6671 | 23.893 | 0.5565 | 0.1594 | 0.052946 | 0.66766 | 0.2794 | 0.70498 | Laarman, 2014
3441 | Огненное кольцо | Big Daddi |  | 0.6 | 14.12 | 50.73 | 4.9747 |  | 20.2247 | 0.55 | 9.03 | 0.13 | 0.15 |  | 100.5095 | 24.701 | 0.55685 | 0.18122 | 0.061866 | 0.6631 | 0.27504 | 0.70683 | Laarman, 2014
3442 | Огненное кольцо | Big Daddi |  | 0.62 | 14.37 | 50.46 | 4.4764 |  | 19.6361 | 0.52 | 9.38 | 0.16 | 0.05 |  | 99.6725 | 23.664 | 0.54012 | 0.17021 | 0.055941 | 0.66279 | 0.28127 | 0.70206 | Laarman, 2014
3443 | Огненное кольцо | Big Daddi |  | 0.63 | 14.32 | 50.52 | 5.0687 |  | 20.2592 | 0.54 | 9.07 | 0.21 | 0.13 |  | 100.7479 | 24.82 | 0.55618 | 0.18376 | 0.062888 | 0.65883 | 0.27829 | 0.70304 | Laarman, 2014
3444 | Огненное кольцо | Big Daddi |  | 0.58 | 14.05 | 51.51 | 4.5549 |  | 20.0575 | 0.62 | 9.11 | 0.09 | 0.2 |  | 100.7724 | 24.156 | 0.55262 | 0.16967 | 0.056441 | 0.67087 | 0.27269 | 0.711 | Laarman, 2014
3445 | Огненное кольцо | Big Daddi |  | 0.65 | 13.46 | 50.83 | 4.4093 |  | 20.0405 | 0.51 | 8.97 | 0.14 | 0 |  | 99.0098 | 24.008 | 0.55623 | 0.16526 | 0.055872 | 0.67698 | 0.26714 | 0.71705 | Laarman, 2014
3446 | Огненное кольцо | Big Daddi |  | 0.63 | 13.9 | 52.41 | 3.2909 |  | 20.7199 | 0.44 | 8.76 | 0.11 | 0.18 |  | 100.4407 | 23.681 | 0.57026 | 0.12504 | 0.041059 | 0.6873 | 0.27164 | 0.71673 | Laarman, 2014
3447 | Огненное кольцо | Big Daddi |  | 0.6 | 14.4 | 50.91 | 4.305 |  | 20.4824 | 0.6 | 8.86 | 0.31 | 0.05 |  | 100.5274 | 24.356 | 0.56465 | 0.15904 | 0.053564 | 0.6658 | 0.28064 | 0.70348 | Laarman, 2014
3448 | Огненное кольцо | Big Daddi |  | 0.62 | 13.8 | 51.42 | 4.434 |  | 20.2393 | 0.51 | 9.04 | 0.19 | 0.06 |  | 100.3133 | 24.229 | 0.55675 | 0.16467 | 0.055359 | 0.67477 | 0.26987 | 0.71432 | Laarman, 2014
3449 | Огненное кольцо | Big Daddi |  | 0.65 | 13.58 | 51.71 | 3.6137 |  | 20.4594 | 0.55 | 8.75 | 0.11 | 0.06 |  | 99.4831 | 23.711 | 0.56744 | 0.13714 | 0.045608 | 0.68595 | 0.26845 | 0.71873 | Laarman, 2014
3450 | Огненное кольцо | Big Daddi |  | 0.68 | 13.53 | 51.43 | 3.9107 |  | 19.9752 | 0.52 | 8.93 | 0.26 | 0.1 |  | 99.3359 | 23.494 | 0.55653 | 0.14978 | 0.049403 | 0.68288 | 0.26771 | 0.71837 | Laarman, 2014
3451 | Огненное кольцо | Big Daddi |  | 0.59 | 14.43 | 51.51 | 4.0504 |  | 20.8045 | 0.52 | 8.85 | 0.16 | 0.09 |  | 101.0048 | 24.449 | 0.56875 | 0.14907 | 0.050133 | 0.67012 | 0.27975 | 0.70549 | Laarman, 2014
3452 | Огненное кольцо | Big Daddi |  | 0.55 | 14.26 | 51.85 | 4.2098 |  | 20.487 | 0.45 | 9.04 | 0.2 | 0.12 |  | 101.1668 | 24.275 | 0.55975 | 0.15605 | 0.051945 | 0.67246 | 0.2756 | 0.7093 | Laarman, 2014
3453 | Огненное кольцо | Big Daddi |  | 0.52 | 13.84 | 50.7 | 4.666 |  | 20.1336 | 0.52 | 8.94 | 0.18 | 0 |  | 99.4995 | 24.332 | 0.5582 | 0.17255 | 0.058593 | 0.66919 | 0.27222 | 0.71084 | Laarman, 2014
3454 | Огненное кольцо | Big Daddi |  | 0.59 | 13.8 | 50.98 | 4.8953 |  | 20.8692 | 0.65 | 8.61 | 0.11 | 0.07 |  | 100.5745 | 25.274 | 0.57624 | 0.17428 | 0.061119 | 0.66901 | 0.26987 | 0.71256 | Laarman, 2014
3455 | Огненное кольцо | Big Daddi |  | 0.53 | 13.62 | 49.57 | 5.0412 |  | 19.3249 | 0.61 | 8.92 | 0.26 | 0.1 |  | 97.9761 | 23.861 | 0.54863 | 0.19011 | 0.064239 | 0.66392 | 0.27184 | 0.7095 | Laarman, 2014
3456 | Огненное кольцо | Big Daddi |  | 0.56 | 14.2 | 50.1 | 4.8469 |  | 19.8298 | 0.55 | 9.05 | 0.19 | 0.11 |  | 99.4367 | 24.191 | 0.55143 | 0.18029 | 0.060778 | 0.66032 | 0.2789 | 0.70305 | Laarman, 2014
3457 | Огненное кольцо | Big Daddi |  | 0.7 | 14.04 | 50.93 | 4.4857 |  | 20.8918 | 0.5 | 8.67 | 0.19 | 0.13 |  | 100.5375 | 24.928 | 0.57481 | 0.16192 | 0.056065 | 0.66908 | 0.27486 | 0.70882 | Laarman, 2014
3458 | Огненное кольцо | Big Daddi |  | 0.52 | 13.94 | 49.21 | 5.0431 |  | 20.2743 | 0.54 | 8.51 | 0.11 | 0.12 |  | 98.2673 | 24.812 | 0.57203 | 0.18289 | 0.064161 | 0.65805 | 0.27779 | 0.70317 | Laarman, 2014
3459 | Огненное кольцо | Big Daddi |  | 0.56 | 13.95 | 49.86 | 5.5696 |  | 20.4015 | 0.58 | 8.69 | 0.16 | 0.17 |  | 99.9411 | 25.413 | 0.56843 | 0.19721 | 0.069772 | 0.65651 | 0.27372 | 0.70575 | Laarman, 2014
3460 | Огненное кольцо | Big Daddi |  | 0.64 | 13.83 | 48.61 | 5.7611 |  | 20.3712 | 0.57 | 8.6 | 0.14 | 0.04 |  | 98.5623 | 25.555 | 0.57062 | 0.20285 | 0.073375 | 0.65073 | 0.27589 | 0.70226 | Laarman, 2014
3461 | Огненное кольцо | Big Daddi |  | 0.59 | 13.9 | 49.84 | 5.4255 |  | 20.5011 | 0.57 | 8.64 | 0.21 | 0.11 |  | 99.7866 | 25.383 | 0.57104 | 0.19233 | 0.068175 | 0.65825 | 0.27357 | 0.70641 | Laarman, 2014
3462 | Огненное кольцо | Big Daddi |  | 0.63 | 14.22 | 50.37 | 4.744 |  | 20.7754 | 0.58 | 8.68 | 0.17 | 0.08 |  | 100.2593 | 25.044 | 0.57316 | 0.17045 | 0.05933 | 0.66212 | 0.27855 | 0.70388 | Laarman, 2014
3463 | Огненное кольцо | Big Daddi |  | 0.66 | 13.91 | 49.75 | 4.4932 |  | 20.1611 | 0.53 | 8.74 | 0.15 | 0.07 |  | 98.4642 | 24.204 | 0.56411 | 0.16704 | 0.057186 | 0.66552 | 0.27729 | 0.70589 | Laarman, 2014
3464 | Огненное кольцо | Big Daddi |  | 0.55 | 13.99 | 49.54 | 4.6389 |  | 20.5189 | 0.51 | 8.34 | 0.25 | 0.13 |  | 98.4678 | 24.693 | 0.57989 | 0.16904 | 0.059003 | 0.66229 | 0.27871 | 0.70382 | Laarman, 2014
3465 | Огненное кольцо | Big Daddi |  | 0.52 | 14.27 | 50.11 | 4.7075 |  | 19.7722 | 0.52 | 9 | 0.2 | 0.16 |  | 99.2597 | 24.008 | 0.55208 | 0.17643 | 0.059044 | 0.66061 | 0.28034 | 0.70207 | Laarman, 2014
3466 | Огненное кольцо | Big Daddi |  | 0.56 | 14.04 | 49.98 | 5.206 |  | 20.4566 | 0.55 | 8.79 | 0.17 | 0.05 |  | 99.8226 | 25.141 | 0.56629 | 0.18633 | 0.065296 | 0.65889 | 0.27582 | 0.70491 | Laarman, 2014
3467 | Огненное кольцо | Big Daddi |  | 0.69 | 13.6 | 48.81 | 5.2219 |  | 20.2484 | 0.51 | 8.56 | 0.23 | 0.01 |  | 97.8802 | 24.947 | 0.57028 | 0.18835 | 0.067096 | 0.6592 | 0.27371 | 0.70661 | Laarman, 2014
3468 | Огненное кольцо | Big Daddi |  | 0.57 | 13.69 | 51.76 | 4.2559 |  | 20.9796 | 0.49 | 8.57 | 0.15 | 0.1 |  | 100.5654 | 24.809 | 0.57867 | 0.15436 | 0.053131 | 0.67918 | 0.26769 | 0.71729 | Laarman, 2014
3469 | Огненное кольцо | Big Daddi |  | 0.68 | 13.53 | 51.65 | 4.4225 |  | 21.1977 | 0.49 | 8.44 | 0.15 | 0.17 |  | 100.7301 | 25.177 | 0.5849 | 0.15806 | 0.055348 | 0.67943 | 0.26522 | 0.71924 | Laarman, 2014
3470 | Огненное кольцо | Big Daddi |  | 0.62 | 14.24 | 51.05 | 4.7685 |  | 20.1063 | 0.41 | 9.35 | 0.12 | 0.08 |  | 100.7448 | 24.397 | 0.54678 | 0.17587 | 0.059067 | 0.66465 | 0.27628 | 0.70638 | Laarman, 2014
3471 | Огненное кольцо | Big Daddi |  | 0.53 | 13.37 | 49.84 | 5.4618 |  | 19.0824 | 0.55 | 9.22 | 0.22 | 0.07 |  | 98.3443 | 23.997 | 0.53728 | 0.2048 | 0.069323 | 0.66489 | 0.26579 | 0.71441 | Laarman, 2014
3472 | Огненное кольцо | Big Daddi |  | 0.68 | 14.31 | 50.42 | 4.6777 |  | 20.137 | 0.49 | 9.18 | 0.13 | 0.08 |  | 100.1047 | 24.346 | 0.5517 | 0.17288 | 0.058408 | 0.66172 | 0.27987 | 0.70277 | Laarman, 2014
3473 | Огненное кольцо | Big Daddi |  | 0.59 | 14.15 | 50.7 | 4.2386 |  | 20.7201 | 0.5 | 8.74 | 0.05 | 0.08 |  | 99.7987 | 24.534 | 0.57082 | 0.15546 | 0.053188 | 0.6687 | 0.27811 | 0.70626 | Laarman, 2014
3474 | Огненное кольцо | Big Daddi |  | 0.52 | 14.31 | 50.58 | 4.911 |  | 20.1971 | 0.54 | 9.02 | 0.11 | 0.13 |  | 100.3181 | 24.616 | 0.55678 | 0.17952 | 0.061015 | 0.66051 | 0.27847 | 0.70343 | Laarman, 2014
3475 | Огненное кольцо | Big Daddi |  | 0.62 | 14.05 | 50.96 | 4.3841 |  | 19.9932 | 0.56 | 9.05 | 0.2 | 0.12 |  | 99.9373 | 23.938 | 0.55346 | 0.1648 | 0.054833 | 0.66992 | 0.27524 | 0.70879 | Laarman, 2014
3476 | Огненное кольцо | Big Daddi |  | 0.63 | 14.29 | 49.57 | 5.1968 |  | 20.2719 | 0.57 | 8.88 | 0.07 | 0.14 |  | 99.6187 | 24.948 | 0.56155 | 0.18743 | 0.06522 | 0.65388 | 0.2809 | 0.6995 | Laarman, 2014
3477 | Огненное кольцо | Big Daddi |  | 0.64 | 14.09 | 50.12 | 4.6071 |  | 20.1215 | 0.52 | 8.91 | 0.09 | 0.14 |  | 99.2386 | 24.267 | 0.55888 | 0.17083 | 0.058056 | 0.66384 | 0.2781 | 0.70476 | Laarman, 2014
3478 | Огненное кольцо | Big Daddi |  | 0.66 | 13.76 | 51.19 | 4.5862 |  | 20.7533 | 0.58 | 8.81 | 0.12 | 0 |  | 100.4595 | 24.88 | 0.56926 | 0.16586 | 0.057368 | 0.67304 | 0.2696 | 0.714 | Laarman, 2014
3479 | Огненное кольцо | Big Daddi |  | 0.57 | 13.58 | 50.32 | 4.54 |  | 20.3799 | 0.54 | 8.6 | 0.19 | 0 |  | 98.7199 | 24.465 | 0.57072 | 0.16698 | 0.057687 | 0.67204 | 0.27027 | 0.71318 | Laarman, 2014
3480 | Огненное кольцо | Big Daddi |  | 0.54 | 12.92 | 50.64 | 5.3365 |  | 20.2132 | 0.62 | 8.67 | 0.14 | 0 |  | 99.0797 | 25.015 | 0.56672 | 0.19196 | 0.067723 | 0.67547 | 0.25681 | 0.72453 | Laarman, 2014
3481 | Огненное кольцо | Big Daddi |  | 0.57 | 14.75 | 49.88 | 4.0914 |  | 20.6636 | 0.5 | 8.63 | 0.15 | 0.09 |  | 99.325 | 24.345 | 0.57326 | 0.15122 | 0.051385 | 0.65846 | 0.29016 | 0.69412 | Laarman, 2014
3482 | Огненное кольцо | Big Daddi |  | 0.49 | 14.67 | 49.83 | 4.662 |  | 20.7011 | 0.51 | 8.65 | 0.17 | 0.05 |  | 99.7331 | 24.896 | 0.57313 | 0.1685 | 0.058265 | 0.65457 | 0.28717 | 0.69507 | Laarman, 2014
3483 | Огненное кольцо | Big Daddi |  | 0.6 | 13.93 | 50.72 | 4.4533 |  | 20.6959 | 0.45 | 8.7 | 0.12 | 0.08 |  | 99.7592 | 24.703 | 0.57166 | 0.16221 | 0.055959 | 0.66988 | 0.27416 | 0.70959 | Laarman, 2014
3484 | Огненное кольцо | Big Daddi |  | 0.59 | 14.41 | 50.1 | 4.8856 |  | 20.6879 | 0.51 | 8.79 | 0.14 | 0.06 |  | 100.1735 | 25.084 | 0.56904 | 0.17526 | 0.060982 | 0.65729 | 0.28173 | 0.69998 | Laarman, 2014
3485 | Огненное кольцо | Big Daddi |  | 0.61 | 14.15 | 49.76 | 5.0454 |  | 20.2381 | 0.56 | 8.79 | 0.19 | 0.14 |  | 99.4936 | 24.778 | 0.56365 | 0.18322 | 0.063457 | 0.6578 | 0.27875 | 0.70237 | Laarman, 2014
3486 | Огненное кольцо | Big Daddi |  | 0.57 | 14.19 | 50.24 | 5.1063 |  | 20.7613 | 0.63 | 8.54 | 0.16 | 0.22 |  | 100.4477 | 25.356 | 0.57697 | 0.18121 | 0.063719 | 0.65894 | 0.27734 | 0.70378 | Laarman, 2014
3487 | Огненное кольцо | Big Daddi |  | 0.52 | 14.01 | 50.57 | 4.7687 |  | 20.4051 | 0.51 | 8.87 | 0.07 | 0.07 |  | 99.8138 | 24.696 | 0.56344 | 0.17375 | 0.059709 | 0.66553 | 0.27476 | 0.70779 | Laarman, 2014
3488 | Огненное кольцо | Big Daddi |  | 0.55 | 13.48 | 48.99 | 6.3908 |  | 19.2096 | 0.52 | 9.14 | 0.24 | 0.16 |  | 98.6804 | 24.96 | 0.5411 | 0.23039 | 0.080899 | 0.65183 | 0.26727 | 0.7092 | Laarman, 2014
3489 | Огненное кольцо | Big Daddi |  | 0.53 | 14.64 | 49.49 | 4.9557 |  | 19.9969 | 0.53 | 9.03 | 0.2 | 0.05 |  | 99.4226 | 24.456 | 0.55405 | 0.18234 | 0.062021 | 0.651 | 0.28698 | 0.69405 | Laarman, 2014
3490 | Огненное кольцо | Big Daddi |  | 0.49 | 14.62 | 48.96 | 5.294 |  | 20.1585 | 0.51 | 8.83 | 0.25 | 0.04 |  | 99.1525 | 24.922 | 0.56156 | 0.19114 | 0.066462 | 0.64605 | 0.28749 | 0.69205 | Laarman, 2014
3491 | Огненное кольцо | Big Daddi |  | 0.6 | 13.55 | 49.3 | 5.1585 |  | 19.7074 | 0.56 | 8.82 | 0.12 | 0.09 |  | 97.9059 | 24.349 | 0.55626 | 0.19063 | 0.065965 | 0.66264 | 0.2714 | 0.70943 | Laarman, 2014
3492 | Огненное кольцо | Big Daddi |  | 0.54 | 14.13 | 50.16 | 4.9427 |  | 20.6956 | 0.48 | 8.62 | 0.11 | 0.13 |  | 99.8083 | 25.143 | 0.57392 | 0.17689 | 0.061941 | 0.6607 | 0.27735 | 0.70433 | Laarman, 2014
3493 | Огненное кольцо | Big Daddi |  | 0.45 | 14.75 | 50.46 | 4.6886 |  | 20.4752 | 0.49 | 9.08 | 0.1 | 0 |  | 100.5238 | 24.694 | 0.55852 | 0.17084 | 0.058006 | 0.65617 | 0.28583 | 0.69657 | Laarman, 2014
3494 | Огненное кольцо | Big Daddi |  | 0.47 | 14.72 | 50.6 | 4.605 |  | 20.7444 | 0.61 | 8.88 | 0.13 | 0.03 |  | 100.8494 | 24.888 | 0.56721 | 0.16649 | 0.056961 | 0.65785 | 0.28519 | 0.69759 | Laarman, 2014
3495 | Огненное кольцо | Big Daddi |  | 0.44 | 14.58 | 50.41 | 4.7581 |  | 20.1626 | 0.69 | 8.94 | 0.14 | 0.11 |  | 100.2608 | 24.444 | 0.55856 | 0.17515 | 0.059049 | 0.65755 | 0.28341 | 0.69881 | Laarman, 2014
3496 | Огненное кольцо | Big Daddi |  | 0.48 | 14.11 | 51.61 | 4.5543 |  | 19.424 | 0.52 | 9.72 | 0.09 | 0 |  | 100.5483 | 23.522 | 0.52855 | 0.17422 | 0.056295 | 0.67052 | 0.27318 | 0.71052 | Laarman, 2014
3497 | Огненное кольцо | Big Daddi |  | 0.46 | 13.44 | 51.85 | 4.9463 |  | 19.0973 | 0.57 | 9.68 | 0.08 | 0.08 |  | 100.2436 | 23.548 | 0.52535 | 0.18901 | 0.061448 | 0.67703 | 0.26152 | 0.72136 | Laarman, 2014
3498 | Огненное кольцо | Big Daddi |  | 0.54 | 14.28 | 50.48 | 4.981 |  | 20.6181 | 0.55 | 8.95 | 0.17 | 0.03 |  | 100.6791 | 25.1 | 0.56378 | 0.17857 | 0.061949 | 0.65988 | 0.27817 | 0.70346 | Laarman, 2014
3499 | Огненное кольцо | Big Daddi |  | 0.47 | 14.55 | 49.33 | 5.1212 |  | 20.1129 | 0.54 | 9 | 0.11 | 0 |  | 99.2641 | 24.721 | 0.5563 | 0.18641 | 0.064208 | 0.65007 | 0.28573 | 0.69467 | Laarman, 2014
3500 | Огненное кольцо | Big Daddi |  | 0.66 | 14.84 | 49.62 | 5.4262 |  | 20.3605 | 0.47 | 9.22 | 0.13 | 0.12 |  | 100.8667 | 25.243 | 0.55336 | 0.19342 | 0.067136 | 0.64528 | 0.28759 | 0.69172 | Laarman, 2014
3501 | Огненное кольцо | Big Daddi |  | 0.58 | 14.31 | 49.8 | 5.2523 |  | 19.435 | 0.62 | 9.33 | 0.15 | 0.12 |  | 99.5973 | 24.161 | 0.53889 | 0.19561 | 0.065646 | 0.65422 | 0.28014 | 0.70018 | Laarman, 2014
3502 | Огненное кольцо | Big Daddi |  | 0.66 | 14.45 | 49.11 | 5.6358 |  | 20.3429 | 0.55 | 9.07 | 0.17 | 0 |  | 100.0287 | 25.414 | 0.55719 | 0.19954 | 0.070547 | 0.64614 | 0.28331 | 0.69518 | Laarman, 2014
3503 | Огненное кольцо | Big Daddi |  | 0.58 | 14.56 | 48.92 | 5.6883 |  | 19.5826 | 0.4 | 9.3 | 0.13 | 0.18 |  | 99.341 | 24.701 | 0.54157 | 0.20722 | 0.071182 | 0.64344 | 0.28538 | 0.69275 | Laarman, 2014
3504 | Огненное кольцо | Big Daddi |  | 0.59 | 14.48 | 49.21 | 5.1284 |  | 20.3004 | 0.55 | 8.87 | 0.15 | 0.09 |  | 99.4189 | 24.915 | 0.56217 | 0.18521 | 0.064483 | 0.65035 | 0.28517 | 0.69517 | Laarman, 2014
3505 | Огненное кольцо | Big Daddi |  | 0.55 | 14.75 | 48.78 | 4.5999 |  | 20.048 | 0.4 | 8.86 | 0.12 | 0.15 |  | 98.2979 | 24.187 | 0.55937 | 0.17113 | 0.058246 | 0.64922 | 0.29254 | 0.68937 | Laarman, 2014
3506 | Огненное кольцо | Big Daddi |  | 0.61 | 15.14 | 49.15 | 4.6917 |  | 20.8054 | 0.4 | 8.91 | 0.05 | 0.06 |  | 99.8671 | 25.027 | 0.56711 | 0.16868 | 0.058598 | 0.64522 | 0.29618 | 0.68539 | Laarman, 2014
3507 | Огненное кольцо | Big Daddi |  | 0.63 | 14.31 | 50.16 | 5.001 |  | 20.3921 | 0.5 | 8.89 | 0.27 | 0.15 |  | 100.3331 | 24.892 | 0.56273 | 0.18078 | 0.062406 | 0.6579 | 0.27969 | 0.70169 | Laarman, 2014
3508 | Огненное кольцо | Big Daddi |  | 0.59 | 13.72 | 49.64 | 5.2088 |  | 20.5981 | 0.55 | 8.55 | 0.18 | 0.06 |  | 99.1469 | 25.285 | 0.57476 | 0.18537 | 0.06604 | 0.6615 | 0.27246 | 0.70828 | Laarman, 2014
3509 | Огненное кольцо | Big Daddi |  | 0.64 | 14.39 | 49.4 | 5.0091 |  | 20.3598 | 0.43 | 8.94 | 0.15 | 0.09 |  | 99.4589 | 24.867 | 0.56096 | 0.18125 | 0.063031 | 0.65336 | 0.28361 | 0.69731 | Laarman, 2014
3510 | Огненное кольцо | Big Daddi |  | 0.66 | 14.1 | 49.61 | 5.0457 |  | 20.8289 | 0.52 | 8.6 | 0.1 | 0.1 |  | 99.6046 | 25.369 | 0.57605 | 0.17897 | 0.063649 | 0.65776 | 0.27859 | 0.70248 | Laarman, 2014
3511 | Огненное кольцо | Big Daddi |  | 0.66 | 15.13 | 49.5 | 4.136 |  | 20.9134 | 0.49 | 8.74 | 0.14 | 0 |  | 99.7094 | 24.635 | 0.5731 | 0.15107 | 0.051789 | 0.65147 | 0.29674 | 0.68706 | Laarman, 2014
3512 | Огненное кольцо | Big Daddi |  | 0.59 | 13.92 | 49.99 | 4.9774 |  | 20.8654 | 0.42 | 8.69 | 0.06 | 0.09 |  | 99.7027 | 25.344 | 0.57394 | 0.17672 | 0.062748 | 0.66239 | 0.27486 | 0.70674 | Laarman, 2014
3513 | Огненное кольцо | Big Daddi |  | 0.61 | 13.95 | 49.18 | 5.3269 |  | 20.2029 | 0.54 | 8.82 | 0.12 | 0 |  | 98.7498 | 24.996 | 0.56238 | 0.19176 | 0.067541 | 0.65542 | 0.27704 | 0.70289 | Laarman, 2014
3514 | Огненное кольцо | Big Daddi |  | 0.64 | 14.01 | 49.52 | 5.3224 |  | 20.6229 | 0.47 | 8.72 | 0.14 | 0.12 |  | 99.6253 | 25.412 | 0.57023 | 0.18846 | 0.067104 | 0.65623 | 0.27667 | 0.70343 | Laarman, 2014
3515 | Огненное кольцо | Big Daddi |  | 0.63 | 13.8 | 50.23 | 4.4612 |  | 20.6188 | 0.5 | 8.54 | 0.03 | 0.17 |  | 99 | 24.633 | 0.57529 | 0.16296 | 0.056563 | 0.66938 | 0.27405 | 0.70952 | Laarman, 2014
3516 | Огненное кольцо | Big Daddi |  | 0.63 | 13.83 | 50.05 | 5.2622 |  | 20.9411 | 0.59 | 8.49 | 0.15 | 0.06 |  | 100.0033 | 25.676 | 0.5805 | 0.18441 | 0.066165 | 0.66146 | 0.27237 | 0.70833 | Laarman, 2014
3517 | Огненное кольцо | Big Daddi |  | 0.63 | 14.38 | 49.94 | 4.7768 |  | 21.1838 | 0.47 | 8.49 | 0.13 | 0.11 |  | 100.1406 | 25.482 | 0.58331 | 0.16868 | 0.059867 | 0.65785 | 0.28228 | 0.69974 | Laarman, 2014
3518 | Огненное кольцо | Big Daddi |  | 0.62 | 14.51 | 49.31 | 5.0641 |  | 20.4164 | 0.53 | 8.73 | 0.17 | 0.18 |  | 99.5504 | 24.973 | 0.56748 | 0.18246 | 0.063603 | 0.65095 | 0.28545 | 0.69517 | Laarman, 2014
3519 | Огненное кольцо | Big Daddi |  | 0.68 | 14.31 | 49.77 | 4.804 |  | 20.9343 | 0.42 | 8.64 | 0.07 | 0.16 |  | 99.8284 | 25.257 | 0.57615 | 0.17115 | 0.060406 | 0.65777 | 0.28183 | 0.70005 | Laarman, 2014
3520 | Огненное кольцо | Big Daddi |  | 0.6 | 14.49 | 49.13 | 5.4523 |  | 21.02 | 0.49 | 8.52 | 0.13 | 0.13 |  | 99.9923 | 25.926 | 0.58056 | 0.18923 | 0.068336 | 0.64721 | 0.28445 | 0.69468 | Laarman, 2014
3521 | Огненное кольцо | Big Daddi |  | 0.58 | 13.67 | 49.62 | 5.877 |  | 20.1559 | 0.53 | 8.85 | 0.19 | 0.15 |  | 99.6729 | 25.444 | 0.56097 | 0.20784 | 0.073978 | 0.6565 | 0.26952 | 0.70895 | Laarman, 2014
3522 | Огненное кольцо | Big Daddi |  | 0.62 | 14.66 | 49.66 | 5.2903 |  | 21.1388 | 0.52 | 8.76 | 0.15 | 0.02 |  | 100.8791 | 25.899 | 0.57516 | 0.1838 | 0.06576 | 0.64882 | 0.28542 | 0.69449 | Laarman, 2014
3523 | Огненное кольцо | Big Daddi |  | 0.54 | 14.4 | 49.06 | 4.6609 |  | 19.9831 | 0.51 | 8.77 | 0.15 | 0.18 |  | 98.324 | 24.177 | 0.56109 | 0.17347 | 0.059163 | 0.65454 | 0.2863 | 0.6957 | Laarman, 2014
3524 | Огненное кольцо | Big Daddi |  | 0.61 | 14.22 | 49.76 | 5.6534 |  | 21.0261 | 0.55 | 8.63 | 0.14 | 0.07 |  | 100.6695 | 26.113 | 0.57751 | 0.1948 | 0.070466 | 0.65191 | 0.27762 | 0.70133 | Laarman, 2014
3525 | Огненное кольцо | Big Daddi |  | 0.6 | 13.5 | 48.53 | 5.9201 |  | 19.7841 | 0.54 | 8.63 | 0.12 | 0.22 |  | 97.8442 | 25.111 | 0.56258 | 0.21214 | 0.075827 | 0.65334 | 0.27083 | 0.70694 | Laarman, 2014
3526 | Огненное кольцо | Big Daddi |  | 0.59 | 14.32 | 48.51 | 5.2889 |  | 20.5941 | 0.61 | 8.33 | 0.15 | 0.24 |  | 98.6929 | 25.353 | 0.58107 | 0.18771 | 0.067198 | 0.64782 | 0.28498 | 0.69449 | Laarman, 2014
3527 | Огненное кольцо | Big Daddi |  | 0.61 | 14.47 | 49.5 | 5.0207 |  | 20.9404 | 0.44 | 8.69 | 0.09 | 0.03 |  | 99.8111 | 25.458 | 0.57482 | 0.17746 | 0.062984 | 0.65269 | 0.28432 | 0.69656 | Laarman, 2014
3528 | Огненное кольцо | Big Daddi |  | 0.49 | 14.11 | 49.82 | 5.7372 |  | 21.0377 | 0.49 | 8.62 | 0.1 | 0 |  | 100.4149 | 26.2 | 0.57792 | 0.19704 | 0.071534 | 0.65291 | 0.27556 | 0.70321 | Laarman, 2014
3529 | Огненное кольцо | Big Daddi |  | 0.55 | 13.83 | 48.25 | 5.8508 |  | 20.1344 | 0.45 | 8.62 | 0.1 | 0.08 |  | 97.8653 | 25.399 | 0.56718 | 0.20728 | 0.074793 | 0.6483 | 0.27691 | 0.7007 | Laarman, 2014
3530 | Огненное кольцо | Big Daddi |  | 0.57 | 14.14 | 48.8 | 6.1284 |  | 20.3866 | 0.63 | 8.65 | 0.12 | 0.17 |  | 99.6051 | 25.901 | 0.56938 | 0.2129 | 0.077021 | 0.64463 | 0.27835 | 0.69843 | Laarman, 2014
3531 | Огненное кольцо | Big Daddi |  | 0.59 | 14.05 | 49.62 | 4.5412 |  | 20.6949 | 0.42 | 8.42 | 0.18 | 0.1 |  | 98.616 | 24.781 | 0.57964 | 0.16489 | 0.057701 | 0.66268 | 0.27962 | 0.70326 | Laarman, 2014
3532 | Огненное кольцо | Big Daddi |  | 0.63 | 14.12 | 48.94 | 4.9253 |  | 20.7582 | 0.47 | 8.37 | 0.11 | 0.15 |  | 98.5035 | 25.19 | 0.58183 | 0.17594 | 0.062758 | 0.65544 | 0.2818 | 0.69933 | Laarman, 2014
3533 | Огненное кольцо | Big Daddi |  | 0.57 | 13.99 | 48.31 | 5.3048 |  | 20.6988 | 0.44 | 8.36 | 0.02 | 0.06 |  | 97.7735 | 25.472 | 0.58143 | 0.18739 | 0.068015 | 0.65104 | 0.28095 | 0.69855 | Laarman, 2014
3534 | Огненное кольцо | Big Daddi |  | 0.6 | 14.7 | 48.29 | 5.4962 |  | 20.2215 | 0.6 | 8.73 | 0.16 | 0.12 |  | 98.9177 | 25.167 | 0.56513 | 0.19651 | 0.069329 | 0.64024 | 0.29043 | 0.68793 | Laarman, 2014
3535 | Огненное кольцо | Big Daddi |  | 0.65 | 14.7 | 48.71 | 5.5082 |  | 20.8317 | 0.53 | 8.72 | 0.14 | 0 |  | 99.7899 | 25.788 | 0.5727 | 0.19219 | 0.069085 | 0.64213 | 0.28878 | 0.68979 | Laarman, 2014
3536 | Огненное кольцо | Big Daddi |  | 0.54 | 14.49 | 49.23 | 5.0617 |  | 20.3595 | 0.61 | 8.59 | 0.15 | 0.18 |  | 99.2112 | 24.914 | 0.57076 | 0.18281 | 0.063668 | 0.65086 | 0.28547 | 0.69511 | Laarman, 2014
3537 | Огненное кольцо | Big Daddi |  | 0.7 | 14.39 | 49.37 | 4.686 |  | 21.2495 | 0.51 | 8.31 | 0.13 | 0.09 |  | 99.4355 | 25.466 | 0.58926 | 0.16557 | 0.059229 | 0.65589 | 0.28488 | 0.69718 | Laarman, 2014
3538 | Огненное кольцо | Big Daddi |  | 0.68 | 14.23 | 49.59 | 5.0879 |  | 21.1089 | 0.5 | 8.43 | 0.17 | 0.11 |  | 99.9068 | 25.687 | 0.58417 | 0.17823 | 0.064 | 0.65564 | 0.28036 | 0.70047 | Laarman, 2014
3539 | Огненное кольцо | Big Daddi |  | 0.65 | 13.83 | 50.08 | 4.9328 |  | 21.2364 | 0.49 | 8.26 | 0.11 | 0.15 |  | 99.7393 | 25.675 | 0.59057 | 0.17288 | 0.062258 | 0.66435 | 0.2734 | 0.70845 | Laarman, 2014
3540 | Огненное кольцо | Big Daddi |  | 0.65 | 14.6 | 50.47 | 4.4052 |  | 21.2542 | 0.55 | 8.47 | 0.13 | 0.16 |  | 100.6894 | 25.218 | 0.58469 | 0.15718 | 0.054845 | 0.66045 | 0.28471 | 0.69877 | Laarman, 2014
3541 | Огненное кольцо | Big Daddi |  | 0.54 | 14.21 | 49.14 | 5.1303 |  | 20.5027 | 0.56 | 8.37 | 0.19 | 0.21 |  | 98.8531 | 25.119 | 0.57882 | 0.18378 | 0.06491 | 0.65349 | 0.2816 | 0.69885 | Laarman, 2014
3542 | Огненное кольцо | Big Daddi |  | 0.64 | 14.21 | 49.29 | 5.4631 |  | 20.6053 | 0.47 | 8.65 | 0.22 | 0.13 |  | 99.6784 | 25.521 | 0.572 | 0.19261 | 0.068694 | 0.65144 | 0.27987 | 0.69949 | Laarman, 2014
3543 | Огненное кольцо | Big Daddi |  | 0.58 | 14.46 | 49.58 | 4.8434 |  | 20.6399 | 0.7 | 8.57 | 0.14 | 0.06 |  | 99.5733 | 24.998 | 0.57468 | 0.17434 | 0.060843 | 0.65464 | 0.28452 | 0.69705 | Laarman, 2014
3544 | Огненное кольцо | Big Daddi |  | 0.6 | 14.55 | 49.12 | 4.8217 |  | 20.9664 | 0.49 | 8.35 | 0.17 | 0.13 |  | 99.1981 | 25.305 | 0.58484 | 0.17145 | 0.060849 | 0.65155 | 0.2876 | 0.69376 | Laarman, 2014
3545 | Огненное кольцо | Big Daddi |  | 0.65 | 13.27 | 50.2 | 4.5506 |  | 20.6284 | 0.44 | 8.31 | 0.19 | 0.14 |  | 98.379 | 24.723 | 0.58206 | 0.16562 | 0.058267 | 0.6756 | 0.26613 | 0.7174 | Laarman, 2014
3546 | Огненное кольцо | Big Daddi |  | 0.58 | 14.53 | 49.33 | 5.2653 |  | 20.8242 | 0.54 | 8.5 | 0.21 | 0.15 |  | 99.9296 | 25.562 | 0.57885 | 0.18535 | 0.065921 | 0.64915 | 0.28493 | 0.69496 | Laarman, 2014
3547 | Огненное кольцо | Big Daddi |  | 0.59 | 14.45 | 49.67 | 4.4844 |  | 20.8189 | 0.69 | 8.42 | 0.13 | 0.06 |  | 99.3133 | 24.854 | 0.5811 | 0.16235 | 0.056533 | 0.65814 | 0.28532 | 0.69758 | Laarman, 2014
3548 | Огненное кольцо | Big Daddi |  | 0.62 | 14.24 | 49.66 | 4.8533 |  | 21.339 | 0.43 | 8.29 | 0.21 | 0.04 |  | 99.6823 | 25.706 | 0.59086 | 0.16988 | 0.06116 | 0.65777 | 0.28107 | 0.70062 | Laarman, 2014
3549 | Огненное кольцо | Big Daddi |  | 0.64 | 14.33 | 49.11 | 4.6939 |  | 20.8165 | 0.56 | 8.29 | 0.14 | 0.17 |  | 98.7503 | 25.04 | 0.58485 | 0.16867 | 0.059599 | 0.65541 | 0.28499 | 0.69695 | Laarman, 2014
3550 | Огненное кольцо | Big Daddi |  | 0.65 | 14.29 | 51.11 | 4.0818 |  | 21.5332 | 0.55 | 8.33 | 0.18 | 0.08 |  | 100.805 | 25.206 | 0.59188 | 0.14571 | 0.050905 | 0.66996 | 0.27914 | 0.70589 | Laarman, 2014
3551 | Огненное кольцо | Big Daddi |  | 0.63 | 13.8 | 49.36 | 4.5672 |  | 20.8245 | 0.48 | 8.11 | 0.17 | 0.19 |  | 98.1316 | 24.934 | 0.59026 | 0.16482 | 0.058506 | 0.6646 | 0.27689 | 0.7059 | Laarman, 2014
3552 | Огненное кольцо | Big Daddi |  | 0.69 | 14.22 | 48.75 | 4.6834 |  | 20.8148 | 0.49 | 8.3 | 0.1 | 0.13 |  | 98.1783 | 25.029 | 0.58454 | 0.16837 | 0.059894 | 0.65527 | 0.28483 | 0.69702 | Laarman, 2014
3553 | Огненное кольцо | Big Daddi |  | 0.62 | 14.24 | 49.68 | 4.9796 |  | 21.1013 | 0.55 | 8.31 | 0.11 | 0.18 |  | 99.771 | 25.582 | 0.58756 | 0.17515 | 0.062636 | 0.65681 | 0.28055 | 0.7007 | Laarman, 2014
3554 | Огненное кольцо | Big Daddi |  | 0.66 | 14.15 | 49.16 | 5.2038 |  | 21.1166 | 0.6 | 8.25 | 0.18 | 0.1 |  | 99.4304 | 25.799 | 0.58949 | 0.1815 | 0.06584 | 0.65375 | 0.28041 | 0.69982 | Laarman, 2014
3555 | Огненное кольцо | Big Daddi |  | 0.63 | 14.04 | 49.4 | 4.3916 |  | 20.8884 | 0.57 | 8.28 | 0.15 | 0 |  | 98.35 | 24.84 | 0.58598 | 0.15908 | 0.056083 | 0.66308 | 0.28083 | 0.70248 | Laarman, 2014
3556 | Огненное кольцо | Big Daddi |  | 0.61 | 14.26 | 49.01 | 5.1472 |  | 20.5815 | 0.57 | 8.47 | 0.15 | 0.14 |  | 98.9388 | 25.213 | 0.57686 | 0.1837 | 0.065158 | 0.6521 | 0.28274 | 0.69755 | Laarman, 2014
3557 | Огненное кольцо | Big Daddi |  | 0.69 | 13.09 | 49 | 5.41 |  | 20.7761 | 0.5 | 8.17 | 0.06 | 0.1 |  | 97.7961 | 25.644 | 0.58791 | 0.18983 | 0.069883 | 0.66528 | 0.26484 | 0.71526 | Laarman, 2014
3558 | Огненное кольцо | Big Daddi |  | 0.61 | 14.34 | 49.65 | 4.6875 |  | 21.0232 | 0.47 | 8.32 | 0.16 | 0.18 |  | 99.4407 | 25.241 | 0.58637 | 0.1671 | 0.059086 | 0.6578 | 0.28312 | 0.69911 | Laarman, 2014
3559 | Огненное кольцо | Big Daddi |  | 0.65 | 13.87 | 49.44 | 4.9887 |  | 21.0252 | 0.52 | 8.32 | 0.09 | 0.06 |  | 98.9639 | 25.514 | 0.58639 | 0.17594 | 0.063406 | 0.66048 | 0.27612 | 0.70519 | Laarman, 2014
3560 | Огненное кольцо | Big Daddi |  | 0.65 | 14.16 | 49.94 | 4.4873 |  | 21.3003 | 0.56 | 8.19 | 0.1 | 0.13 |  | 99.5176 | 25.338 | 0.59335 | 0.15935 | 0.056689 | 0.66312 | 0.28019 | 0.70297 | Laarman, 2014
3561 | Огненное кольцо | Big Daddi |  | 0.62 | 14.47 | 48.72 | 4.6914 |  | 20.6857 | 0.55 | 8.37 | 0.27 | 0.04 |  | 98.4271 | 24.907 | 0.58098 | 0.16948 | 0.059714 | 0.6518 | 0.28848 | 0.6932 | Laarman, 2014
3562 | Огненное кольцо | Big Daddi |  | 0.62 | 14.57 | 48.22 | 5.1364 |  | 20.7913 | 0.41 | 8.41 | 0.1 | 0.12 |  | 98.3777 | 25.413 | 0.58106 | 0.18187 | 0.065315 | 0.64449 | 0.2902 | 0.68953 | Laarman, 2014
3563 | Огненное кольцо | Big Daddi |  | 0.69 | 14.8 | 47.41 | 5.5949 |  | 19.2277 | 0.49 | 9.21 | 0.13 | 0.2 |  | 97.7526 | 24.262 | 0.53944 | 0.2075 | 0.071175 | 0.63393 | 0.2949 | 0.6825 | Laarman, 2014
3564 | Огненное кольцо | Big Daddi |  | 0.71 | 15.04 | 48.33 | 5.2076 |  | 19.9432 | 0.46 | 9.23 | 0.19 | 0.02 |  | 99.1308 | 24.629 | 0.54796 | 0.19026 | 0.065453 | 0.63847 | 0.29608 | 0.68318 | Laarman, 2014
3565 | Огненное кольцо | Big Daddi |  | 0.57 | 15.01 | 49.41 | 4.648 |  | 19.8957 | 0.51 | 9.23 | 0.1 | 0.06 |  | 99.4337 | 24.078 | 0.54737 | 0.1737 | 0.058034 | 0.64843 | 0.29354 | 0.68837 | Laarman, 2014
3566 | Огненное кольцо | Big Daddi |  | 0.63 | 14.88 | 50.19 | 4.1019 |  | 20.8211 | 0.55 | 8.75 | 0.13 | 0.06 |  | 100.113 | 24.512 | 0.57174 | 0.15058 | 0.05117 | 0.65809 | 0.29074 | 0.69358 | Laarman, 2014
3567 | Огненное кольцо | Big Daddi |  | 0.63 | 14.39 | 48.64 | 4.8981 |  | 20.3887 | 0.55 | 8.54 | 0.13 | 0.11 |  | 98.2768 | 24.796 | 0.57254 | 0.17774 | 0.062347 | 0.65076 | 0.2869 | 0.69403 | Laarman, 2014
3568 | Огненное кольцо | Big Daddi |  | 0.55 | 14.44 | 48.68 | 5.4842 |  | 20.5323 | 0.6 | 8.49 | 0.22 | 0.1 |  | 99.0965 | 25.467 | 0.5757 | 0.19377 | 0.069186 | 0.64549 | 0.28533 | 0.69346 | Laarman, 2014
3569 | Огненное кольцо | Big Daddi |  | 0.68 | 14.42 | 50.1 | 4.7364 |  | 21.2132 | 0.54 | 8.48 | 0.08 | 0.15 |  | 100.3996 | 25.475 | 0.58393 | 0.1673 | 0.059219 | 0.65839 | 0.28239 | 0.69983 | Laarman, 2014
3570 | Огненное кольцо | Big Daddi |  | 0.62 | 15.03 | 50.06 | 3.7405 |  | 20.9923 | 0.52 | 8.72 | 0.13 | 0 |  | 99.8628 | 24.358 | 0.57458 | 0.13818 | 0.046815 | 0.65854 | 0.29464 | 0.69089 | Laarman, 2014
3571 | Огненное кольцо | Big Daddi |  | 0.59 | 13.49 | 50.23 | 5.025 |  | 20.3915 | 0.52 | 8.67 | 0.12 | 0.14 |  | 99.2365 | 24.913 | 0.56888 | 0.18149 | 0.063648 | 0.66872 | 0.26763 | 0.71418 | Laarman, 2014
3572 | Огненное кольцо | Big Daddi |  | 0.62 | 14.76 | 49.07 | 4.8956 |  | 20.637 | 0.59 | 8.6 | 0.17 | 0.13 |  | 99.4825 | 25.042 | 0.57379 | 0.17591 | 0.061509 | 0.64802 | 0.29047 | 0.69049 | Laarman, 2014
3573 | Огненное кольцо | Big Daddi |  | 0.66 | 13.3 | 50.25 | 4.8461 |  | 20.6175 | 0.47 | 8.53 | 0.11 | 0.06 |  | 98.8436 | 24.978 | 0.57556 | 0.17458 | 0.061738 | 0.67287 | 0.26539 | 0.71714 | Laarman, 2014
3574 | Огненное кольцо | Big Daddi |  | 0.72 | 14.26 | 49.13 | 4.9 |  | 21.068 | 0.64 | 8.4 | 0.05 | 0.07 |  | 99.268 | 25.477 | 0.58457 | 0.17306 | 0.062123 | 0.6547 | 0.28318 | 0.69807 | Laarman, 2014
3575 | Огненное кольцо | Big Daddi |  | 0.65 | 14.31 | 50.6 | 4.3304 |  | 21.2875 | 0.44 | 8.53 | 0.14 | 0.05 |  | 100.3479 | 25.184 | 0.58335 | 0.15472 | 0.054179 | 0.6654 | 0.28042 | 0.70351 | Laarman, 2014
3576 | Огненное кольцо | Big Daddi |  | 0.66 | 14.13 | 48.26 | 5.4631 |  | 20.4003 | 0.53 | 8.52 | 0.09 | 0.14 |  | 98.2034 | 25.316 | 0.57326 | 0.19418 | 0.069754 | 0.64766 | 0.28258 | 0.69623 | Laarman, 2014
3577 | Огненное кольцо | Big Daddi |  | 0.69 | 14.26 | 49.15 | 4.5359 |  | 21.0336 | 0.44 | 8.39 | 0.15 | 0 |  | 98.6495 | 25.115 | 0.58446 | 0.16251 | 0.057759 | 0.65783 | 0.28441 | 0.69815 | Laarman, 2014
3578 | Огненное кольцо | Big Daddi |  | 0.71 | 15.22 | 48.77 | 4.5812 |  | 19.4409 | 0.55 | 9.49 | 0.13 | 0.15 |  | 99.112 | 23.563 | 0.53473 | 0.17494 | 0.057494 | 0.64332 | 0.29918 | 0.68257 | Laarman, 2014
3579 | Огненное кольцо | Big Daddi |  | 0.67 | 14.9 | 47.95 | 5.054 |  | 19.1904 | 0.56 | 9.36 | 0.1 | 0.07 |  | 97.8544 | 23.738 | 0.53494 | 0.19158 | 0.064144 | 0.63966 | 0.2962 | 0.6835 | Laarman, 2014
3580 | Огненное кольцо | Big Daddi |  | 0.5 | 14.31 | 47.54 | 6.1845 |  | 19.6352 | 0.46 | 8.83 | 0.19 | 0.16 |  | 97.8297 | 25.2 | 0.55507 | 0.22083 | 0.078717 | 0.636 | 0.28528 | 0.69034 | Laarman, 2014
3581 | Огненное кольцо | Big Daddi |  | 0.51 | 14.14 | 48.86 | 5.5159 |  | 19.8638 | 0.46 | 8.94 | 0.13 | 0.09 |  | 98.5397 | 24.827 | 0.55487 | 0.19991 | 0.069805 | 0.64991 | 0.28028 | 0.69869 | Laarman, 2014
3582 | Огненное кольцо | Big Daddi |  | 0.53 | 14.3 | 48.68 | 5.8925 |  | 19.9719 | 0.46 | 8.93 | 0.24 | 0.07 |  | 99.0744 | 25.274 | 0.55649 | 0.20979 | 0.07416 | 0.64395 | 0.28189 | 0.69553 | Laarman, 2014
3583 | Огненное кольцо | Big Daddi |  | 0.51 | 14.16 | 48.86 | 5.5064 |  | 20.4874 | 0.51 | 8.69 | 0.16 | 0.03 |  | 99.0037 | 25.442 | 0.56946 | 0.19474 | 0.069665 | 0.64973 | 0.2806 | 0.69839 | Laarman, 2014
3584 | Огненное кольцо | Big Daddi |  | 0.46 | 14.46 | 49.66 | 5.0809 |  | 20.9352 | 0.51 | 8.49 | 0.25 | 0.05 |  | 99.9461 | 25.507 | 0.58044 | 0.17924 | 0.06357 | 0.65306 | 0.28337 | 0.69739 | Laarman, 2014
3585 | Огненное кольцо | Big Daddi |  | 0.49 | 14.51 | 49.92 | 5.2459 |  | 20.9988 | 0.44 | 8.72 | 0.12 | 0 |  | 100.4546 | 25.719 | 0.57465 | 0.18353 | 0.065213 | 0.65226 | 0.28253 | 0.69777 | Laarman, 2014
3586 | Огненное кольцо | Big Daddi |  | 0.53 | 14.77 | 48.88 | 6.2312 |  | 20.6552 | 0.48 | 8.94 | 0.22 | 0.04 |  | 100.7764 | 26.262 | 0.5645 | 0.2135 | 0.077174 | 0.6363 | 0.28652 | 0.68952 | Laarman, 2014
3587 | Огненное кольцо | Big Daddi |  | 0.38 | 14.69 | 47.69 | 6.5855 |  | 20.2724 | 0.5 | 8.82 | 0.12 | 0.09 |  | 99.2379 | 26.198 | 0.56322 | 0.22619 | 0.082608 | 0.62877 | 0.28862 | 0.68539 | Laarman, 2014
3588 | Огненное кольцо | Big Daddi |  | 0.5 | 14.45 | 49.1 | 6.0285 |  | 21.2995 | 0.5 | 8.34 | 0.19 | 0.15 |  | 100.5981 | 26.724 | 0.58895 | 0.20298 | 0.075104 | 0.64293 | 0.28196 | 0.69514 | Laarman, 2014
3589 | Огненное кольцо | Big Daddi |  | 0.46 | 14.26 | 48.16 | 5.9896 |  | 20.6095 | 0.5 | 8.29 | 0.15 | 0.25 |  | 98.7192 | 25.999 | 0.58242 | 0.2073 | 0.075871 | 0.6412 | 0.28293 | 0.69385 | Laarman, 2014
3590 | Огненное кольцо | Big Daddi |  | 0.46 | 14.25 | 48.09 | 6.6542 |  | 21.0036 | 0.52 | 8.37 | 0.12 | 0.04 |  | 99.5178 | 26.991 | 0.58469 | 0.22183 | 0.083679 | 0.63564 | 0.28068 | 0.69369 | Laarman, 2014
3591 | Огненное кольцо | Big Daddi |  | 0.4 | 14.05 | 49.11 | 5.9816 |  | 20.7187 | 0.56 | 8.51 | 0.09 | 0 |  | 99.4204 | 26.101 | 0.57733 | 0.20621 | 0.07514 | 0.64842 | 0.27644 | 0.7011 | Laarman, 2014
3592 | Огненное кольцо | Big Daddi |  | 0.41 | 14.13 | 48.81 | 6.0448 |  | 20.5239 | 0.52 | 8.49 | 0.11 | 0.15 |  | 99.2087 | 25.963 | 0.5756 | 0.2095 | 0.076054 | 0.64549 | 0.27846 | 0.69862 | Laarman, 2014
3593 | Огненное кольцо | Big Daddi |  | 0.49 | 14.7 | 49.34 | 5.6675 |  | 20.8644 | 0.5 | 8.64 | 0.06 | 0.2 |  | 100.4819 | 25.964 | 0.57534 | 0.19641 | 0.070358 | 0.64381 | 0.28584 | 0.69253 | Laarman, 2014
3594 | Огненное кольцо | Big Daddi |  | 0.51 | 14.85 | 49.55 | 5.2419 |  | 19.2324 | 0.61 | 9.59 | 0.18 | 0.09 |  | 99.8942 | 23.949 | 0.52944 | 0.19695 | 0.06505 | 0.64631 | 0.28864 | 0.69127 | Laarman, 2014
3595 | Огненное кольцо | Big Daddi |  | 0.46 | 15.48 | 48.83 | 4.8186 |  | 20.5032 | 0.54 | 9.01 | 0.11 | 0 |  | 99.8418 | 24.839 | 0.56076 | 0.17456 | 0.059941 | 0.63845 | 0.30161 | 0.67915 | Laarman, 2014
3596 | Огненное кольцо | Big Daddi |  | 0.55 | 14.93 | 48.42 | 5.2136 |  | 20.7628 | 0.48 | 8.61 | 0.14 | 0.03 |  | 99.1464 | 25.454 | 0.57499 | 0.1843 | 0.065587 | 0.64023 | 0.29418 | 0.68517 | Laarman, 2014
3597 | Огненное кольцо | Big Daddi |  | 0.53 | 14.56 | 48.16 | 5.5473 |  | 19.6305 | 0.53 | 9.12 | 0.13 | 0.09 |  | 98.3878 | 24.622 | 0.54702 | 0.20273 | 0.070244 | 0.64098 | 0.28878 | 0.68941 | Laarman, 2014
3598 | Огненное кольцо | Big Daddi |  | 0.58 | 15.18 | 48.01 | 5.5795 |  | 20.2406 | 0.58 | 8.94 | 0.13 | 0.11 |  | 99.4001 | 25.261 | 0.55951 | 0.19874 | 0.069902 | 0.63221 | 0.29788 | 0.67973 | Laarman, 2014
3599 | Огненное кольцо | Big Daddi |  | 0.42 | 14.25 | 49.52 | 5.3699 |  | 19.5571 | 0.62 | 9.02 | 0.19 | 0.11 |  | 99.0571 | 24.389 | 0.54882 | 0.19812 | 0.067344 | 0.65274 | 0.27991 | 0.69988 | Laarman, 2014
3600 | Огненное кольцо | Big Daddi |  | 0.54 | 14.06 | 49.01 | 5.6121 |  | 20.3323 | 0.55 | 8.6 | 0.15 | 0.17 |  | 99.0543 | 25.382 | 0.57015 | 0.19895 | 0.070906 | 0.65085 | 0.27824 | 0.70052 | Laarman, 2014
3601 | Огненное кольцо | Big Daddi |  | 0.54 | 14.26 | 49.33 | 4.9681 |  | 20.2007 | 0.61 | 8.63 | 0.15 | 0.14 |  | 98.8288 | 24.671 | 0.5677 | 0.1812 | 0.062766 | 0.65505 | 0.28218 | 0.69892 | Laarman, 2014
3602 | Огненное кольцо | Big Daddi |  | 0.48 | 14.6 | 49.18 | 4.4518 |  | 20.7023 | 0.5 | 8.47 | 0.14 | 0 |  | 98.5341 | 24.708 | 0.57828 | 0.16212 | 0.056344 | 0.65423 | 0.28943 | 0.69329 | Laarman, 2014
3603 | Огненное кольцо | Big Daddi |  | 0.53 | 14.66 | 49.52 | 3.7627 |  | 20.8374 | 0.56 | 8.31 | 0.19 | 0 |  | 98.37 | 24.223 | 0.58451 | 0.13977 | 0.047765 | 0.66074 | 0.29149 | 0.69389 | Laarman, 2014
3604 | Огненное кольцо | Big Daddi |  | 0.58 | 14.56 | 49.94 | 5.1128 |  | 20.9195 | 0.51 | 8.69 | 0.12 | 0.12 |  | 100.5623 | 25.52 | 0.57457 | 0.18027 | 0.063585 | 0.6528 | 0.28362 | 0.69712 | Laarman, 2014
3605 | Огненное кольцо | Big Daddi |  | 0.54 | 14.8 | 49.58 | 5.0321 |  | 20.5021 | 0.6 | 8.82 | 0.17 | 0.07 |  | 100.1142 | 25.03 | 0.56599 | 0.1809 | 0.062647 | 0.64876 | 0.28859 | 0.69212 | Laarman, 2014
3606 | Огненное кольцо | Big Daddi |  | 0.59 | 14.93 | 48.89 | 4.8678 |  | 20.7319 | 0.55 | 8.78 | 0.02 | 0.02 |  | 99.4198 | 25.112 | 0.56984 | 0.17442 | 0.061123 | 0.64524 | 0.29363 | 0.68725 | Laarman, 2014
3607 | Огненное кольцо | Big Daddi |  | 0.63 | 14.45 | 48.35 | 5.6392 |  | 20.8758 | 0.58 | 8.49 | 0.17 | 0.02 |  | 99.235 | 25.95 | 0.57974 | 0.19554 | 0.0713 | 0.64254 | 0.28616 | 0.69187 | Laarman, 2014
3608 | Огненное кольцо | Big Daddi |  | 0.71 | 14.53 | 47.04 | 6.0612 |  | 20.5381 | 0.65 | 8.37 | 0.14 | 0.14 |  | 98.1793 | 25.992 | 0.57924 | 0.20983 | 0.077448 | 0.63176 | 0.2908 | 0.68479 | Laarman, 2014
3609 | Огненное кольцо | Big Daddi |  | 0.71 | 14.65 | 49.39 | 4.7426 |  | 21.0876 | 0.61 | 8.42 | 0.14 | 0.17 |  | 99.9402 | 25.355 | 0.58421 | 0.16831 | 0.059579 | 0.65216 | 0.28827 | 0.69347 | Laarman, 2014
3610 | Огненное кольцо | Big Daddi |  | 0.68 | 13.06 | 49.02 | 5.5336 |  | 20.7279 | 0.6 | 8.1 | 0.2 | 0.12 |  | 98.0715 | 25.707 | 0.58944 | 0.19369 | 0.071389 | 0.66471 | 0.2639 | 0.71581 | Laarman, 2014
3611 | Огненное кольцо | Big Daddi |  | 0.62 | 13.97 | 49.62 | 4.7883 |  | 21.3815 | 0.54 | 8.04 | 0.2 | 0.09 |  | 99.2598 | 25.69 | 0.59872 | 0.16771 | 0.060747 | 0.66166 | 0.2776 | 0.70445 | Laarman, 2014
3612 | Огненное кольцо | Big Daddi |  | 0.71 | 14.71 | 48.82 | 5.0102 |  | 20.4678 | 0.48 | 8.81 | 0.11 | 0.13 |  | 99.248 | 24.976 | 0.56586 | 0.1805 | 0.06313 | 0.64656 | 0.29031 | 0.69013 | Laarman, 2014
3613 | Огненное кольцо | Big Daddi |  | 0.89 | 14.37 | 48.07 | 5.1431 |  | 20.9662 | 0.54 | 8.38 | 0.07 | 0.15 |  | 98.5793 | 25.594 | 0.58397 | 0.18082 | 0.065789 | 0.6463 | 0.28791 | 0.69181 | Laarman, 2014
3614 | Огненное кольцо | Big Daddi |  | 0.61 | 14.54 | 49.61 | 4.5114 |  | 20.7157 | 0.56 | 8.54 | 0.13 | 0.12 |  | 99.337 | 24.775 | 0.57643 | 0.16385 | 0.056798 | 0.65648 | 0.28672 | 0.69601 | Laarman, 2014
3615 | Огненное кольцо | Big Daddi |  | 0.59 | 14.71 | 49.36 | 5.0391 |  | 21.1468 | 0.61 | 8.36 | 0.21 | 0.1 |  | 100.1259 | 25.681 | 0.58663 | 0.17656 | 0.06302 | 0.64883 | 0.28815 | 0.69247 | Laarman, 2014
3616 | Огненное кольцо | Big Daddi |  | 0.72 | 14.29 | 49.64 | 5.4085 |  | 21.4294 | 0.57 | 8.36 | 0.15 | 0.13 |  | 100.6979 | 26.296 | 0.58985 | 0.18507 | 0.067635 | 0.65247 | 0.2799 | 0.6998 | Laarman, 2014
3617 | Огненное кольцо | Big Daddi |  | 0.69 | 14.24 | 49.8 | 4.9247 |  | 21.3138 | 0.55 | 8.33 | 0.12 | 0.15 |  | 100.1385 | 25.745 | 0.58941 | 0.17212 | 0.061889 | 0.65781 | 0.2803 | 0.70121 | Laarman, 2014
3618 | Огненное кольцо | Big Daddi |  | 0.68 | 14.37 | 48.97 | 4.4945 |  | 21.3688 | 0.5 | 8.09 | 0.14 | 0.06 |  | 98.6734 | 25.413 | 0.59708 | 0.15914 | 0.057275 | 0.6559 | 0.28682 | 0.69575 | Laarman, 2014
3619 | Огненное кольцо | Big Daddi |  | 0.64 | 14.29 | 48.63 | 4.7066 |  | 21.069 | 0.59 | 8.08 | 0.12 | 0.09 |  | 98.2156 | 25.304 | 0.59398 | 0.16737 | 0.060184 | 0.65361 | 0.28621 | 0.69546 | Laarman, 2014
3620 | Огненное кольцо | Big Daddi |  | 0.73 | 14.29 | 49.05 | 4.4444 |  | 21.2389 | 0.59 | 8.2 | 0.21 | 0 |  | 98.7833 | 25.238 | 0.59236 | 0.15846 | 0.056702 | 0.65774 | 0.28556 | 0.69728 | Laarman, 2014
3621 | Огненное кольцо | Big Daddi |  | 0.68 | 13.95 | 48.39 | 5.2527 |  | 20.6086 | 0.59 | 8.22 | 0.14 | 0.18 |  | 98.0113 | 25.335 | 0.58447 | 0.18656 | 0.067373 | 0.65237 | 0.28026 | 0.6995 | Laarman, 2014
3622 | Огненное кольцо | Big Daddi |  | 0.8 | 14.27 | 48.43 | 4.854 |  | 21.4914 | 0.48 | 8.22 | 0.12 | 0.06 |  | 98.8354 | 25.859 | 0.59462 | 0.1689 | 0.062144 | 0.6517 | 0.28615 | 0.69488 | Laarman, 2014
3623 | Огненное кольцо | Big Daddi |  | 0.82 | 14.86 | 48.01 | 5.017 |  | 21.1327 | 0.6 | 8.42 | 0.17 | 0 |  | 99.0297 | 25.647 | 0.58473 | 0.17602 | 0.063704 | 0.64075 | 0.29554 | 0.68435 | Laarman, 2014
3624 | Огненное кольцо | Big Daddi |  | 0.65 | 14.63 | 48.71 | 5.6909 |  | 21.0483 | 0.58 | 8.55 | 0.11 | 0.07 |  | 100.0492 | 26.169 | 0.58003 | 0.19568 | 0.071312 | 0.64155 | 0.28714 | 0.69081 | Laarman, 2014
3625 | Огненное кольцо | Big Daddi |  | 0.73 | 14.26 | 48.84 | 5.673 |  | 21.4794 | 0.56 | 8.16 | 0.08 | 0.2 |  | 99.9824 | 26.584 | 0.59625 | 0.19202 | 0.0715 | 0.64699 | 0.28151 | 0.69682 | Laarman, 2014
3626 | Огненное кольцо | Big Daddi |  | 0.74 | 14.73 | 50.65 | 3.9472 |  | 21.0893 | 0.48 | 8.77 | 0.23 | 0.05 |  | 100.7165 | 24.641 | 0.57431 | 0.14414 | 0.049183 | 0.66334 | 0.28748 | 0.69765 | Laarman, 2014
3627 | Огненное кольцо | Big Daddi |  | 0.67 | 14.8 | 49.15 | 4.9479 |  | 20.8279 | 0.39 | 8.75 | 0.12 | 0.1 |  | 99.7558 | 25.28 | 0.57181 | 0.17611 | 0.062012 | 0.64746 | 0.29053 | 0.69026 | Laarman, 2014
3628 | Огненное кольцо | Big Daddi |  | 0.68 | 14.88 | 49.97 | 4.4719 |  | 21.0792 | 0.5 | 8.56 | 0.24 | 0.19 |  | 100.5911 | 25.103 | 0.58011 | 0.16029 | 0.05569 | 0.65407 | 0.29024 | 0.69264 | Laarman, 2014
3629 | Огненное кольцо | Big Daddi |  | 0.76 | 14.8 | 49.77 | 4.619 |  | 21.7548 | 0.49 | 8.38 | 0.11 | 0.07 |  | 100.7538 | 25.911 | 0.59291 | 0.16041 | 0.057657 | 0.65298 | 0.28936 | 0.69294 | Laarman, 2014
3630 | Огненное кольцо | Big Daddi |  | 0.64 | 14.14 | 49.76 | 4.6596 |  | 21.5073 | 0.45 | 8.14 | 0.12 | 0.12 |  | 99.5569 | 25.7 | 0.59715 | 0.16314 | 0.058902 | 0.66113 | 0.27996 | 0.70251 | Laarman, 2014
3631 | Огненное кольцо | Big Daddi |  | 0.69 | 14.43 | 49.36 | 5.1052 |  | 21.1903 | 0.61 | 8.52 | 0.1 | 0.02 |  | 100.0555 | 25.784 | 0.58252 | 0.17816 | 0.064146 | 0.65187 | 0.28398 | 0.69655 | Laarman, 2014
3632 | Огненное кольцо | Big Daddi |  | 0.69 | 14.37 | 48.71 | 5.3671 |  | 21.1677 | 0.61 | 8.25 | 0.2 | 0.08 |  | 99.4448 | 25.997 | 0.59008 | 0.18577 | 0.067876 | 0.64748 | 0.28465 | 0.69463 | Laarman, 2014
3633 | Огненное кольцо | Big Daddi |  | 0.7 | 14.13 | 49.91 | 5.1779 |  | 21.612 | 0.48 | 8.23 | 0.13 | 0.15 |  | 100.5198 | 26.271 | 0.59568 | 0.17735 | 0.064911 | 0.65764 | 0.27745 | 0.70329 | Laarman, 2014
3634 | Огненное кольцо | Big Daddi |  | 0.69 | 13.98 | 49.3 | 4.4182 |  | 21.3505 | 0.49 | 8.05 | 0.11 | 0.07 |  | 98.4687 | 25.326 | 0.59807 | 0.15697 | 0.056547 | 0.6632 | 0.28025 | 0.70295 | Laarman, 2014
3635 | Огненное кольцо | Big Daddi |  | 0.6 | 15.18 | 49.13 | 5.2086 |  | 20.3433 | 0.45 | 9.18 | 0.15 | 0.03 |  | 100.2719 | 25.03 | 0.55422 | 0.18725 | 0.064604 | 0.64049 | 0.2949 | 0.68473 | Laarman, 2014
3636 | Огненное кольцо | Big Daddi |  | 0.61 | 14.96 | 48.71 | 4.9896 |  | 20.8544 | 0.49 | 8.63 | 0.09 | 0.06 |  | 99.394 | 25.344 | 0.5755 | 0.17715 | 0.062668 | 0.64303 | 0.2943 | 0.68602 | Laarman, 2014
3637 | Огненное кольцо | Big Daddi |  | 0.61 | 15.33 | 48.03 | 5.4595 |  | 20.6016 | 0.46 | 8.88 | 0.15 | 0.02 |  | 99.541 | 25.514 | 0.56552 | 0.19254 | 0.068283 | 0.6314 | 0.30032 | 0.67768 | Laarman, 2014
3638 | Огненное кольцо | Big Daddi |  | 0.79 | 15.59 | 49.03 | 4.0857 |  | 21.1567 | 0.46 | 8.83 | 0.1 | 0.07 |  | 100.1724 | 24.833 | 0.57342 | 0.14804 | 0.051047 | 0.64387 | 0.30509 | 0.6785 | Laarman, 2014
3639 | Огненное кольцо | Big Daddi |  | 0.61 | 15.08 | 48.31 | 5.6934 |  | 20.4171 | 0.62 | 8.78 | 0.17 | 0.16 |  | 99.8405 | 25.54 | 0.56609 | 0.20059 | 0.071087 | 0.634 | 0.29491 | 0.68252 | Laarman, 2014
3640 | Огненное кольцо | Big Daddi |  | 0.7 | 15.26 | 48.45 | 4.6703 |  | 20.8576 | 0.54 | 8.69 | 0.09 | 0.07 |  | 99.358 | 25.06 | 0.57385 | 0.16769 | 0.058749 | 0.64059 | 0.30066 | 0.68057 | Laarman, 2014
3641 | Огненное кольцо | Big Daddi |  | 0.71 | 15.37 | 48.84 | 4.4797 |  | 20.6402 | 0.53 | 8.89 | 0.09 | 0.08 |  | 99.6399 | 24.671 | 0.5657 | 0.16338 | 0.056074 | 0.64258 | 0.30135 | 0.68075 | Laarman, 2014
3642 | Огненное кольцо | Big Daddi |  | 0.66 | 15.51 | 48.21 | 4.238 |  | 20.4317 | 0.42 | 8.83 | 0.12 | 0.08 |  | 98.5096 | 24.245 | 0.56487 | 0.15728 | 0.053507 | 0.63977 | 0.30672 | 0.67594 | Laarman, 2014
3643 | Огненное кольцо | Big Daddi |  | 0.65 | 15.43 | 48.51 | 4.9391 |  | 20.7948 | 0.51 | 8.78 | 0.15 | 0.06 |  | 99.8239 | 25.239 | 0.57059 | 0.17609 | 0.061665 | 0.63659 | 0.30174 | 0.67843 | Laarman, 2014
3644 | Огненное кольцо | Big Daddi |  | 0.7 | 15.34 | 49.14 | 4.4544 |  | 20.95 | 0.53 | 8.78 | 0.06 | 0.07 |  | 100.0243 | 24.958 | 0.57241 | 0.16059 | 0.055589 | 0.64456 | 0.29985 | 0.6825 | Laarman, 2014
3645 | Огненное кольцо | Big Daddi |  | 0.72 | 14.9 | 48.94 | 4.9415 |  | 21.2077 | 0.47 | 8.47 | 0.13 | 0.15 |  | 99.9291 | 25.654 | 0.58415 | 0.17332 | 0.061986 | 0.64526 | 0.29275 | 0.6879 | Laarman, 2014
3646 | Огненное кольцо | Big Daddi |  | 0.88 | 15.1 | 49 | 4.1821 |  | 21.4669 | 0.45 | 8.44 | 0.12 | 0.17 |  | 99.849 | 25.23 | 0.58796 | 0.14915 | 0.052714 | 0.64917 | 0.29811 | 0.6853 | Laarman, 2014
3647 | Огненное кольцо | Big Daddi |  | 0.7 | 14.68 | 49.65 | 4.9569 |  | 21.3178 | 0.41 | 8.66 | 0.18 | 0 |  | 100.5647 | 25.778 | 0.58002 | 0.17303 | 0.061856 | 0.65122 | 0.28693 | 0.69415 | Laarman, 2014
3648 | Огненное кольцо | Big Daddi |  | 0.64 | 14.69 | 48.91 | 5.1091 |  | 21.5468 | 0.49 | 8.28 | 0.16 | 0.03 |  | 99.8859 | 26.144 | 0.59349 | 0.17584 | 0.064244 | 0.64643 | 0.28933 | 0.69081 | Laarman, 2014
3649 | Огненное кольцо | Big Daddi |  | 0.61 | 14.42 | 48.69 | 5.4183 |  | 20.8136 | 0.54 | 8.5 | 0.17 | 0.03 |  | 99.1919 | 25.689 | 0.57873 | 0.18979 | 0.068429 | 0.64633 | 0.28525 | 0.6938 | Laarman, 2014
3650 | Огненное кольцо | Big Daddi |  | 0.72 | 14.58 | 49.82 | 4.2881 |  | 21.6675 | 0.48 | 8.17 | 0.18 | 0.1 |  | 100.0057 | 25.526 | 0.59805 | 0.15116 | 0.053946 | 0.65876 | 0.28729 | 0.69633 | Laarman, 2014
3651 | Огненное кольцо | Big Daddi |  | 0.65 | 14.56 | 49.65 | 4.4847 |  | 21.5447 | 0.53 | 8.25 | 0.2 | 0 |  | 99.8894 | 25.58 | 0.59434 | 0.15775 | 0.056428 | 0.65662 | 0.28695 | 0.69589 | Laarman, 2014
3652 | Огненное кольцо | Big Daddi |  | 0.76 | 14.59 | 49.34 | 4.4218 |  | 21.8313 | 0.48 | 8.1 | 0.17 | 0.06 |  | 99.7731 | 25.81 | 0.60193 | 0.15416 | 0.055877 | 0.65534 | 0.28878 | 0.69413 | Laarman, 2014
3653 | Огненное кольцо | Big Daddi |  | 0.75 | 14.39 | 49.45 | 5.32 |  | 21.923 | 0.51 | 8.22 | 0.13 | 0.06 |  | 100.7731 | 26.71 | 0.59941 | 0.17922 | 0.066638 | 0.65104 | 0.28232 | 0.69752 | Laarman, 2014
3654 | Огненное кольцо | Big Daddi |  | 0.66 | 15.49 | 46.96 | 4.9426 |  | 20.4017 | 0.52 | 8.69 | 0.2 | 0 |  | 97.8942 | 24.849 | 0.56843 | 0.17898 | 0.062912 | 0.62827 | 0.30882 | 0.67044 | Laarman, 2014
3655 | Огненное кольцо | Big Daddi |  | 0.6 | 15.02 | 48.18 | 5.3353 |  | 20.7813 | 0.6 | 8.52 | 0.14 | 0.11 |  | 99.3066 | 25.582 | 0.57778 | 0.18766 | 0.067109 | 0.63698 | 0.29592 | 0.6828 | Laarman, 2014
3656 | Огненное кольцо | Big Daddi |  | 0.68 | 14.69 | 47.97 | 5.1417 |  | 21.7385 | 0.46 | 8.01 | 0.1 | 0 |  | 98.7902 | 26.365 | 0.60358 | 0.17548 | 0.065441 | 0.64172 | 0.29284 | 0.68665 | Laarman, 2014
3657 | Огненное кольцо | Big Daddi |  | 0.69 | 14.79 | 47.53 | 5.4812 |  | 21.419 | 0.59 | 8.08 | 0.2 | 0 |  | 98.7802 | 26.351 | 0.59794 | 0.18717 | 0.069731 | 0.63556 | 0.29471 | 0.6832 | Laarman, 2014
3658 | Огненное кольцо | Big Daddi |  | 0.64 | 14.84 | 47.55 | 4.7523 |  | 21.5659 | 0.52 | 7.93 | 0.16 | 0 |  | 98.0182 | 25.842 | 0.60408 | 0.16547 | 0.060946 | 0.64096 | 0.2981 | 0.68256 | Laarman, 2014
3659 | Огненное кольцо | Big Daddi |  | 0.8 | 15.04 | 47.77 | 5.3869 |  | 21.3169 | 0.5 | 8.37 | 0.13 | 0.15 |  | 99.4938 | 26.164 | 0.58828 | 0.18526 | 0.068056 | 0.63433 | 0.29761 | 0.68065 | Laarman, 2014
3660 | Огненное кольцо | Big Daddi |  | 0.58 | 14.81 | 48.36 | 5.5191 |  | 21.7149 | 0.51 | 8.08 | 0.23 | 0.1 |  | 99.984 | 26.681 | 0.60124 | 0.18613 | 0.069382 | 0.639 | 0.29162 | 0.68664 | Laarman, 2014
3661 | Огненное кольцо | Big Daddi |  | 0.69 | 15.03 | 47.01 | 5.224 |  | 21.1264 | 0.37 | 8.19 | 0.12 | 0.2 |  | 98.0204 | 25.827 | 0.59137 | 0.18201 | 0.066824 | 0.63204 | 0.30113 | 0.6773 | Laarman, 2014
3662 | Огненное кольцо | Big Daddi |  | 0.69 | 15.09 | 47.29 | 4.6271 |  | 21.7905 | 0.48 | 7.87 | 0.17 | 0 |  | 98.0676 | 25.954 | 0.60836 | 0.16042 | 0.059347 | 0.63751 | 0.30314 | 0.67773 | Laarman, 2014
3663 | Огненное кольцо | Big Daddi |  | 0.68 | 14.98 | 46.63 | 5.9273 |  | 21.3676 | 0.48 | 8.07 | 0.18 | 0.08 |  | 98.4149 | 26.701 | 0.59766 | 0.19975 | 0.075602 | 0.62513 | 0.29927 | 0.67626 | Laarman, 2014
3664 | Огненное кольцо | Big Daddi |  | 0.75 | 15.18 | 47.2 | 5.5999 |  | 21.5732 | 0.46 | 8.21 | 0.2 | 0.07 |  | 99.2831 | 26.612 | 0.59583 | 0.18935 | 0.070897 | 0.62809 | 0.30102 | 0.67601 | Laarman, 2014
3665 | Огненное кольцо | Big Daddi |  | 0.76 | 15.48 | 47.46 | 5.2665 |  | 21.3622 | 0.41 | 8.5 | 0.12 | 0.07 |  | 99.4587 | 26.101 | 0.58506 | 0.18156 | 0.066332 | 0.62829 | 0.30538 | 0.67292 | Laarman, 2014
3666 | Огненное кольцо | Big Daddi |  | 0.72 | 14.9 | 47.62 | 5.0481 |  | 21.6037 | 0.49 | 8.03 | 0.13 | 0.03 |  | 98.5718 | 26.146 | 0.6015 | 0.17373 | 0.064358 | 0.63811 | 0.29753 | 0.682 | Laarman, 2014
3667 | Огненное кольцо | Big Daddi |  | 0.71 | 14.66 | 47.59 | 5.9265 |  | 21.9483 | 0.57 | 7.89 | 0.14 | 0.09 |  | 99.5648 | 27.281 | 0.60948 | 0.19547 | 0.075106 | 0.6339 | 0.29099 | 0.68538 | Laarman, 2014
3668 | Огненное кольцо | Big Daddi |  | 0.68 | 14.88 | 48.54 | 5.0635 |  | 21.9199 | 0.47 | 7.97 | 0.13 | 0.14 |  | 99.8034 | 26.476 | 0.60676 | 0.17209 | 0.06378 | 0.64265 | 0.29357 | 0.68643 | Laarman, 2014
3669 | Огненное кольцо | Big Daddi |  | 0.7 | 14.83 | 48.15 | 4.9967 |  | 21.7589 | 0.49 | 7.83 | 0.09 | 0.25 |  | 99.0957 | 26.255 | 0.60923 | 0.17125 | 0.063383 | 0.64197 | 0.29465 | 0.68541 | Laarman, 2014
3670 | Огненное кольцо | Big Daddi |  | 0.69 | 14.82 | 48.63 | 4.3434 |  | 23.9408 | 0.46 | 6.71 | 0.07 | 0.16 |  | 99.8542 | 27.849 | 0.66686 | 0.14034 | 0.055211 | 0.64973 | 0.29506 | 0.68769 | Laarman, 2014
3671 | Огненное кольцо | Big Daddi |  | 0.72 | 14.51 | 47.95 | 4.9342 |  | 23.4182 | 0.39 | 6.91 | 0.11 | 0.12 |  | 99.0724 | 27.858 | 0.65533 | 0.15937 | 0.063211 | 0.64564 | 0.29115 | 0.68921 | Laarman, 2014
3672 | Огненное кольцо | Big Daddi |  | 0.66 | 14.49 | 49.39 | 5.6328 |  | 20.0706 | 0.45 | 9.3 | 0.09 | 0.06 |  | 100.1434 | 25.139 | 0.54767 | 0.20162 | 0.070199 | 0.64696 | 0.28284 | 0.6958 | Laarman, 2014
3673 | Огненное кольцо | Big Daddi |  | 0.65 | 14.41 | 48.55 | 4.6614 |  | 23.3006 | 0.47 | 6.89 | 0.18 | 0.13 |  | 99.2721 | 27.495 | 0.65485 | 0.15255 | 0.059563 | 0.65204 | 0.2884 | 0.69334 | Laarman, 2014
3674 | Огненное кольцо | Big Daddi |  | 0.72 | 14.37 | 49.76 | 4.4472 |  | 24.1384 | 0.53 | 6.85 | 0.16 | 0.05 |  | 101.0956 | 28.14 | 0.66409 | 0.1422 | 0.056111 | 0.6599 | 0.28399 | 0.69913 | Laarman, 2014
3675 | Огненное кольцо | Big Daddi |  | 0.76 | 13.59 | 48.51 | 4.7701 |  | 23.5119 | 0.33 | 6.66 | 0.17 | 0.13 |  | 98.462 | 27.804 | 0.6645 | 0.15437 | 0.061914 | 0.6618 | 0.27629 | 0.70548 | Laarman, 2014
3676 | Огненное кольцо | Big Daddi |  | 0.65 | 14.47 | 48.64 | 5.6958 |  | 23.6979 | 0.54 | 6.95 | 0.15 | 0.16 |  | 101.0037 | 28.823 | 0.65671 | 0.17781 | 0.071659 | 0.6432 | 0.28514 | 0.69285 | Laarman, 2014
3677 | Огненное кольцо | Big Daddi |  | 0.66 | 14.32 | 48.77 | 4.5895 |  | 23.5993 | 0.51 | 6.86 | 0.12 | 0 |  | 99.4489 | 27.729 | 0.65871 | 0.14893 | 0.05863 | 0.65484 | 0.28653 | 0.69563 | Laarman, 2014
3678 | Огненное кольцо | Big Daddi |  | 0.7 | 14.18 | 48.39 | 4.9717 |  | 24.1935 | 0.42 | 6.48 | 0.18 | 0.13 |  | 99.7252 | 28.667 | 0.67686 | 0.15605 | 0.063704 | 0.65171 | 0.28459 | 0.69605 | Laarman, 2014
3679 | Огненное кольцо | Big Daddi |  | 0.73 | 14.11 | 48.68 | 5.0038 |  | 24.0736 | 0.54 | 6.41 | 0.17 | 0.2 |  | 99.9274 | 28.576 | 0.67815 | 0.15756 | 0.06393 | 0.65371 | 0.28236 | 0.69836 | Laarman, 2014
3680 | Огненное кольцо | Big Daddi |  | 0.64 | 14.12 | 49.74 | 4.5525 |  | 24.0427 | 0.49 | 6.5 | 0.14 | 0.24 |  | 100.4652 | 28.139 | 0.67482 | 0.14558 | 0.057663 | 0.6622 | 0.28013 | 0.70273 | Laarman, 2014
3681 | Огненное кольцо | Big Daddi |  | 0.68 | 14.26 | 48.81 | 4.4676 |  | 24.428 | 0.44 | 6.32 | 0.14 | 0.11 |  | 99.6957 | 28.448 | 0.68439 | 0.14131 | 0.057199 | 0.65684 | 0.28596 | 0.69669 | Laarman, 2014
3682 | Огненное кольцо | Big Daddi |  | 0.74 | 14.96 | 49.27 | 4.8624 |  | 20.5238 | 0.53 | 9.04 | 0.05 | 0.11 |  | 100.1062 | 24.899 | 0.56019 | 0.17572 | 0.060719 | 0.64668 | 0.2926 | 0.68848 | Laarman, 2014
3683 | Огненное кольцо | Big Daddi |  | 0.68 | 14.57 | 48.72 | 4.7164 |  | 24.2442 | 0.52 | 6.56 | 0.14 | 0.13 |  | 100.3506 | 28.488 | 0.67463 | 0.14897 | 0.059894 | 0.6503 | 0.28981 | 0.69173 | Laarman, 2014
3684 | Огненное кольцо | Big Daddi |  | 0.63 | 14.59 | 48.36 | 5.0178 |  | 22.683 | 0.39 | 7.46 | 0.16 | 0.01 |  | 99.3008 | 27.198 | 0.63043 | 0.16601 | 0.063758 | 0.64587 | 0.29037 | 0.68985 | Laarman, 2014
3685 | Огненное кольцо | Big Daddi |  | 0.62 | 14.7 | 49.1 | 5.3025 |  | 22.5018 | 0.54 | 7.58 | 0.13 | 0.23 |  | 100.7043 | 27.273 | 0.62483 | 0.17494 | 0.066336 | 0.64562 | 0.28804 | 0.69149 | Laarman, 2014
3686 | Огненное кольцо | Big Daddi |  | 0.61 | 14.79 | 49.76 | 3.7067 |  | 22.9187 | 0.54 | 7.28 | 0.13 | 0.09 |  | 99.8254 | 26.254 | 0.6385 | 0.12704 | 0.046818 | 0.66059 | 0.29259 | 0.69304 | Laarman, 2014
3687 | Огненное кольцо | Big Daddi |  | 0.65 | 14.43 | 48.76 | 4.5214 |  | 22.9637 | 0.56 | 7.07 | 0.17 | 0.08 |  | 99.205 | 27.032 | 0.64567 | 0.1505 | 0.05769 | 0.65392 | 0.28839 | 0.69396 | Laarman, 2014
3688 | Огненное кольцо | Big Daddi |  | 0.56 | 14.93 | 48.84 | 4.5412 |  | 22.5178 | 0.56 | 7.44 | 0.1 | 0.16 |  | 99.669 | 26.604 | 0.62936 | 0.1536 | 0.057295 | 0.64767 | 0.29504 | 0.68703 | Laarman, 2014
3689 | Огненное кольцо | Big Daddi |  | 0.62 | 14.73 | 50.39 | 4.6817 |  | 21.6904 | 0.39 | 8.32 | 0.18 | 0.2 |  | 101.2021 | 25.903 | 0.59393 | 0.16263 | 0.058001 | 0.65616 | 0.28583 | 0.69657 | Laarman, 2014
3690 | Огненное кольцо | Big Daddi |  | 0.61 | 14.94 | 50.1 | 3.6296 |  | 22.2201 | 0.5 | 7.88 | 0.19 | 0 |  | 100.0697 | 25.486 | 0.6127 | 0.12815 | 0.045547 | 0.6608 | 0.29365 | 0.69234 | Laarman, 2014
3691 | Огненное кольцо | Big Daddi |  | 0.71 | 14.97 | 49.01 | 4.1408 |  | 22.6081 | 0.56 | 7.64 | 0.13 | 0 |  | 99.7889 | 26.334 | 0.62409 | 0.14149 | 0.052348 | 0.65123 | 0.29642 | 0.6872 | Laarman, 2014
3692 | Огненное кольцо | Big Daddi |  | 0.58 | 14.72 | 49.96 | 4.2337 |  | 22.7625 | 0.51 | 7.46 | 0.21 | 0.1 |  | 100.5362 | 26.572 | 0.63125 | 0.14337 | 0.053053 | 0.65803 | 0.28892 | 0.6949 | Laarman, 2014
3693 | Огненное кольцо | Big Daddi |  | 0.63 | 14.49 | 47.41 | 5.8413 |  | 22.418 | 0.45 | 7.36 | 0.15 | 0.15 |  | 98.8993 | 27.674 | 0.63084 | 0.18993 | 0.074537 | 0.63586 | 0.2896 | 0.68707 | Laarman, 2014
3694 | Огненное кольцо | Big Daddi |  | 0.58 | 14.1 | 47.68 | 5.3727 |  | 22.1936 | 0.44 | 7.36 | 0.05 | 0.11 |  | 97.9063 | 27.028 | 0.62849 | 0.17887 | 0.069261 | 0.64604 | 0.2847 | 0.69412 | Laarman, 2014
3695 | Огненное кольцо | Big Daddi |  | 0.65 | 14.53 | 47.32 | 5.3178 |  | 22.1991 | 0.53 | 7.34 | 0.18 | 0.11 |  | 98.1768 | 26.984 | 0.62919 | 0.17733 | 0.068341 | 0.63918 | 0.29248 | 0.68607 | Laarman, 2014
3696 | Огненное кольцо | Big Daddi |  | 0.6 | 14.3 | 48.19 | 5.001 |  | 22.1511 | 0.52 | 7.46 | 0.18 | 0.03 |  | 98.4321 | 26.651 | 0.62489 | 0.16885 | 0.064074 | 0.64896 | 0.28697 | 0.69338 | Laarman, 2014
3697 | Огненное кольцо | Big Daddi |  | 0.58 | 14.73 | 47.97 | 4.8265 |  | 22.1461 | 0.44 | 7.52 | 0.21 | 0.05 |  | 98.4726 | 26.489 | 0.62296 | 0.16395 | 0.061627 | 0.64378 | 0.29459 | 0.68606 | Laarman, 2014
3698 | Огненное кольцо | Big Daddi |  | 0.78 | 14.59 | 48.53 | 4.8926 |  | 21.0876 | 0.48 | 8.5 | 0.12 | 0 |  | 98.9802 | 25.49 | 0.58191 | 0.17271 | 0.062126 | 0.6477 | 0.29018 | 0.6906 | Laarman, 2014
3699 | Огненное кольцо | Big Daddi |  | 0.71 | 15.19 | 49 | 4.6889 |  | 21.524 | 0.38 | 8.46 | 0.2 | 0.05 |  | 100.2028 | 25.743 | 0.58803 | 0.16389 | 0.058623 | 0.64391 | 0.29746 | 0.68401 | Laarman, 2014
3700 | Огненное кольцо | Big Daddi |  | 0.69 | 15.09 | 47.64 | 5.3796 |  | 22.0314 | 0.52 | 7.75 | 0.15 | 0.18 |  | 99.431 | 26.872 | 0.61463 | 0.18014 | 0.068021 | 0.63313 | 0.29885 | 0.67934 | Laarman, 2014
3701 | Огненное кольцо | Big Daddi |  | 0.73 | 14.95 | 48.5 | 5.3585 |  | 22.2994 | 0.54 | 7.86 | 0.14 | 0.12 |  | 100.4979 | 27.121 | 0.61415 | 0.17778 | 0.06719 | 0.6392 | 0.29361 | 0.68524 | Laarman, 2014
3702 | Огненное кольцо | Big Daddi |  | 0.65 | 15.02 | 48.28 | 5.4218 |  | 22.8925 | 0.56 | 7.54 | 0.16 | 0 |  | 100.5343 | 27.771 | 0.63009 | 0.17567 | 0.068033 | 0.63676 | 0.2952 | 0.68325 | Laarman, 2014
3703 | Огненное кольцо | Big Daddi |  | 0.6 | 14.89 | 47.19 | 6.0302 |  | 22.302 | 0.46 | 7.53 | 0.09 | 0.19 |  | 99.2822 | 27.728 | 0.62429 | 0.19569 | 0.076377 | 0.62823 | 0.2954 | 0.68018 | Laarman, 2014
3704 | Огненное кольцо | Big Daddi |  | 0.67 | 14.95 | 48.08 | 5.5855 |  | 22.2252 | 0.42 | 7.93 | 0.2 | 0.01 |  | 100.0707 | 27.251 | 0.61126 | 0.18443 | 0.070225 | 0.63537 | 0.29441 | 0.68336 | Laarman, 2014
3705 | Огненное кольцо | Big Daddi |  | 0.59 | 14.77 | 48.27 | 5.2893 |  | 22.6427 | 0.48 | 7.51 | 0.15 | 0.04 |  | 99.762 | 27.402 | 0.62846 | 0.17369 | 0.066819 | 0.64093 | 0.29225 | 0.68682 | Laarman, 2014
3706 | Огненное кольцо | Big Daddi |  | 0.65 | 14.79 | 47.53 | 5.5613 |  | 21.6549 | 0.45 | 8.03 | 0.16 | 0.04 |  | 98.8962 | 26.659 | 0.60206 | 0.18771 | 0.070679 | 0.63491 | 0.29441 | 0.6832 | Laarman, 2014
3707 | Огненное кольцо | Big Daddi |  | 0.66 | 14.72 | 46.91 | 6.412 |  | 21.8535 | 0.47 | 7.85 | 0.18 | 0.08 |  | 99.1355 | 27.623 | 0.60966 | 0.20887 | 0.081398 | 0.62592 | 0.29269 | 0.68138 | Laarman, 2014
3708 | Огненное кольцо | Big Daddi |  | 0.66 | 14.59 | 47.96 | 4.9001 |  | 22.4239 | 0.59 | 7.36 | 0.1 | 0.07 |  | 98.654 | 26.833 | 0.6309 | 0.16432 | 0.062691 | 0.64494 | 0.29237 | 0.68807 | Laarman, 2014
3709 | Огненное кольцо | Big Daddi |  | 0.7 | 14.67 | 47.74 | 5.1752 |  | 22.5114 | 0.5 | 7.39 | 0.13 | 0.11 |  | 98.9266 | 27.168 | 0.63086 | 0.1714 | 0.066068 | 0.64059 | 0.29334 | 0.68591 | Laarman, 2014
3710 | Огненное кольцо | Big Daddi |  | 0.69 | 14.5 | 47.75 | 5.0207 |  | 22.5193 | 0.45 | 7.23 | 0.17 | 0.16 |  | 98.4901 | 27.037 | 0.63603 | 0.16709 | 0.064434 | 0.6441 | 0.29147 | 0.68846 | Laarman, 2014
3711 | Огненное кольцо | Big Daddi |  | 0.64 | 14.76 | 48.01 | 4.9771 |  | 22.4756 | 0.59 | 7.44 | 0.1 | 0.04 |  | 99.0327 | 26.954 | 0.62892 | 0.16615 | 0.063356 | 0.64236 | 0.29429 | 0.68581 | Laarman, 2014
3712 | Огненное кольцо | Big Daddi |  | 0.74 | 15.29 | 46.34 | 5.2072 |  | 24.4866 | 0.44 | 6.32 | 0.1 | 0.07 |  | 99.0138 | 29.172 | 0.68491 | 0.16062 | 0.066877 | 0.62555 | 0.30758 | 0.67038 | Laarman, 2014
3713 | Огненное кольцо | Big Daddi |  | 0.67 | 14.53 | 46.82 | 5.5658 |  | 24.8619 | 0.37 | 5.89 | 0.22 | 0.14 |  | 99.1077 | 29.87 | 0.7031 | 0.16767 | 0.071784 | 0.63469 | 0.29352 | 0.68378 | Laarman, 2014
3714 | Огненное кольцо | Big Daddi |  | 0.74 | 14.97 | 46.27 | 5.7727 |  | 24.9828 | 0.44 | 6.01 | 0.15 | 0.1 |  | 99.4754 | 30.177 | 0.69989 | 0.17213 | 0.074148 | 0.62468 | 0.30118 | 0.6747 | Laarman, 2014
3715 | Огненное кольцо | Big Daddi |  | 0.72 | 15.27 | 46.61 | 5.5445 |  | 25.2731 | 0.42 | 6 | 0.09 | 0.15 |  | 100.1376 | 30.262 | 0.70266 | 0.16486 | 0.070673 | 0.62446 | 0.30487 | 0.67195 | Laarman, 2014
3716 | Огненное кольцо | Big Daddi |  | 0.77 | 15.05 | 46.71 | 5.1979 |  | 25.038 | 0.48 | 5.98 | 0.15 | 0.11 |  | 99.5258 | 29.715 | 0.7014 | 0.1574 | 0.066754 | 0.63051 | 0.30273 | 0.67561 | Laarman, 2014
3717 | Огненное кольцо | Big Daddi |  | 0.76 | 14.86 | 45.86 | 6.4259 |  | 24.4939 | 0.56 | 6.23 | 0.21 | 0.1 |  | 99.5499 | 30.276 | 0.68806 | 0.19098 | 0.082486 | 0.61874 | 0.29877 | 0.67437 | Laarman, 2014
3718 | Огненное кольцо | Big Daddi |  | 0.72 | 15.21 | 46.16 | 6.1168 |  | 23.3551 | 0.48 | 7 | 0.15 | 0.12 |  | 99.3419 | 28.859 | 0.65179 | 0.19072 | 0.077963 | 0.61839 | 0.30365 | 0.67068 | Laarman, 2014
3719 | Огненное кольцо | Big Daddi |  | 0.74 | 15.18 | 46.61 | 5.7572 |  | 25.3267 | 0.5 | 5.92 | 0.14 | 0.18 |  | 100.4239 | 30.507 | 0.7059 | 0.16981 | 0.073317 | 0.62389 | 0.30279 | 0.67325 | Laarman, 2014
3720 | Огненное кольцо | Big Daddi |  | 0.77 | 14.97 | 46.76 | 5.7054 |  | 24.7233 | 0.55 | 6.09 | 0.13 | 0.22 |  | 99.9287 | 29.857 | 0.6949 | 0.17195 | 0.072865 | 0.62768 | 0.29945 | 0.67701 | Laarman, 2014
3721 | Огненное кольцо | Big Daddi |  | 0.7 | 14.65 | 46.15 | 6.2131 |  | 24.9665 | 0.52 | 6 | 0.07 | 0 |  | 99.2896 | 30.557 | 0.7001 | 0.18296 | 0.079997 | 0.62456 | 0.29545 | 0.67886 | Laarman, 2014
3722 | Огненное кольцо | Big Daddi |  | 0.75 | 16.3 | 44.88 | 6.8505 |  | 22.4589 | 0.53 | 7.89 | 0.19 | 0 |  | 99.8894 | 28.623 | 0.61494 | 0.21536 | 0.086113 | 0.59296 | 0.32093 | 0.64883 | Laarman, 2014
3723 | Огненное кольцо | Big Daddi |  | 0.84 | 15.95 | 44.91 | 6.6619 |  | 25.2686 | 0.51 | 6.11 | 0.07 | 0.17 |  | 100.5105 | 31.263 | 0.69881 | 0.19174 | 0.08449 | 0.59867 | 0.31684 | 0.65392 | Laarman, 2014
3724 | Огненное кольцо | Big Daddi |  | 0.76 | 15.95 | 43.83 | 7.1814 |  | 23.1512 | 0.53 | 6.98 | 0.21 | 0.22 |  | 98.8726 | 29.613 | 0.65045 | 0.21821 | 0.091796 | 0.58887 | 0.31934 | 0.64839 | Laarman, 2014
3725 | Огненное кольцо | Big Daddi |  | 0.79 | 15.95 | 44.55 | 7.2693 |  | 23.8231 | 0.44 | 7 | 0.14 | 0.14 |  | 100.1524 | 30.364 | 0.65628 | 0.21542 | 0.091927 | 0.59215 | 0.31593 | 0.65209 | Laarman, 2014
3726 | Огненное кольцо | Big Daddi |  | 0.83 | 15.66 | 44.74 | 6.4985 |  | 25.3247 | 0.46 | 6.08 | 0.16 | 0 |  | 99.8231 | 31.172 | 0.70031 | 0.18759 | 0.083259 | 0.60248 | 0.31426 | 0.6572 | Laarman, 2014
3727 | Огненное кольцо | Big Daddi |  | 0.74 | 16.2 | 45.32 | 6.1411 |  | 24.8403 | 0.43 | 6.52 | 0.11 | 0.05 |  | 100.4113 | 30.366 | 0.68127 | 0.18197 | 0.077588 | 0.60183 | 0.32058 | 0.65245 | Laarman, 2014
3728 | Огненное кольцо | Big Daddi |  | 0.77 | 15.62 | 44.94 | 5.7831 |  | 25.2494 | 0.33 | 5.96 | 0.1 | 0.08 |  | 98.9125 | 30.453 | 0.70386 | 0.17088 | 0.074636 | 0.60961 | 0.31575 | 0.65878 | Laarman, 2014
3729 | Огненное кольцо | Big Daddi |  | 0.79 | 15.92 | 44.79 | 6.8429 |  | 22.5318 | 0.52 | 7.74 | 0.14 | 0.02 |  | 99.3447 | 28.689 | 0.62023 | 0.21462 | 0.086777 | 0.59701 | 0.31622 | 0.65374 | Laarman, 2014
3730 | Огненное кольцо | Big Daddi |  | 0.78 | 15.78 | 44.12 | 6.6255 |  | 24.7774 | 0.51 | 6.06 | 0.16 | 0.14 |  | 99.0029 | 30.739 | 0.69641 | 0.19395 | 0.085254 | 0.59671 | 0.31804 | 0.65232 | Laarman, 2014
3731 | Огненное кольцо | Big Daddi |  | 0.77 | 15.53 | 43.97 | 6.9568 |  | 25.3163 | 0.54 | 5.7 | 0.16 | 0.17 |  | 99.2031 | 31.576 | 0.71361 | 0.19824 | 0.089768 | 0.59635 | 0.31388 | 0.65517 | Laarman, 2014

## Кампо-Формозо
| Массив | Месторождение, зона, рудный горизонт (пласт) | №№ образца | TiO2 | Al2O3 | Cr2O3 | Fe2O3 | V2O3 | FeO | MnO | MgO | NiO | ZnO | CoO | Сумма | FeOобщ | Fe2+/(Mg+Fe2+) | Fe3+/(Fe3++Fe2+) | Fe3+/(Cr+Al+Fe3+) | Cr/(Cr+Al+Fe3+) | Al/(Cr+Al+Fe3+) | Cr/(Cr+Al) | Источник
1 | Кампо Формосо | Кампо Формосо | 1 | 0.3 | 19.58 | 42.37 | 5.7788 |  | 23.5462 | 0.2 | 7.61 | 0.15 |  |  | 99.735 | 28.746 | 0.63449 | 0.18089 | 0.07136 | 0.54993 | 0.37871 | 0.59219 | Zaccarini, 2006
2 | Кампо Формосо | Кампо Формосо | 2 | 0.21 | 17.13 | 45.11 | 6.102 |  | 22.5874 | 0.37 | 7.97 | 0.06 |  |  | 99.8294 | 28.078 | 0.6139 | 0.19555 | 0.075946 | 0.59012 | 0.33394 | 0.63862 | Zaccarini, 2006
3 | Кампо Формосо | Кампо Формосо | 3 | 0.13 | 14.14 | 47.15 | 7.5861 |  | 23.059 | 0.62 | 6.97 | 0.02 |  |  | 99.7651 | 29.885 | 0.64987 | 0.22841 | 0.095673 | 0.62501 | 0.27932 | 0.69113 | Zaccarini, 2006
4 | Кампо Формосо | Кампо Формосо | 4 | 0.19 | 13.52 | 49.29 | 7.1724 |  | 20.4273 | 0.43 | 8.79 | 0.1 |  |  | 100.0097 | 26.881 | 0.56593 | 0.24009 | 0.08948 | 0.64633 | 0.26419 | 0.70985 | Zaccarini, 2006
5 | Кампо Формосо | Кампо Формосо | 5 | 0.19 | 12.71 | 50.41 | 7.0809 |  | 19.6256 | 0.47 | 9.23 | 0.09 |  |  | 99.9365 | 25.997 | 0.54398 | 0.24509 | 0.088541 | 0.66253 | 0.24893 | 0.72689 | Zaccarini, 2006
6 | Кампо Формосо | Кампо Формосо | 6 | 0.16 | 13.81 | 51.13 | 4.5099 |  | 20.609 | 0.24 | 9.01 | 0.14 |  |  | 99.9489 | 24.667 | 0.56203 | 0.16451 | 0.056457 | 0.67276 | 0.27078 | 0.71302 | Zaccarini, 2006
7 | Кампо Формосо | Кампо Формосо | 7 | 0.17 | 13.88 | 52.69 | 4.5624 |  | 17.1878 | 0.39 | 10.99 | 0.06 |  |  | 100.0001 | 21.293 | 0.46735 | 0.1928 | 0.055854 | 0.67799 | 0.26615 | 0.7181 | Zaccarini, 2006
8 | Кампо Формосо | Кампо Формосо | 8 | 0.17 | 11.56 | 54.13 | 5.2166 |  | 18.3051 | 0.5 | 9.92 | 0.08 |  |  | 99.9517 | 22.999 | 0.50866 | 0.20409 | 0.06503 | 0.70925 | 0.22572 | 0.75858 | Zaccarini, 2006
9 | Кампо Формосо | Кампо Формосо | 9 | 0.18 | 13.79 | 55.05 | 3.3581 |  | 14.2384 | 0.25 | 13.01 | 0.08 |  |  | 100.0265 | 17.26 | 0.38042 | 0.17507 | 0.040548 | 0.69865 | 0.2608 | 0.72818 | Zaccarini, 2006
10 | Кампо Формосо | Кампо Формосо | 10 | 0.18 | 11.48 | 57.34 | 3.7285 |  | 13.7841 | 0.23 | 13.04 | 0.1 |  |  | 99.9426 | 17.139 | 0.37227 | 0.19575 | 0.045482 | 0.73518 | 0.21934 | 0.77021 | Zaccarini, 2006
11 | Кампо Формосо | Кампо Формосо | 11 | 0.4 | 0.91 | 37.19 | 29.7063 |  | 28.9953 | 0.42 | 1.86 | 0.22 |  |  | 99.9616 | 55.725 | 0.89739 | 0.47968 | 0.42304 | 0.55666 | 0.020298 | 0.96482 | Zaccarini, 2006
12 | Кампо Формосо | Кампо Формосо | 12 | 0.48 | 3.51 | 45.59 | 19.6789 |  | 23.7969 | 0.75 | 5.42 | 0.32 |  |  | 99.8658 | 41.504 | 0.71125 | 0.42664 | 0.26922 | 0.65556 | 0.075213 | 0.89708 | Zaccarini, 2006
13 | Кампо Формосо | Кампо Формосо | 13 | 0.52 | 5.45 | 47.79 | 14.9351 |  | 26.8074 | 0.75 | 3.57 | 0.18 |  |  | 100.0025 | 40.246 | 0.80816 | 0.33392 | 0.20264 | 0.68154 | 0.11582 | 0.85474 | Zaccarini, 2006
14 | Кампо Формосо | Кампо Формосо | 14 | 0.62 | 6.64 | 48.1 | 15.1495 |  | 20.9755 | 0.58 | 7.63 | 0.21 |  |  | 99.905 | 34.607 | 0.60666 | 0.3939 | 0.19906 | 0.66429 | 0.13665 | 0.82938 | Zaccarini, 2006
15 | Кампо Формосо | Кампо Формосо | 15 | 0.36 | 2.06 | 51.47 | 16.9826 |  | 21.9221 | 0.59 | 6.41 | 0.15 |  |  | 99.9447 | 37.203 | 0.65738 | 0.41075 | 0.22854 | 0.72804 | 0.043422 | 0.94371 | Zaccarini, 2006
16 | Кампо Формосо | Кампо Формосо | 16 | 0.3 | 4.39 | 54.13 | 11.89 |  | 21.7324 | 0.68 | 6.74 | 0.16 |  |  | 100.0224 | 32.431 | 0.644 | 0.32989 | 0.15715 | 0.75197 | 0.09088 | 0.89218 | Zaccarini, 2006
17 | Кампо Формосо | Кампо Формосо | 17 | 0.41 | 6.74 | 53.54 | 10.2067 |  | 18.831 | 0.31 | 9.49 | 0.09 |  |  | 99.9277 | 28.015 | 0.5268 | 0.32783 | 0.13249 | 0.73048 | 0.13703 | 0.84204 | Zaccarini, 2006
18 | Кампо Формосо | Кампо Формосо | 18 | 0.31 | 2.58 | 52.09 | 15.5294 |  | 22.5646 | 0.87 | 5.87 | 0.1 |  |  | 99.914 | 36.538 | 0.68321 | 0.38244 | 0.20895 | 0.73668 | 0.054373 | 0.93126 | Zaccarini, 2006
19 | Кампо Формосо | Кампо Формосо | 19 | 0.44 | 5.54 | 49.86 | 14.0453 |  | 23.4831 | 0.85 | 5.69 | 0.12 |  |  | 100.0283 | 36.121 | 0.69838 | 0.34988 | 0.18695 | 0.69755 | 0.1155 | 0.85794 | Zaccarini, 2006
20 | Кампо Формосо | Кампо Формосо | 1 | 0.15 | 13.63 | 50.64 | 5.0341 |  | 20.4353 | 0.26 | 9.02 | 0.11 |  |  | 99.6094 | 24.965 | 0.55967 | 0.18144 | 0.063235 | 0.6686 | 0.26817 | 0.71373 | Garuti, 2007
21 | Кампо Формосо | Кампо Формосо | 2 | 0.25 | 15.28 | 50.68 | 4.0053 |  | 19.234 | 0.25 | 10.19 | 0.16 |  |  | 100.3893 | 22.838 | 0.51432 | 0.15781 | 0.049323 | 0.65596 | 0.29472 | 0.68999 | Garuti, 2008
22 | Кампо Формосо | Кампо Формосо | 3 | 0.2 | 14.78 | 51.12 | 3.7559 |  | 19.0335 | 0.36 | 10.07 | 0.09 |  |  | 99.7393 | 22.413 | 0.51466 | 0.15079 | 0.046578 | 0.66633 | 0.28709 | 0.69889 | Garuti, 2009
23 | Кампо Формосо | Кампо Формосо | 4 | 0.22 | 17.61 | 45.82 | 5.3077 |  | 22.6621 | 0.38 | 8.11 | 0.06 |  |  | 100.4598 | 27.438 | 0.61055 | 0.17406 | 0.065487 | 0.5942 | 0.34031 | 0.63584 | Garuti, 2010
24 | Кампо Формосо | Кампо Формосо | 5 | 0.19 | 15.65 | 50.58 | 4.4459 |  | 19.6436 | 0.55 | 9.99 | 0.08 |  |  | 101.4595 | 23.644 | 0.52453 | 0.16919 | 0.054138 | 0.64737 | 0.29849 | 0.68442 | Garuti, 2011
25 | Кампо Формосо | Кампо Формосо | 6 | 0.23 | 14.13 | 54.63 | 4.4717 |  | 19.8423 | 0.66 | 9.91 | 0.05 |  |  | 103.9241 | 23.866 | 0.52904 | 0.1686 | 0.05322 | 0.68338 | 0.2634 | 0.72179 | Garuti, 2012
26 | Кампо Формосо | Кампо Формосо | 7 | 0.2 | 15.18 | 51.14 | 4.1779 |  | 18.7927 | 0.49 | 9.98 | 0.05 |  |  | 100.0106 | 22.552 | 0.51372 | 0.1667 | 0.051133 | 0.65787 | 0.291 | 0.69332 | Garuti, 2013
27 | Кампо Формосо | Кампо Формосо | 8 | 0.21 | 15.5 | 51.5 | 3.327 |  | 21.9124 | 0.54 | 8.17 | 0.14 |  |  | 101.2994 | 24.906 | 0.60075 | 0.1202 | 0.040705 | 0.66227 | 0.29703 | 0.69037 | Garuti, 2014
28 | Кампо Формосо | Кампо Формосо | 9 | 0.13 | 10.95 | 51.19 | 8.265 |  | 24.5652 | 0.45 | 6.04 | 0.1 |  |  | 101.6901 | 32.002 | 0.69529 | 0.23239 | 0.10433 | 0.67917 | 0.2165 | 0.75828 | Garuti, 2015
29 | Кампо Формосо | Кампо Формосо | 10 | 0.32 | 19.76 | 43.39 | 5.8527 |  | 21.2267 | 0.19 | 9.33 | 0.09 |  |  | 100.3594 | 26.493 | 0.56071 | 0.19878 | 0.07102 | 0.55341 | 0.37557 | 0.59572 | Garuti, 2016
30 | Кампо Формосо | Кампо Формосо | 11 | 0.31 | 19.51 | 42.15 | 6.1706 |  | 23.2587 | 0.19 | 7.8 | 0.15 |  |  | 99.7393 | 28.811 | 0.62588 | 0.19272 | 0.076151 | 0.54673 | 0.37712 | 0.5918 | Garuti, 2017
31 | Кампо Формосо | Кампо Формосо | 12 | 0.19 | 11.94 | 57.13 | 3.3054 |  | 12.7238 | 0.18 | 13.69 | 0.08 |  |  | 99.2892 | 15.698 | 0.34272 | 0.18947 | 0.040283 | 0.7318 | 0.22792 | 0.76252 | Garuti, 2018
32 | Кампо Формосо | Кампо Формосо | 13 | 0.2 | 15.04 | 53.46 | 4.0206 |  | 13.5682 | 0.19 | 13.61 | 0.11 |  |  | 100.2289 | 17.186 | 0.35869 | 0.21051 | 0.047997 | 0.67078 | 0.28122 | 0.7046 | Garuti, 2019
33 | Кампо Формосо | Кампо Формосо | 14 | 0.18 | 11.56 | 56.93 | 3.1981 |  | 13.3613 | 0.21 | 13.08 | 0.12 |  |  | 98.7095 | 16.239 | 0.36431 | 0.17721 | 0.039414 | 0.73744 | 0.22314 | 0.7677 | Garuti, 2020
34 | Кампо Формосо | Кампо Формосо | 15 | 0.2 | 15.24 | 53.48 | 3.2535 |  | 14.6755 | 0.2 | 13 | 0.05 |  |  | 100.199 | 17.603 | 0.38776 | 0.16631 | 0.039041 | 0.67452 | 0.28644 | 0.70192 | Garuti, 2021
35 | Кампо Формосо | Кампо Формосо | 16 | 0.17 | 13.96 | 55.74 | 2.2765 |  | 13.9726 | 0.21 | 13.13 | 0.09 |  |  | 99.6091 | 16.021 | 0.37384 | 0.12786 | 0.027517 | 0.70818 | 0.2643 | 0.72822 | Garuti, 2022
36 | Кампо Формосо | Кампо Формосо | 17 | 0.18 | 15.28 | 53.46 | 2.6082 |  | 15.8282 | 0.2 | 12.1 | 0.1 |  |  | 99.8163 | 18.175 | 0.42326 | 0.12913 | 0.031526 | 0.67919 | 0.28929 | 0.7013 | Garuti, 2023
37 | Кампо Формосо | Кампо Формосо | 18 | 0.17 | 13.73 | 56.52 | 2.4364 |  | 14.8828 | 0.28 | 12.72 | 0.07 |  |  | 100.8491 | 17.075 | 0.39629 | 0.12839 | 0.029231 | 0.71275 | 0.25802 | 0.73421 | Garuti, 2024
38 | Кампо Формосо | Кампо Формосо | 19 | 0.17 | 12.7 | 54.61 | 3.6963 |  | 17.453 | 0.22 | 10.77 | 0.07 |  |  | 99.7694 | 20.779 | 0.47621 | 0.16007 | 0.045641 | 0.70874 | 0.24562 | 0.74264 | Garuti, 2025
39 | Кампо Формосо | Кампо Формосо | 20 | 0.2 | 12.19 | 56.07 | 3.4364 |  | 17.543 | 0.51 | 10.74 | 0.08 |  |  | 100.8793 | 20.635 | 0.47819 | 0.14985 | 0.042183 | 0.72344 | 0.23438 | 0.7553 | Garuti, 2026
40 | Кампо Формосо | Кампо Формосо | 21 | 0.16 | 11.89 | 55.55 | 3.3767 |  | 17.1727 | 0.49 | 10.76 | 0.02 |  |  | 99.5893 | 20.211 | 0.4724 | 0.15033 | 0.042005 | 0.72632 | 0.23167 | 0.75817 | Garuti, 2027
41 | Кампо Формосо | Кампо Формосо | 22 | 0.17 | 13.99 | 54.05 | 4.6245 |  | 12.9949 | 0.46 | 13.65 | 0.12 |  |  | 100.0994 | 17.156 | 0.34815 | 0.24255 | 0.055485 | 0.68161 | 0.26291 | 0.72165 | Garuti, 2028
42 | Кампо Формосо | Кампо Формосо | 23 | 0.19 | 14.65 | 51.87 | 3.7175 |  | 18.716 | 0.46 | 10.11 | 0.03 |  |  | 99.8935 | 22.061 | 0.50947 | 0.15163 | 0.045792 | 0.67156 | 0.28265 | 0.70379 | Garuti, 2029
43 | Кампо Формосо | Кампо Формосо | 24 | 0.21 | 14.04 | 49.81 | 6.5226 |  | 20.367 | 0.44 | 9.05 | 0.09 |  |  | 100.6396 | 26.236 | 0.55803 | 0.2237 | 0.080658 | 0.6474 | 0.27194 | 0.7042 | Garuti, 2030
44 | Кампо Формосо | Кампо Формосо | 25 | 0.18 | 14.26 | 51.09 | 4.7074 |  | 18.9923 | 0.43 | 9.77 | 0.13 |  |  | 99.6897 | 23.228 | 0.52167 | 0.18236 | 0.058301 | 0.66507 | 0.27663 | 0.70625 | Garuti, 2031
45 | Кампо Формосо | Кампо Формосо | 26 | 0.14 | 13.98 | 48.06 | 7.4912 |  | 23.4784 | 0.66 | 6.86 | 0.1 |  |  | 100.8796 | 30.219 | 0.65755 | 0.22306 | 0.093755 | 0.6322 | 0.27404 | 0.6976 | Garuti, 2032
46 | Кампо Формосо | Кампо Формосо | 27 | 0.16 | 14.24 | 54.16 | 3.0965 |  | 15.8028 | 0.38 | 11.93 | 0.1 |  |  | 99.9593 | 18.589 | 0.42633 | 0.14989 | 0.037612 | 0.69147 | 0.27092 | 0.71849 | Garuti, 2033
47 | Кампо Формосо | Кампо Формосо | 28 | 0.15 | 14.2 | 54.82 | 2.3876 |  | 15.6616 | 0.43 | 11.83 | 0.15 |  |  | 99.6492 | 17.81 | 0.42619 | 0.12063 | 0.029029 | 0.70055 | 0.27042 | 0.7215 | Garuti, 2034
48 | Кампо Формосо | Кампо Формосо | 29 | 0.18 | 14.59 | 53.86 | 2.9365 |  | 16.5127 | 0.41 | 11.58 | 0.1 |  |  | 100.2792 | 19.155 | 0.44445 | 0.13794 | 0.035638 | 0.68703 | 0.27734 | 0.71242 | Garuti, 2035
49 | Кампо Формосо | Кампо Формосо | 30 | 0.18 | 14.59 | 52.46 | 3.2236 |  | 18.9354 | 0.45 | 9.84 | 0.11 |  |  | 99.859 | 21.836 | 0.51914 | 0.13284 | 0.039692 | 0.67893 | 0.28138 | 0.70699 | Garuti, 2036
50 | Кампо Формосо | Кампо Формосо | 31 | 0.26 | 16.72 | 46.52 | 4.9049 |  | 25.9646 | 0.48 | 5.64 | 0.08 |  |  | 100.6195 | 30.378 | 0.72089 | 0.14528 | 0.061319 | 0.61128 | 0.3274 | 0.65121 | Garuti, 2037

## Великая Дайка
| Массив | Месторождение, зона, рудный горизонт (пласт) | №№ образца | TiO2 | Al2O3 | Cr2O3 | Fe2O3 | V2O3 | FeO | MnO | MgO | NiO | ZnO | CoO | Сумма | FeOобщ | Fe2+/(Mg+Fe2+) | Fe3+/(Fe3++Fe2+) | Fe3+/(Cr+Al+Fe3+) | Cr/(Cr+Al+Fe3+) | Al/(Cr+Al+Fe3+) | Cr/(Cr+Al) | Источник
1 | Великая Дайка | C12 | C12 | 0.3 | 13.61 | 54.22 | 3.6604 |  | 15.7294 | 0.41 | 11.9 | 0.07 |  |  | 99.8998 | 19.023 | 0.4258 | 0.17314 | 0.044657 | 0.69527 | 0.26007 | 0.72777 | Wilson, 1982
2 | Великая Дайка | C11 | C11 | 0.29 | 13.44 | 55.83 | 3.186 |  | 12.6432 | 0.28 | 13.93 | 0.08 |  |  | 99.6792 | 15.51 | 0.3374 | 0.18484 | 0.038423 | 0.7077 | 0.25388 | 0.73598 | Wilson, 1982
3 | Великая Дайка | C10 | C10 | 0.33 | 12.14 | 57.91 | 2.92 |  | 11.9196 | 0.39 | 14.29 | 0.07 |  |  | 99.9696 | 14.547 | 0.31879 | 0.18062 | 0.035265 | 0.73509 | 0.22964 | 0.76196 | Wilson, 1982
4 | Великая Дайка | C9 | C9 | 0.31 | 11.56 | 60.14 | 1.5978 |  | 13.0413 | 0.43 | 13.63 | 0.1 |  |  | 100.8091 | 14.479 | 0.3493 | 0.099294 | 0.01927 | 0.76236 | 0.21837 | 0.77734 | Wilson, 1982
5 | Великая Дайка | C8 | C8 | 0.32 | 10.14 | 59.53 | 2.6079 |  | 12.8314 | 0.45 | 13.3 | 0.06 |  |  | 99.2393 | 15.178 | 0.35118 | 0.15461 | 0.032173 | 0.7719 | 0.19593 | 0.79756 | Wilson, 1982
6 | Великая Дайка | C7 | C7 | 0.33 | 12.67 | 57.3 | 2.9473 |  | 11.832 | 0.43 | 14.29 | 0.22 |  |  | 100.0193 | 14.484 | 0.31719 | 0.1831 | 0.035501 | 0.72546 | 0.23904 | 0.75216 | Wilson, 1982
7 | Великая Дайка | C6 | C6 | 0.28 | 11.31 | 58.04 | 3.2372 |  | 12.9821 | 0.36 | 13.42 | 0.12 |  |  | 99.7494 | 15.895 | 0.3518 | 0.18326 | 0.039499 | 0.74435 | 0.21615 | 0.77496 | Wilson, 1982
8 | Великая Дайка | C5 | C5 | 0.31 | 10.17 | 58.99 | 3.7903 |  | 12.9594 | 0.42 | 13.37 | 0.12 |  |  | 100.1298 | 16.37 | 0.35225 | 0.20834 | 0.046381 | 0.7587 | 0.19492 | 0.7956 | Wilson, 1982
9 | Великая Дайка | C2a | C2a | 0.45 | 12.91 | 54.44 | 3.8113 |  | 16.7716 | 0.52 | 11.24 | 0.04 |  |  | 100.1829 | 20.201 | 0.45567 | 0.16977 | 0.046907 | 0.70423 | 0.24886 | 0.73889 | Wilson, 1982
10 | Великая Дайка | C1a | C1a | 0.46 | 11.71 | 56.7 | 3.1604 |  | 15.2202 | 0.51 | 12.06 | 0.09 |  |  | 99.9107 | 18.064 | 0.41453 | 0.15743 | 0.038971 | 0.73487 | 0.22616 | 0.76466 | Wilson, 1982
11 | Великая Дайка | C1 | C1 | 0.47 | 13.25 | 52.38 | 5.3384 |  | 16.8205 | 0.34 | 11.26 | 0.13 |  |  | 99.9889 | 21.624 | 0.45595 | 0.22214 | 0.065787 | 0.67846 | 0.25575 | 0.72624 | Wilson, 1982
12 | Великая Дайка | акцесс. дунит | 6 | 0.28 | 13.19 | 57.11 | 0.70036 |  | 19.6288 | 0.51 | 9.51 | 0.03 |  |  | 100.9592 | 20.259 | 0.5366 | 0.031107 | 0.0086053 | 0.73755 | 0.25384 | 0.74395 | Wilson, 1982
13 | Великая Дайка | акцесс. дунит | 6 | 0.3 | 13.06 | 57.4 | 0.5063 |  | 19.0024 | 0.55 | 9.83 | 0.04 |  |  | 100.6887 | 19.458 | 0.52028 | 0.023413 | 0.006228 | 0.74214 | 0.25163 | 0.74679 | Wilson, 1982
14 | Великая Дайка | акцесс. дунит | 7 | 0.27 | 12.47 | 56.78 | 1.2776 |  | 19.6415 | 0.44 | 9.29 | 0.06 |  |  | 100.229 | 20.791 | 0.54258 | 0.055291 | 0.015872 | 0.74146 | 0.24266 | 0.75342 | Wilson, 1982
15 | Великая Дайка | акцесс. дунит | 7 | 0.33 | 13.97 | 56.69 | 0.64049 |  | 17.9887 | 0.41 | 10.73 | 0.01 |  |  | 100.7692 | 18.565 | 0.48468 | 0.031044 | 0.0078007 | 0.7257 | 0.2665 | 0.73141 | Wilson, 1982
16 | Великая Дайка | акцесс. дунит | 13 | 0.34 | 15.65 | 52.23 | 2.3518 |  | 19.0809 | 0.6 | 9.9 | 0.07 |  |  | 100.2226 | 21.197 | 0.51953 | 0.099834 | 0.028764 | 0.67143 | 0.2998 | 0.69132 | Wilson, 1982
17 | Великая Дайка | акцесс. дунит | 13 | 0.48 | 17.32 | 50.87 | 2.1758 |  | 17.0232 | 0.46 | 11.53 | 0.07 |  |  | 99.929 | 18.981 | 0.45305 | 0.10314 | 0.026286 | 0.64597 | 0.32775 | 0.66341 | Wilson, 1982
18 | Великая Дайка | акцесс. дунит | 16 | 0.45 | 14.34 | 51.84 | 2.5372 |  | 22.372 | 0.47 | 7.68 | 0.04 |  |  | 99.7292 | 24.655 | 0.62039 | 0.092599 | 0.031921 | 0.6855 | 0.28258 | 0.70811 | Wilson, 1982
19 | Великая Дайка | акцесс. дунит | 16 | 0.34 | 12.91 | 55.85 | 1.5198 |  | 19.2695 | 0.49 | 9.54 | 0.04 |  |  | 99.9593 | 20.637 | 0.53122 | 0.066265 | 0.018893 | 0.72974 | 0.25137 | 0.74379 | Wilson, 1982
20 | Великая Дайка | акцесс. дунит | 17a | 0.3 | 15.2 | 53.57 | 1.5304 |  | 19.8689 | 0.42 | 9.49 | 0.07 |  |  | 100.4493 | 21.246 | 0.54015 | 0.064817 | 0.018745 | 0.68965 | 0.2916 | 0.70283 | Wilson, 1982
21 | Великая Дайка | акцесс. дунит | 17a | 0.42 | 14.65 | 53.73 | 2.6392 |  | 17.0702 | 0.4 | 11.33 | 0.01 |  |  | 100.2494 | 19.445 | 0.45807 | 0.12213 | 0.032162 | 0.68821 | 0.27963 | 0.71108 | Wilson, 1982
22 | Великая Дайка | акцесс. дунит | 17a | 0.36 | 16.37 | 51.86 | 2.1913 |  | 17.6683 | 0.4 | 11.01 |  |  |  | 99.8596 | 19.64 | 0.47377 | 0.10039 | 0.026612 | 0.66199 | 0.31139 | 0.68009 | Wilson, 1982
23 | Великая Дайка | акцесс. дунит | 18 | 0.31 | 11.69 | 56.67 | 1.5249 |  | 19.2889 | 0.44 | 9.28 | 0.01 |  |  | 99.2138 | 20.661 | 0.53835 | 0.06641 | 0.019205 | 0.75019 | 0.23061 | 0.76488 | Wilson, 1982
24 | Великая Дайка | акцесс. дунит | 18 | 0.38 | 11.86 | 57.97 | 1.2899 |  | 18.1394 | 0.46 | 10.31 | 0.06 |  |  | 100.4692 | 19.3 | 0.49675 | 0.060138 | 0.015965 | 0.75412 | 0.22991 | 0.76636 | Wilson, 1982
25 | Великая Дайка | акцесс. дунит | 21 | 0.45 | 15.24 | 51.88 | 1.9514 |  | 21.8681 | 0.56 | 8.13 | 0.04 |  |  | 100.1195 | 23.624 | 0.60144 | 0.074327 | 0.024286 | 0.67864 | 0.29707 | 0.69553 | Wilson, 1982
26 | Великая Дайка | акцесс. дунит | 21 | 0.59 | 16.1 | 51.78 | 1.8154 |  | 19.3535 | 0.49 | 9.99 | 0.06 |  |  | 100.1789 | 20.987 | 0.52082 | 0.077833 | 0.022286 | 0.66814 | 0.30958 | 0.68337 | Wilson, 1982
27 | Великая Дайка | акцесс. дунит | 25 | 0.27 | 14.17 | 54.91 | 0.6733 |  | 20.5162 | 0.55 | 8.76 | 0.06 |  |  | 99.9095 | 21.122 | 0.56784 | 0.028683 | 0.0083555 | 0.71622 | 0.27543 | 0.72225 | Wilson, 1982
28 | Великая Дайка | акцесс. дунит | 27 | 0.5 | 16.47 | 50.76 | 1.9302 |  | 21.7592 | 0.4 | 8.5 | 0.07 |  |  | 100.3894 | 23.496 | 0.58952 | 0.073921 | 0.023807 | 0.65803 | 0.31817 | 0.67407 | Wilson, 1982
29 | Великая Дайка | акцесс. дунит | 27 | 0.45 | 15.39 | 52.65 | 2.0354 |  | 19.8175 | 0.4 | 9.64 | 0.07 |  |  | 100.4529 | 21.649 | 0.53561 | 0.084599 | 0.024981 | 0.67917 | 0.29584 | 0.69658 | Wilson, 1982
30 | Великая Дайка | акцесс. дунит | 27 | 0.62 | 17.15 | 50.17 | 2.0302 |  | 19.4293 | 0.41 | 10.06 | 0.07 |  |  | 99.9394 | 21.256 | 0.52005 | 0.085941 | 0.024872 | 0.64604 | 0.32909 | 0.66251 | Wilson, 1982
31 | Великая Дайка | акцесс. бронзитит | 27a | 0.26 | 10.43 | 57.57 | 1.64 |  | 21.9594 | 0.53 | 7.45 | 0.01 |  |  | 99.8493 | 23.435 | 0.62316 | 0.062968 | 0.020895 | 0.77096 | 0.20814 | 0.78741 | Wilson, 1982
32 | Великая Дайка | акцесс. бронзитит | 27a | 0.32 | 10.82 | 58.74 | 1.5822 |  | 18.0973 | 0.49 | 10.15 | 0.01 |  |  | 100.2095 | 19.521 | 0.50008 | 0.072931 | 0.019711 | 0.76916 | 0.21113 | 0.78462 | Wilson, 1982
33 | Великая Дайка | акцесс. бронзитит | 35 | 0.27 | 13.13 | 54.44 | 2.5728 |  | 20.067 | 0.49 | 8.99 | 0.06 |  |  | 100.0198 | 22.382 | 0.55601 | 0.10343 | 0.032016 | 0.71206 | 0.25592 | 0.73561 | Wilson, 1982
34 | Великая Дайка | акцесс. бронзитит | 35 | 0.33 | 13.96 | 54.07 | 2.4977 |  | 18.2116 | 0.52 | 10.28 | 0.07 |  |  | 99.9393 | 20.459 | 0.49847 | 0.10985 | 0.030761 | 0.69994 | 0.2693 | 0.72216 | Wilson, 1982
35 | Великая Дайка | акцесс. бронзитит | 37 | 0.24 | 11.71 | 53.41 | 3.458 |  | 23.5615 | 0.61 | 6.32 | 0.06 |  |  | 99.3695 | 26.673 | 0.67654 | 0.11666 | 0.044369 | 0.7203 | 0.23534 | 0.75374 | Wilson, 1982
36 | Великая Дайка | акцесс. бронзитит | 37 | 0.32 | 11.39 | 56.19 | 2.6018 |  | 18.7879 | 0.5 | 9.52 | 0.09 |  |  | 99.3997 | 21.129 | 0.52544 | 0.1108 | 0.032727 | 0.74287 | 0.2244 | 0.76801 | Wilson, 1982
37 | Великая Дайка | акцесс. бронзитит | 44 | 0.23 | 10.17 | 58.25 | 1.3662 |  | 22.0127 | 0.55 | 7.36 | 0.06 |  |  | 99.9989 | 23.242 | 0.62658 | 0.052893 | 0.0174 | 0.77973 | 0.20287 | 0.79354 | Wilson, 1982
38 | Великая Дайка | акцесс. бронзитит | 44 | 0.34 | 11.15 | 58.01 | 1.639 |  | 17.9002 | 0.5 | 10.21 | 0.04 |  |  | 99.7892 | 19.375 | 0.49587 | 0.076119 | 0.020468 | 0.76144 | 0.2181 | 0.77735 | Wilson, 1982
39 | Великая Дайка | акцесс. гарцб. | 62 | 0.33 | 13.33 | 51.27 | 4.1099 |  | 23.6799 | 0.56 | 6.61 | 0.06 |  |  | 99.9498 | 27.378 | 0.66776 | 0.13508 | 0.052105 | 0.68319 | 0.2647 | 0.72075 | Wilson, 1982
40 | Великая Дайка | акцесс. гарцб. | 62 | 0.39 | 14.73 | 51.15 | 4.0389 |  | 19.0508 | 0.5 | 9.8 | 0.07 |  |  | 99.7297 | 22.685 | 0.52167 | 0.16021 | 0.049942 | 0.66478 | 0.28528 | 0.69972 | Wilson, 1982
41 | Великая Дайка | акцесс. гарцб. | 62 | 0.39 | 18.08 | 46.37 | 4.2483 |  | 21.1213 | 0.46 | 8.77 | 0.07 |  |  | 99.5097 | 24.944 | 0.57468 | 0.15325 | 0.052252 | 0.59945 | 0.3483 | 0.6325 | Wilson, 1982
42 | Великая Дайка | акцесс. гарцб. | 62 | 1.59 | 15.51 | 46.33 | 5.0614 |  | 21.4187 | 0.55 | 8.93 | 0.09 |  |  | 99.4802 | 25.973 | 0.57368 | 0.17535 | 0.064848 | 0.6239 | 0.31125 | 0.66717 | Wilson, 1982
43 | Великая Дайка | акцесс. гарцб. | 69 | 1.34 | 11.37 | 37.33 | 18.0242 |  | 26.8088 | 0.46 | 4.96 | 0.08 |  |  | 100.373 | 43.027 | 0.75201 | 0.37693 | 0.2401 | 0.52267 | 0.23723 | 0.68781 | Wilson, 1982
44 | Великая Дайка | акцесс. гарцб. | 69 | 2.24 | 13.69 | 40.22 | 11.7147 |  | 23.8471 | 0.49 | 7.57 | 0.14 |  |  | 99.9118 | 34.388 | 0.63865 | 0.30653 | 0.1553 | 0.56043 | 0.28427 | 0.66347 | Wilson, 1982
45 | Великая Дайка | акцесс. гарцб. | 69 | 0.55 | 17.32 | 44 | 7.8722 |  | 19.9586 | 0.45 | 9.57 | 0.08 |  |  | 99.8008 | 27.042 | 0.53918 | 0.26194 | 0.096891 | 0.56921 | 0.3339 | 0.63028 | Wilson, 1982
46 | Великая Дайка | акцесс. гарцб. | 71 | 1.65 | 11.69 | 43.3 | 10.9444 |  | 26.2172 | 0.53 | 5.46 | 0.13 |  |  | 99.9216 | 36.065 | 0.72928 | 0.27306 | 0.14638 | 0.60872 | 0.2449 | 0.71311 | Wilson, 1982
47 | Великая Дайка | акцесс. гарцб. | 71 | 0.69 | 19.75 | 43.92 | 5.2401 |  | 20.6699 | 0.44 | 9.56 | 0.14 |  |  | 100.4101 | 25.385 | 0.54813 | 0.18574 | 0.063642 | 0.56066 | 0.3757 | 0.59876 | Wilson, 1982
48 | Великая Дайка | акцесс. гарцб. | 72 | 0.84 | 9.21 | 37.82 | 20.5689 |  | 26.9151 | 0.58 | 4.29 |  |  |  | 100.224 | 45.423 | 0.77875 | 0.40746 | 0.27518 | 0.53182 | 0.193 | 0.73373 | Wilson, 1982
49 | Великая Дайка | акцесс. гарцб. | 72 | 0.71 | 15.86 | 42.53 | 10.8837 |  | 21.0678 | 0.46 | 8.94 |  |  |  | 100.4516 | 30.861 | 0.56936 | 0.31734 | 0.13532 | 0.55581 | 0.30887 | 0.64279 | Wilson, 1982

## Сарановский
| Массив | Месторождение, зона, рудный горизонт (пласт) | №№ образца | TiO2 | Al2O3 | Cr2O3 | Fe2O3 | V2O3 | FeO | MnO | MgO | NiO | ZnO | CoO | Сумма | FeOобщ | Fe2+/(Mg+Fe2+) | Fe3+/(Fe3++Fe2+) | Fe3+/(Cr+Al+Fe3+) | Cr/(Cr+Al+Fe3+) | Al/(Cr+Al+Fe3+) | Cr/(Cr+Al) | Источник | Примечание
1 | Сарановский | Главное Сарановское | 75 | 0.74 | 16.91 | 41.77 | 7.241 | 0.02 | 17.7776 | 0.26 | 11.3 | 0.2 |  |  | 97.0985 | 24.293 | 0.46883 | 0.2682 | 0.093275 | 0.56554 | 0.34118 | 0.62372 | Иванов, 1990 | хим.анал.
2 | Сарановский | Главное Сарановское | 6 | 0.54 | 14.53 | 37.92 | 13.6324 | 0.16 | 14.8475 | 0.24 | 13.44 | 0.2 |  |  | 97.14 | 27.114 | 0.38263 | 0.45241 | 0.17879 | 0.52273 | 0.29848 | 0.63654 | Иванов, 1990 | хим.анал.
3 | Сарановский | Главное Сарановское | 19 | 0.45 | 18.03 | 44.55 | 3.9158 | 0.016 | 16.1105 | 0.21 | 12.59 | 0.23 |  |  | 97.2024 | 19.634 | 0.4179 | 0.17946 | 0.049579 | 0.59286 | 0.35756 | 0.62379 | Иванов, 1990 | хим.анал.
4 | Сарановский | Главное Сарановское |  | 0.5 | 16.11 | 43.51 | 6.6977 | 0.022 | 15.9174 | 0.24 | 12.72 | 0.21 |  |  | 97.2571 | 21.944 | 0.41248 | 0.27464 | 0.08624 | 0.58885 | 0.32491 | 0.64443 | Иванов, 1990 | хим.анал.
5 | Сарановский | Главное Сарановское | 7 | 1.5 | 13.2 | 41.5 | 9.75 | 0.15 | 15.717 | 0.22 | 13.44 | 0.25 |  |  | 97.4269 | 24.49 | 0.39616 | 0.35823 | 0.13168 | 0.5891 | 0.27923 | 0.67843 | Иванов, 1990 | хим.анал.
6 | Сарановский | Главное Сарановское | 91 | 0.62 | 16.7 | 42.8 | 5.1039 | 0.17 | 19.1545 | 0.33 | 10.82 | 0.26 |  |  | 97.4384 | 23.747 | 0.49829 | 0.19339 | 0.066939 | 0.59 | 0.34306 | 0.63233 | Иванов, 1990 | хим.анал.
7 | Сарановский | Главное Сарановское | 67 | 0.7 | 17.45 | 42.34 | 6.5369 |  | 16.2241 | 0.21 | 12.67 | 0.19 |  |  | 97.441 | 22.106 | 0.41806 | 0.26608 | 0.08341 | 0.56784 | 0.34875 | 0.61951 | Иванов, 1990 | хим.анал.
8 | Сарановский | Главное Сарановское | 90 | 0.64 | 16.84 | 41.98 | 5.564 | 0.19 | 23.2215 | 0.68 | 7.4 | 0.17 |  |  | 97.4455 | 28.228 | 0.63775 | 0.17736 | 0.073148 | 0.58009 | 0.34676 | 0.62587 | Иванов, 1990 | хим.анал.
9 | Сарановский | Главное Сарановское | 65 | 0.64 | 18.04 | 41.21 | 6.4932 | 0.02 | 16.6844 | 0.22 | 12.61 | 0.21 |  |  | 97.5076 | 22.527 | 0.42605 | 0.25936 | 0.083178 | 0.55486 | 0.36196 | 0.6052 | Иванов, 1990 | хим.анал.
10 | Сарановский | Главное Сарановское | 32 | 0.52 | 18.56 | 43.23 | 4.122 | 0.006 | 19.638 | 0.28 | 10.1 | 0.32 |  |  | 97.576 | 23.347 | 0.52172 | 0.15886 | 0.052422 | 0.57787 | 0.36971 | 0.60984 | Иванов, 1990 | хим.анал.
11 | Сарановский | Главное Сарановское | 68 | 0.6 | 18.36 | 41.17 | 7.0385 | 0.01 | 16.7587 | 0.32 | 12.17 | 0.19 |  |  | 97.5773 | 23.092 | 0.43585 | 0.27427 | 0.089018 | 0.54728 | 0.3637 | 0.60076 | Иванов, 1990 | хим.анал.
12 | Сарановский | Главное Сарановское | 92 | 0.62 | 16.42 | 43.36 | 6.7729 | 0.18 | 15.3607 | 0.18 | 13.27 | 0.18 |  |  | 97.6236 | 21.455 | 0.39373 | 0.28405 | 0.086759 | 0.58379 | 0.32945 | 0.63926 | Иванов, 1990 | хим.анал.
13 | Сарановский | Главное Сарановское | 44 | 0.52 | 17.9 | 44.72 | 2.6665 | 0.08 | 21.9856 |  | 8.95 |  |  |  | 97.6622 | 24.385 | 0.57951 | 0.098396 | 0.034315 | 0.60488 | 0.3608 | 0.62638 | Иванов, 1990 | хим.анал.
14 | Сарановский | Главное Сарановское | 2 | 0.54 | 14.53 | 37.92 | 14.2987 | 0.16 | 14.308 | 0.22 | 13.89 | 0.26 |  |  | 97.7567 | 27.174 | 0.36625 | 0.47347 | 0.18591 | 0.5182 | 0.29589 | 0.63654 | Иванов, 1990 | хим.анал.
15 | Сарановский | Главное Сарановское | 21 | 0.58 | 17.38 | 43.49 | 5.7884 | 0.016 | 15.7386 |  | 13.43 | 0 |  |  | 97.763 | 20.947 | 0.39667 | 0.24865 | 0.073529 | 0.58067 | 0.3458 | 0.62675 | Иванов, 1990 | хим.анал.
16 | Сарановский | Главное Сарановское | 64 | 0.74 | 17.66 | 41.65 | 7.2396 | 0.01 | 15.4538 | 0.18 | 13.4 | 0.19 |  |  | 97.7634 | 21.968 | 0.39284 | 0.29654 | 0.092016 | 0.55641 | 0.35157 | 0.6128 | Иванов, 1990 | хим.анал.
17 | Сарановский | Главное Сарановское | 10 | 0.55 | 16.29 | 45.68 | 5.0812 | 0.18 | 16.6499 | 0.26 | 12.02 | 0.2 |  |  | 97.7911 | 21.222 | 0.4373 | 0.21544 | 0.064639 | 0.61078 | 0.32458 | 0.65299 | Иванов, 1990 | хим.анал.
18 | Сарановский | Главное Сарановское | 20 | 0.52 | 18.21 | 43.41 | 4.857 | 0.02 | 17.2217 | 0.23 | 12.06 | 0.18 |  |  | 97.8087 | 21.592 | 0.4448 | 0.20241 | 0.061476 | 0.57751 | 0.36101 | 0.61534 | Иванов, 1990 | хим.анал.
19 | Сарановский | Главное Сарановское | 17 | 0.45 | 17.98 | 43.49 | 5.301 | 0.01 | 15.7912 | 0.23 | 13.09 | 0.2 |  |  | 97.8422 | 20.561 | 0.40363 | 0.23199 | 0.066953 | 0.57735 | 0.3557 | 0.61878 | Иванов, 1990 | хим.анал.
20 | Сарановский | Главное Сарановское | 26 | 0.48 | 18.76 | 44.17 | 3.9905 | 0.01 | 15.2063 | 0.18 | 13.64 | 0.19 |  |  | 97.9269 | 18.797 | 0.38479 | 0.19103 | 0.050007 | 0.58178 | 0.36822 | 0.6124 | Иванов, 1990 | хим.анал.
21 | Сарановский | Главное Сарановское | 88 | 0.58 | 17.73 | 41.45 | 7.2042 | 0.16 | 19.2027 | 0.15 | 10.66 | 0.1 |  |  | 98.0769 | 25.685 | 0.50264 | 0.25238 | 0.091724 | 0.5547 | 0.35358 | 0.61072 | Иванов, 1990 | хим.анал.
22 | Сарановский | Главное Сарановское | 45 | 0.56 | 17.88 | 43.66 | 5.9178 | 0.06 | 14.8672 | 0.18 | 13.64 | 0.22 |  |  | 98.085 | 20.192 | 0.37946 | 0.26371 | 0.074146 | 0.57497 | 0.35089 | 0.62101 | Иванов, 1990 | хим.анал.
23 | Сарановский | Главное Сарановское | 74 | 0.78 | 16.75 | 42.5 | 5.7546 |  | 23.688 | 0.24 | 7.68 |  |  |  | 98.1126 | 28.866 | 0.63376 | 0.17938 | 0.075066 | 0.5827 | 0.34223 | 0.63 | Иванов, 1990 | хим.анал.
24 | Сарановский | Главное Сарановское | 63 | 0.6 | 17.84 | 41.12 | 7.433 | 0.01 | 16.3877 | 0.22 | 12.89 | 0.22 |  |  | 98.1208 | 23.076 | 0.41632 | 0.28984 | 0.094573 | 0.5499 | 0.35552 | 0.60734 | Иванов, 1990 | хим.анал.
25 | Сарановский | Главное Сарановское | 73 | 0.83 | 17.34 | 41.2 | 7.5839 |  | 19.098 | 0.28 | 10.74 | 0.2 |  |  | 98.1519 | 25.922 | 0.49941 | 0.26326 | 0.09717 | 0.55484 | 0.34799 | 0.61456 | Иванов, 1990 | хим.анал.
26 | Сарановский | Главное Сарановское | 27 | 0.45 | 17.98 | 43.53 | 4.1324 | 0.016 | 17.9357 | 0.3 | 12.02 | 0.2 |  |  | 98.2041 | 21.654 | 0.45568 | 0.17172 | 0.052947 | 0.58622 | 0.36083 | 0.619 | Иванов, 1990 | хим.анал.
27 | Сарановский | Главное Сарановское | 57 | 0.54 | 18.23 | 42.06 | 6.1543 | 0 | 20.1544 | 0.14 | 10.1 | 0.1 |  |  | 98.2787 | 25.692 | 0.5282 | 0.21554 | 0.077985 | 0.56019 | 0.36182 | 0.60757 | Иванов, 1990 | хим.анал.
28 | Сарановский | Главное Сарановское | 34 | 0.49 | 18.47 | 44.68 | 3.3312 | 0.016 | 20.1636 | 0.14 | 10.13 | 0.09 |  |  | 98.3108 | 23.161 | 0.52757 | 0.12942 | 0.042049 | 0.59278 | 0.36517 | 0.6188 | Иванов, 1990 | хим.анал.
29 | Сарановский | Главное Сарановское | 25 | 0.47 | 18.5 | 43.55 | 5.0272 | 0.01 | 15.7255 | 0.18 | 13.29 | 0.27 |  |  | 98.3227 | 20.249 | 0.39898 | 0.22339 | 0.063015 | 0.57377 | 0.36322 | 0.61236 | Иванов, 1990 | хим.анал.
30 | Сарановский | Главное Сарановское | 38 | 0.52 | 17.28 | 44.5 | 5.446 | 0.07 | 17.2987 | 0.45 | 11.72 | 0.15 |  |  | 98.3347 | 22.199 | 0.45298 | 0.22075 | 0.068689 | 0.58994 | 0.34137 | 0.63345 | Иванов, 1990 | хим.анал.
31 | Сарановский | Главное Сарановское | 71 | 0.74 | 17.63 | 42.17 | 7.5803 | 0.01 | 15.1502 | 0.18 | 13.6 | 0.18 |  |  | 98.3405 | 21.971 | 0.38461 | 0.31045 | 0.095328 | 0.55741 | 0.34727 | 0.61614 | Иванов, 1990 | хим.анал.
32 | Сарановский | Главное Сарановское | 81 | 0.76 | 15.82 | 41.05 | 10.2449 |  | 14.7466 | 0.22 | 13.89 | 0.22 |  |  | 98.3715 | 23.965 | 0.37329 | 0.38466 | 0.13106 | 0.55196 | 0.31699 | 0.6352 | Иванов, 1990 | хим.анал.
33 | Сарановский | Главное Сарановское | 70 | 0.75 | 17.38 | 42.46 | 7.0375 | 0.02 | 17.6137 | 0.4 | 11.64 | 0.2 |  |  | 98.3812 | 23.946 | 0.45915 | 0.26444 | 0.089208 | 0.56572 | 0.34507 | 0.62113 | Иванов, 1990 | хим.анал.
34 | Сарановский | Главное Сарановское |  | 0.53 | 17.9 | 43.85 | 6.0631 | 0.07 | 15.5104 | 0.19 | 13.19 | 0.2 |  |  | 98.4835 | 20.966 | 0.39749 | 0.26021 | 0.07561 | 0.57476 | 0.34963 | 0.62177 | Иванов, 1990 | хим.анал.
35 | Сарановский | Главное Сарановское | 100 | 0.48 | 14.76 | 45.33 | 6.2375 | 0.12 | 15.4005 | 0.16 | 13.83 | 0.18 |  |  | 98.518 | 21.013 | 0.38452 | 0.2671 | 0.081005 | 0.61876 | 0.30024 | 0.6733 | Иванов, 1990 | хим.анал.
36 | Сарановский | Главное Сарановское | 11 | 0.37 | 17.39 | 46.76 | 3.7317 | 0.16 | 15.5382 | 0.21 | 13.2 | 0.18 |  |  | 98.6599 | 18.896 | 0.39774 | 0.1777 | 0.046577 | 0.61345 | 0.33997 | 0.64342 | Иванов, 1990 | хим.анал.
37 | Сарановский | Главное Сарановское | 83 | 0.82 | 14.6 | 38.7 | 13.0916 | 0.17 | 16.8021 | 0.26 | 12.47 | 0.28 |  |  | 98.6738 | 28.582 | 0.4305 | 0.41215 | 0.17083 | 0.53077 | 0.2984 | 0.64013 | Иванов, 1990 | хим.анал.
38 | Сарановский | Главное Сарановское | 78 | 0.8 | 16.29 | 41.62 | 10.6124 |  | 13.311 |  | 14.98 | 0 |  |  | 98.7134 | 22.86 | 0.33268 | 0.41772 | 0.13287 | 0.54769 | 0.31944 | 0.63161 | Иванов, 1990 | хим.анал.
39 | Сарановский | Главное Сарановское |  | 0.46 | 17.87 | 44.03 | 5.9439 | 0.02 | 16.2107 | 0.21 | 12.77 | 0.19 |  |  | 98.7246 | 21.559 | 0.41595 | 0.24808 | 0.074102 | 0.57695 | 0.34895 | 0.62313 | Иванов, 1990 | хим.анал.
40 | Сарановский | Главное Сарановское | 69 | 0.72 | 17.69 | 42.26 | 7.3468 | 0.01 | 16.7683 | 0.24 | 12.53 | 0.16 |  |  | 98.7452 | 23.379 | 0.42883 | 0.28276 | 0.092444 | 0.55891 | 0.34864 | 0.61584 | Иванов, 1990 | хим.анал.
41 | Сарановский | Главное Сарановское | 50 | 0.55 | 16.29 | 45.68 | 5.8376 |  | 17.1393 | 0.38 | 11.87 | 0.13 |  |  | 98.7569 | 22.392 | 0.44754 | 0.23458 | 0.073553 | 0.60496 | 0.32149 | 0.65299 | Иванов, 1990 | хим.анал.
42 | Сарановский | Главное Сарановское | 23 | 0.54 | 17.4 | 43.57 | 4.8989 | 0.01 | 18.242 | 0.28 | 11.94 | 0.22 |  |  | 98.7609 | 22.65 | 0.46154 | 0.19462 | 0.062848 | 0.58751 | 0.34964 | 0.62691 | Иванов, 1990 | хим.анал.
43 | Сарановский | Главное Сарановское | 107 | 1.4 | 14.57 | 40.77 | 8.0647 | 0.1 | 21.0204 | 0.45 | 10.43 | 0.17 |  |  | 98.8551 | 28.277 | 0.53067 | 0.25663 | 0.10937 | 0.58114 | 0.30949 | 0.65251 | Иванов, 1990 | хим.анал.
44 | Сарановский | Главное Сарановское |  | 0.84 | 17.72 | 41.98 | 7.2247 | 0.01 | 17.5242 | 0.27 | 12.13 | 0.16 |  |  | 98.8889 | 24.025 | 0.44767 | 0.27059 | 0.091332 | 0.5578 | 0.35087 | 0.61387 | Иванов, 1990 | хим.анал.
45 | Сарановский | Главное Сарановское | 98 | 0.52 | 17.5 | 45.8 | 4.1023 | 0.02 | 15.6287 | 0.2 | 13.52 | 0.21 |  |  | 98.9011 | 19.32 | 0.3934 | 0.19106 | 0.051503 | 0.60437 | 0.34413 | 0.63719 | Иванов, 1990 | хим.анал.
46 | Сарановский | Главное Сарановское | 33 | 0.45 | 18.75 | 44.03 | 4.3456 | 0.014 | 19.2758 | 0.26 | 10.74 | 0.24 |  |  | 98.9854 | 23.186 | 0.50172 | 0.16865 | 0.054325 | 0.57854 | 0.36714 | 0.61177 | Иванов, 1990 | хим.анал.
47 | Сарановский | Главное Сарановское | 43 | 0.52 | 17.9 | 43.74 | 5.9386 | 0.06 | 17.1184 | 0.24 | 12.27 | 0.17 |  |  | 98.9871 | 22.462 | 0.43906 | 0.2379 | 0.07428 | 0.57504 | 0.35068 | 0.62118 | Иванов, 1990 | хим.анал.
48 | Сарановский | Главное Сарановское | 102 | 0.7 | 16.78 | 41.76 | 8.1038 | 0.35 | 18.5292 | 0.33 | 11.27 | 0.15 |  |  | 99.013 | 25.821 | 0.47982 | 0.2824 | 0.10352 | 0.56072 | 0.33575 | 0.62547 | Иванов, 1990 | хим.анал.
49 | Сарановский | Главное Сарановское |  | 0.54 | 17.74 | 43.48 | 6.0277 | 0.025 | 16.5893 | 0.25 | 12.91 | 0.19 |  |  | 99.122 | 22.013 | 0.41892 | 0.24639 | 0.075806 | 0.57475 | 0.34945 | 0.62189 | Иванов, 1990 | хим.анал.
50 | Сарановский | Главное Сарановское | 35 | 0.64 | 18.11 | 43 | 6.1402 | 0.016 | 17.907 | 0 | 12.14 | 0.11 |  |  | 99.1632 | 23.432 | 0.45282 | 0.23579 | 0.077039 | 0.56706 | 0.3559 | 0.6144 | Иванов, 1990 | хим.анал.
51 | Сарановский | Главное Сарановское | 56 | 0.46 | 18.5 | 44.25 | 4.8725 | 0.02 | 16.1738 | 0.19 | 13.22 | 0.18 |  |  | 99.1662 | 20.558 | 0.40701 | 0.21326 | 0.060634 | 0.57878 | 0.36059 | 0.61614 | Иванов, 1990 | хим.анал.
52 | Сарановский | Главное Сарановское |  | 0.67 | 18.27 | 44.26 | 5.0264 | 0.03 | 15.6793 | 0.07 | 13.8 | 0.1 |  |  | 99.2256 | 20.202 | 0.38929 | 0.22388 | 0.062702 | 0.58032 | 0.35698 | 0.61914 | Иванов, 1990 | хим.анал.
53 | Сарановский | Главное Сарановское | 60 | 0.75 | 16.66 | 45.28 | 4.8403 |  | 16.5247 | 0.24 | 13.14 | 0.26 |  |  | 99.265 | 20.88 | 0.41368 | 0.20859 | 0.061638 | 0.60606 | 0.3323 | 0.64587 | Иванов, 1990 | хим.анал.
54 | Сарановский | Главное Сарановское | 29 | 0.5 | 18.19 | 43.1 | 5.5914 | 0.016 | 16.8738 | 0.22 | 12.99 | 0.21 |  |  | 99.2913 | 21.905 | 0.42155 | 0.22968 | 0.070436 | 0.57066 | 0.3589 | 0.6139 | Иванов, 1990 | хим.анал.
55 | Сарановский | Главное Сарановское | 77 | 0.7 | 17.31 | 40.03 | 8.6143 | 0.02 | 17.1918 | 0.18 | 13.11 | 0.28 |  |  | 99.4162 | 24.943 | 0.42387 | 0.31076 | 0.11072 | 0.54079 | 0.34849 | 0.60813 | Иванов, 1990 | хим.анал.
56 | Сарановский | Главное Сарановское | 76 | 0.7 | 17.32 | 42.62 | 5.1466 |  | 25.8251 | 0.72 | 6.22 | 0.17 |  |  | 99.5017 | 30.456 | 0.69964 | 0.15205 | 0.066777 | 0.58123 | 0.35199 | 0.62283 | Иванов, 1990 | хим.анал.
57 | Сарановский | Главное Сарановское | 55 | 0.42 | 17.17 | 44.94 | 6.3235 | 0 | 17.0841 | 0.25 | 12.22 | 0.14 |  |  | 99.5076 | 22.774 | 0.43957 | 0.24984 | 0.0786 | 0.58712 | 0.33428 | 0.63721 | Иванов, 1990 | хим.анал.
58 | Сарановский | Главное Сарановское | 14 | 0.51 | 18.03 | 43.55 | 6.183 | 0.016 | 17.6175 | 0.28 | 12.07 | 0.21 |  |  | 99.5565 | 23.181 | 0.45021 | 0.24 | 0.077097 | 0.57077 | 0.35213 | 0.61845 | Иванов, 1990 | хим.анал.
59 | Сарановский | Главное Сарановское |  | 0.6 | 18.29 | 44.03 | 5.9394 | 0.009 | 16.0597 | 0.21 | 13.18 | 0.2 |  |  | 99.5581 | 21.404 | 0.40604 | 0.24969 | 0.073447 | 0.57229 | 0.35426 | 0.61766 | Иванов, 1990 | хим.анал.
60 | Сарановский | Главное Сарановское | 87 | 1.04 | 13.34 | 45.72 | 7.543 | 0.13 | 17.4528 | 0.24 | 12.39 | 0.2 |  |  | 99.5758 | 24.24 | 0.44143 | 0.28 | 0.098611 | 0.62823 | 0.27316 | 0.69696 | Иванов, 1990 | хим.анал.
61 | Сарановский | Главное Сарановское | 53 | 0.4 | 17.48 | 44.62 | 6.1505 | 0.1 | 15.8548 | 0.19 | 13.34 | 0.19 |  |  | 99.6053 | 21.389 | 0.40005 | 0.25874 | 0.076471 | 0.58311 | 0.34041 | 0.6314 | Иванов, 1990 | хим.анал.
62 | Сарановский | Главное Сарановское | 39 | 0.4 | 18 | 45.25 | 4.3331 | 0.1 | 19.584 | 0.35 | 10.55 | 0.16 |  |  | 99.6072 | 23.483 | 0.51015 | 0.16604 | 0.054105 | 0.59386 | 0.35203 | 0.62783 | Иванов, 1990 | хим.анал.
63 | Сарановский | Главное Сарановское | 80 | 0.79 | 17.17 | 40.71 | 9.5763 |  | 17.4103 | 0.22 | 12.4 | 0.18 |  |  | 99.6365 | 26.027 | 0.44063 | 0.33107 | 0.12082 | 0.53987 | 0.33931 | 0.61406 | Иванов, 1990 | хим.анал.
64 | Сарановский | Главное Сарановское | 48 | 0.6 | 17.87 | 42.87 | 7.4894 | 0.08 | 15.322 | 0.19 | 13.87 | 0.18 |  |  | 99.7514 | 22.061 | 0.38263 | 0.30547 | 0.092991 | 0.55948 | 0.34753 | 0.61684 | Иванов, 1990 | хим.анал.
65 | Сарановский | Главное Сарановское | 16 | 0.65 | 18.5 | 43.09 | 6.5814 | 0.006 | 17.139 | 0.2 | 12.54 | 0.16 |  |  | 99.8265 | 23.061 | 0.434 | 0.2568 | 0.081404 | 0.56019 | 0.3584 | 0.60983 | Иванов, 1990 | хим.анал.
66 | Сарановский | Главное Сарановское | 12 | 0.63 | 15.88 | 44.94 | 7.242 | 0.01 | 17.0756 | 0.18 | 12.42 | 0.28 |  |  | 99.8377 | 23.592 | 0.43545 | 0.27621 | 0.091267 | 0.59528 | 0.31346 | 0.65506 | Иванов, 1990 | хим.анал.
67 | Сарановский | Главное Сарановское | 9 | 0.51 | 18.32 | 46.22 | 2.3971 | 0.17 | 21.7521 | 0.5 | 9.04 | 0.21 |  |  | 99.8492 | 23.909 | 0.57446 | 0.090216 | 0.030087 | 0.60975 | 0.36016 | 0.62867 | Иванов, 1990 | хим.анал.
68 | Сарановский | Главное Сарановское | 28 | 0.46 | 18.24 | 43.98 | 4.7898 | 0.024 | 17.7022 | 0.3 | 12.54 | 0.27 |  |  | 99.9659 | 22.012 | 0.44196 | 0.1958 | 0.060184 | 0.58084 | 0.35898 | 0.61803 | Иванов, 1990 | хим.анал.
69 | Сарановский | Главное Сарановское | 47 | 0.56 | 17.88 | 43.66 | 6.6823 | 0.07 | 17.7632 | 0.4 | 11.86 | 0.19 |  |  | 99.9856 | 23.776 | 0.4566 | 0.2529 | 0.08293 | 0.56951 | 0.34756 | 0.62101 | Иванов, 1990 | хим.анал.
70 | Сарановский | Главное Сарановское |  | 0.44 | 17.62 | 45.08 | 6.4981 |  | 16.479 | 0.2 | 12.69 | 0.17 |  |  | 100.0171 | 22.326 | 0.42148 | 0.26189 | 0.079752 | 0.58153 | 0.33872 | 0.63193 | Иванов, 1990 | хим.анал.
71 | Сарановский | Главное Сарановское | 106 | 1.64 | 14 | 41 | 12.1168 |  | 17.7373 | 0.54 | 12.03 | 0.14 |  |  | 100.1241 | 28.64 | 0.45271 | 0.38069 | 0.15708 | 0.55865 | 0.28427 | 0.66276 | Иванов, 1990 | хим.анал.
72 | Сарановский | Главное Сарановское | 24 | 0.47 | 18.26 | 43.79 | 6.6721 | 0.01 | 16.3725 | 0.34 | 12.99 | 0.15 |  |  | 100.1345 | 22.376 | 0.41422 | 0.26831 | 0.082068 | 0.56614 | 0.35179 | 0.61675 | Иванов, 1990 | хим.анал.
73 | Сарановский | Главное Сарановское | 95 | 0.58 | 17.27 | 45.64 | 5.6421 |  | 16.0003 | 0.19 | 13.42 | 0.2 |  |  | 100.1823 | 21.077 | 0.4008 | 0.24087 | 0.069946 | 0.59471 | 0.33535 | 0.63943 | Иванов, 1990 | хим.анал.
74 | Сарановский | Главное Сарановское | 51 | 0.37 | 17.39 | 46.76 | 5.0175 |  | 15.8312 | 0.18 | 13.34 | 0.19 |  |  | 100.1988 | 20.346 | 0.39969 | 0.2219 | 0.061638 | 0.60376 | 0.3346 | 0.64342 | Иванов, 1990 | хим.анал.
75 | Сарановский | Главное Сарановское | 58 | 0.97 | 18.48 | 44.13 | 3.1792 |  | 18.5293 | 0.27 | 12.65 | 0.15 |  |  | 100.2086 | 21.39 | 0.45109 | 0.13374 | 0.040495 | 0.59081 | 0.36869 | 0.61575 | Иванов, 1990 | хим.анал.
76 | Сарановский | Главное Сарановское | 105 | 0.94 | 14.1 | 40.33 | 13.3861 | 0.19 | 18.9832 | 0.36 | 10.98 | 0.18 |  |  | 100.4093 | 31.028 | 0.49237 | 0.3882 | 0.17192 | 0.54443 | 0.28365 | 0.65746 | Иванов, 1990 | хим.анал.
77 | Сарановский | Главное Сарановское | 84 | 0.84 | 14.6 | 39.5 | 14.7185 |  | 16.9043 | 0.22 | 12.46 | 0.17 |  |  | 100.4128 | 30.148 | 0.43219 | 0.43929 | 0.18607 | 0.52485 | 0.28909 | 0.64483 | Иванов, 1990 | хим.анал.
78 | Сарановский | Главное Сарановское | 13 | 0.51 | 18.32 | 46.22 | 3.3737 | 0.17 | 20.5733 | 0.28 | 10.1 | 0.16 |  |  | 100.437 | 23.609 | 0.53332 | 0.12858 | 0.041832 | 0.60237 | 0.3558 | 0.62867 | Иванов, 1990 | хим.анал.
79 | Сарановский | Главное Сарановское | 36 | 0.5 | 18.21 | 44.23 | 6.6845 | 0.016 | 16.0263 | 0.28 | 13.28 | 0.18 |  |  | 100.4468 | 22.041 | 0.40372 | 0.27289 | 0.081822 | 0.56905 | 0.34913 | 0.61976 | Иванов, 1990 | хим.анал.
80 | Сарановский | Главное Сарановское | 46 | 0.56 | 17.88 | 44.14 | 6.0284 | 0.14 | 18.7386 | 0.3 | 11.48 | 0.19 |  |  | 100.477 | 24.163 | 0.47801 | 0.22449 | 0.074954 | 0.57684 | 0.3482 | 0.62358 | Иванов, 1990 | хим.анал.
81 | Сарановский | Главное Сарановское | 22 | 0.54 | 18.71 | 43.1 | 7.7788 | 0.016 | 14.6206 | 0 | 14.62 |  |  |  | 100.4854 | 21.62 | 0.35941 | 0.32375 | 0.09442 | 0.54987 | 0.35571 | 0.6072 | Иванов, 1990 | хим.анал.
82 | Сарановский | Главное Сарановское | 59 | 0.73 | 18.7 | 43.89 | 4.6841 |  | 17.0562 | 0.22 | 13.54 | 0.21 |  |  | 100.8104 | 21.271 | 0.41408 | 0.19815 | 0.058475 | 0.57589 | 0.36564 | 0.61165 | Иванов, 1990 | хим.анал.
83 | Сарановский | Главное Сарановское | 18 | 0.48 | 18.47 | 43.64 | 6.4292 | 0.004 | 18.331 | 0.21 | 12.09 | 0.15 |  |  | 100.9842 | 24.116 | 0.45965 | 0.23988 | 0.079151 | 0.56469 | 0.35615 | 0.61323 | Иванов, 1990 | хим.анал.
84 | Сарановский | Главное Сарановское | 31 | 0.7 | 17.3 | 43.15 | 7.8899 | 0.01 | 19.9296 | 0.26 | 10.74 | 0.19 |  |  | 101.0496 | 27.029 | 0.51006 | 0.26266 | 0.098206 | 0.56452 | 0.33728 | 0.62599 | Иванов, 1990 | хим.анал.
85 | Сарановский | Главное Сарановское | 82 | 0.98 | 14 | 39.56 | 15.0819 | 0.17 | 17.9813 | 0.35 | 11.72 | 0.27 |  |  | 101.0732 | 31.552 | 0.46258 | 0.43011 | 0.1919 | 0.52908 | 0.27902 | 0.65472 | Иванов, 1990 | хим.анал.
86 | Сарановский | Главное Сарановское | 101 | 0.6 | 17.2 | 42.5 | 8.8812 | 0.17 | 18.5627 | 0.32 | 11.7 | 0.21 |  |  | 101.2239 | 26.554 | 0.47093 | 0.30095 | 0.11034 | 0.55497 | 0.3347 | 0.6238 | Иванов, 1990 | хим.анал.
87 | Сарановский | Главное Сарановское | 40 | 0.48 | 18.5 | 43.86 | 6.6973 | 0.05 | 18.7977 | 0.38 | 11.46 | 0.18 |  |  | 101.2851 | 24.824 | 0.47923 | 0.24276 | 0.081901 | 0.56375 | 0.35435 | 0.61404 | Иванов, 1990 | хим.анал.
88 | Сарановский | Главное Сарановское | 96 | 0.56 | 17.27 | 45.96 | 5.9254 | 0.09 | 17.5903 | 0.35 | 12.35 | 0.15 |  |  | 101.2857 | 22.922 | 0.44416 | 0.2326 | 0.072899 | 0.59431 | 0.33279 | 0.64104 | Иванов, 1990 | хим.анал.
89 | Сарановский | Главное Сарановское | 103 | 0.9 | 14.7 | 40.85 | 12.8612 | 0.18 | 15.7905 | 0.22 | 14.06 | 0.2 |  |  | 101.4817 | 27.363 | 0.38653 | 0.42293 | 0.16317 | 0.54472 | 0.29211 | 0.65094 | Иванов, 1990 | хим.анал.
90 | Сарановский | Главное Сарановское | 30 | 0.52 | 18.71 | 43.48 | 7.7089 | 0.006 | 15.9936 | 0.16 | 13.83 | 0.18 |  |  | 101.7684 | 22.93 | 0.3935 | 0.30251 | 0.093198 | 0.55251 | 0.35429 | 0.60929 | Иванов, 1990 | хим.анал.
91 | Сарановский | Южно-Сарановское | 4 | 0.72 | 19.05 | 42.02 | 5.8681 | 0.15 | 19.3879 | 0.38 | 9.8 | 0.05 |  |  | 97.426 | 24.668 | 0.52605 | 0.21405 | 0.073469 | 0.55296 | 0.37357 | 0.59681 | Иванов, 1990 | хим.анал.
92 | Сарановский | Южно-Сарановское | 7 | 0.58 | 17.9 | 44.29 | 4.9101 |  | 16.9209 | 0.23 | 11.9 | 0.08 |  |  | 97.491 | 21.339 | 0.44375 | 0.20705 | 0.061763 | 0.58557 | 0.35267 | 0.62412 | Иванов, 1990 | хим.анал.
93 | Сарановский | Южно-Сарановское | 5 | 0.5 | 17.58 | 45.41 | 4.2571 | 0.01 | 17.8645 | 0.26 | 11.2 | 0.13 |  |  | 97.8516 | 21.695 | 0.47226 | 0.17656 | 0.053534 | 0.6002 | 0.34626 | 0.63415 | Иванов, 1990 | хим.анал.
94 | Сарановский | Южно-Сарановское | 2 | 1.65 | 11.74 | 37.57 | 17.7978 |  | 18.8736 | 0.32 | 10 |  |  |  | 97.9513 | 34.888 | 0.5143 | 0.45903 | 0.23519 | 0.52182 | 0.24299 | 0.68229 | Иванов, 1990 | хим.анал.
95 | Сарановский | Южно-Сарановское | 28 | 0.66 | 17.49 | 42.54 | 8.5207 | 0.17 | 14.1711 | 0.18 | 13.7 |  |  |  | 97.9518 | 21.838 | 0.36722 | 0.35109 | 0.10568 | 0.55456 | 0.33977 | 0.62009 | Иванов, 1990 | хим.анал.
96 | Сарановский | Южно-Сарановское | 8 | 0.85 | 17.95 | 45.73 | 3.2728 |  | 17.3081 | 0.24 | 11.9 | 0.1 |  |  | 98.0109 | 20.253 | 0.44934 | 0.14541 | 0.041192 | 0.60495 | 0.35386 | 0.63094 | Иванов, 1990 | хим.анал.
97 | Сарановский | Южно-Сарановское | 9 | 0.5 | 18.43 | 43.3 | 6.3785 |  | 16.1846 | 0.21 | 12.43 | 0.1 |  |  | 98.1231 | 21.924 | 0.42213 | 0.26179 | 0.078984 | 0.56356 | 0.35745 | 0.61189 | Иванов, 1990 | хим.анал.
98 | Сарановский | Южно-Сарановское | 13 | 0.72 | 17.43 | 42.54 | 7.1019 |  | 18.2657 | 0.24 | 11.12 | 0.1 |  |  | 98.1576 | 24.656 | 0.47959 | 0.25918 | 0.089766 | 0.56516 | 0.34507 | 0.62089 | Иванов, 1990 | хим.анал.
99 | Сарановский | Южно-Сарановское | 15 | 0.88 | 16.7 | 41.07 | 9.9042 | 0.04 | 17.7262 | 0.22 | 11.45 | 0.14 |  |  | 98.6504 | 26.638 | 0.46483 | 0.33455 | 0.12501 | 0.54485 | 0.33015 | 0.62269 | Иванов, 1990 | хим.анал.
100 | Сарановский | Южно-Сарановское | 12 | 0.82 | 17.79 | 42.42 | 8.3138 | 0.02 | 15.3262 | 0.3 | 13.16 | 0.08 |  |  | 98.79 | 22.807 | 0.39518 | 0.32801 | 0.10294 | 0.55205 | 0.34501 | 0.6154 | Иванов, 1990 | хим.анал.
101 | Сарановский | Южно-Сарановское | 19 | 1.16 | 16.46 | 40.65 | 9.9009 |  | 21.1382 | 0.34 | 9.17 | 0.07 |  |  | 99.1091 | 30.047 | 0.56394 | 0.2965 | 0.12627 | 0.54492 | 0.32881 | 0.62367 | Иванов, 1990 | хим.анал.
102 | Сарановский | Южно-Сарановское | 31 | 0.68 | 17.27 | 42.86 | 9.41 | 0.22 | 14.1379 | 0.2 | 13.96 |  |  |  | 99.2579 | 22.605 | 0.36232 | 0.37457 | 0.11545 | 0.55269 | 0.33187 | 0.62482 | Иванов, 1990 | хим.анал.
103 | Сарановский | Южно-Сарановское | 10 | 0.48 | 18.97 | 43.72 | 3.4854 | 0.08 | 23.5679 | 0.52 | 7.86 | 0.08 |  |  | 99.4632 | 26.704 | 0.62717 | 0.11744 | 0.044035 | 0.58057 | 0.37539 | 0.60732 | Иванов, 1990 | хим.анал.
104 | Сарановский | Южно-Сарановское | 14 | 0.6 | 18 | 42.08 | 8.7966 | 0.16 | 15.7998 | 0.2 | 13.13 |  |  |  | 99.4864 | 23.715 | 0.40302 | 0.33377 | 0.10831 | 0.54457 | 0.34713 | 0.61071 | Иванов, 1990 | хим.анал.
105 | Сарановский | Южно-Сарановское | 11 | 0.44 | 18.53 | 44.3 | 5.1106 | 0.08 | 19.7075 | 0.36 | 10.44 | 0.08 |  |  | 99.7281 | 24.306 | 0.51434 | 0.18919 | 0.063331 | 0.57701 | 0.35966 | 0.61602 | Иванов, 1990 | хим.анал.
106 | Сарановский | Южно-Сарановское | 17 | 1.8 | 15.5 | 40 | 12.9416 |  | 15.1522 | 0.18 | 13.76 |  |  |  | 99.7337 | 26.797 | 0.38187 | 0.43456 | 0.16328 | 0.53043 | 0.3063 | 0.63393 | Иванов, 1990 | хим.анал.
107 | Сарановский | Южно-Сарановское | 26 | 0.6 | 17.53 | 44.65 | 8.2432 | 0.09 | 14.3767 | 0.18 | 13.96 |  |  |  | 100.11 | 21.794 | 0.3662 | 0.34034 | 0.09976 | 0.56795 | 0.33229 | 0.63089 | Иванов, 1990 | хим.анал.
108 | Сарановский | Южно-Сарановское | 22 | 0.62 | 17.38 | 46.22 | 4.6283 |  | 22.8705 | 0.41 | 8 | 0.15 |  |  | 100.4388 | 27.035 | 0.61596 | 0.15404 | 0.057544 | 0.604 | 0.33845 | 0.64088 | Иванов, 1990 | хим.анал.
109 | Сарановский | Южно-Сарановское | 29 | 0.62 | 18.3 | 42.84 | 9.4905 | 0.18 | 14.9245 | 0.46 | 13.51 |  |  |  | 100.6849 | 23.464 | 0.38263 | 0.36395 | 0.11409 | 0.54132 | 0.34459 | 0.61104 | Иванов, 1990 | хим.анал.
110 | Сарановский | Южно-Сарановское | 25 | 1.22 | 15.4 | 39.7 | 14.4761 | 0.23 | 16.5194 | 0.36 | 12.4 | 0.11 |  |  | 100.6955 | 29.545 | 0.42772 | 0.44088 | 0.18022 | 0.51949 | 0.30029 | 0.63369 | Иванов, 1990 | хим.анал.
111 | Сарановский | Южно-Сарановское | 18 | 0.82 | 16.7 | 40.5 | 14.7179 |  | 12.6538 | 0.19 | 14.96 | 0.19 |  |  | 101.0117 | 25.897 | 0.32182 | 0.51138 | 0.17638 | 0.51015 | 0.31347 | 0.6194 | Иванов, 1990 | хим.анал.
112 | Сарановский | Южно-Сарановское | 16 | 0.9 | 14.59 | 41.3 | 15.1858 | 0.2 | 15.1679 | 0.26 | 13.17 | 0.11 |  |  | 101.1636 | 28.832 | 0.39252 | 0.47393 | 0.18645 | 0.53297 | 0.28058 | 0.65512 | Иванов, 1990 | хим.анал.

## Принц
| Массив | Месторождение, зона, рудный горизонт (пласт) | №№ образца | TiO2 | Al2O3 | Cr2O3 | Fe2O3 | V2O3 | FeO | MnO | MgO | NiO | ZnO | CoO | Сумма | FeOобщ | Fe2+/(Mg+Fe2+) | Fe3+/(Fe3++Fe2+) | Fe3+/(Cr+Al+Fe3+) | Cr/(Cr+Al+Fe3+) | Al/(Cr+Al+Fe3+) | Cr/(Cr+Al) | Источник
1 | Принц | Принц | MC-69-18B P1 | 0.169 | 13.69 | 55.841 | 3.498 |  | 10.527 | 0.342 | 15.145 | 0.072 |  |  | 99.283 | 13.674 | 0.281 | 0.23 | 0.042 | 0.702 | 0.256 | 0.732 | Chaumba, 2018
2 | Принц | Принц | MC-69-18B P7 | 0.167 | 13.984 | 55.257 | 3.153 |  | 11.078 | 0.389 | 14.687 | 0.061 |  |  | 98.776 | 13.915 | 0.297 | 0.204 | 0.038 | 0.699 | 0.263 | 0.726 | Chaumba, 2018
3 | Принц | Принц | MC-69-18B P8 | 0.147 | 13.645 | 56.609 | 2.857 |  | 11.323 | 0.361 | 14.678 | 0.093 |  |  | 99.713 | 13.894 | 0.302 | 0.185 | 0.034 | 0.711 | 0.255 | 0.736 | Chaumba, 2018
4 | Принц | Принц | MC-69-18B P10 | 0.163 | 13.233 | 55.57 | 2.956 |  | 10.554 | 0.535 | 14.615 | 0.09 |  |  | 97.715 | 13.213 | 0.288 | 0.201 | 0.036 | 0.712 | 0.252 | 0.738 | Chaumba, 2018
5 | Принц | Принц | MC-69-18B P17 | 0.141 | 11.548 | 53.923 | 9.071 |  | 8.652 | 1.211 | 15.7 | 0.122 |  |  | 100.368 | 16.814 | 0.236 | 0.485 | 0.108 | 0.676 | 0.216 | 0.758 | Chaumba, 2018
6 | Принц | Принц | MC-69-18B P18 | 0.133 | 13.583 | 55.785 | 3.218 |  | 11.232 | 0.406 | 14.53 | 0.107 |  |  | 98.994 | 14.128 | 0.302 | 0.205 | 0.039 | 0.705 | 0.256 | 0.734 | Chaumba, 2018
7 | Принц | Принц | MC-69-18B P19 | 0.144 | 13.589 | 56.336 | 3.183 |  | 10.893 | 0.367 | 14.913 | 0.07 |  |  | 99.495 | 13.757 | 0.291 | 0.208 | 0.038 | 0.708 | 0.254 | 0.736 | Chaumba, 2018
8 | Принц | Принц | MC-69-18B P20 | 0.127 | 14.231 | 55.864 | 3.445 |  | 10.864 | 0.367 | 15.101 | 0.081 |  |  | 100.08 | 13.964 | 0.288 | 0.222 | 0.041 | 0.695 | 0.264 | 0.725 | Chaumba, 2018
9 | Принц | Принц | MC-69-18B P23 | 0.144 | 13.66 | 56.467 | 2.914 |  | 11.195 | 0.376 | 14.732 | 0.073 |  |  | 99.561 | 13.817 | 0.299 | 0.19 | 0.035 | 0.709 | 0.256 | 0.735 | Chaumba, 2018
10 | Принц | Принц | MC-69-18B P24 | 0.193 | 13.574 | 56.528 | 3.25 |  | 11.026 | 0.362 | 14.942 | 0.09 |  |  | 99.965 | 13.95 | 0.293 | 0.21 | 0.039 | 0.708 | 0.253 | 0.736 | Chaumba, 2018
11 | Принц | Принц | MC-69-18B P25 | 0.145 | 13.56 | 56.528 | 4.018 |  | 10.488 | 0.347 | 15.398 | 0.079 |  |  | 100.564 | 14.104 | 0.276 | 0.256 | 0.047 | 0.702 | 0.251 | 0.737 | Chaumba, 2018
12 | Принц | Принц | MC-69-18B P26 | 0.13 | 13.644 | 56.623 | 3.135 |  | 10.941 | 0.395 | 14.934 | 0.084 |  |  | 99.886 | 13.762 | 0.291 | 0.205 | 0.037 | 0.708 | 0.254 | 0.736 | Chaumba, 2018
13 | Принц | Принц | MC-69-18B P27 | 0.153 | 13.744 | 57.329 | 2.097 |  | 11.681 | 0.357 | 14.525 | 0.091 |  |  | 99.976 | 13.567 | 0.311 | 0.139 | 0.025 | 0.718 | 0.257 | 0.737 | Chaumba, 2018
14 | Принц | Принц | MC-69-18B P28 | 0.147 | 13.592 | 56.714 | 2.994 |  | 10.959 | 0.395 | 14.915 | 0.074 |  |  | 99.79 | 13.653 | 0.292 | 0.197 | 0.036 | 0.711 | 0.254 | 0.737 | Chaumba, 2018
15 | Принц | Принц | MC-69-18B P29 | 0.16 | 13.71 | 57.025 | 3.014 |  | 11.082 | 0.352 | 15 | 0.107 |  |  | 100.45 | 13.794 | 0.293 | 0.197 | 0.036 | 0.71 | 0.254 | 0.736 | Chaumba, 2018
16 | Принц | Принц | MC-69-18B P30 | 0.172 | 13.753 | 56.792 | 2.461 |  | 11.477 | 0.413 | 14.584 | 0.083 |  |  | 99.736 | 13.692 | 0.306 | 0.162 | 0.029 | 0.713 | 0.257 | 0.735 | Chaumba, 2018
17 | Принц | Принц | MC-69-18C P1 | 0.143 | 13.318 | 56.061 | 3.471 |  | 11.166 | 0.362 | 14.656 | 0.067 |  |  | 99.244 | 14.289 | 0.299 | 0.219 | 0.042 | 0.708 | 0.251 | 0.739 | Chaumba, 2018
18 | Принц | Принц | MC-69-18C P2 | 0.13 | 13.372 | 55.977 | 3.409 |  | 11.217 | 0.394 | 14.574 | 0.077 |  |  | 99.151 | 14.285 | 0.302 | 0.215 | 0.041 | 0.707 | 0.252 | 0.737 | Chaumba, 2018
19 | Принц | Принц | MC-69-18C P3 | 0.164 | 13.529 | 56.557 | 3.331 |  | 11.34 | 0.371 | 14.763 | 0.051 |  |  | 100.106 | 14.337 | 0.301 | 0.209 | 0.04 | 0.708 | 0.252 | 0.737 | Chaumba, 2018
20 | Принц | Принц | MC-69-18C P7 | 0.165 | 13.531 | 56.027 | 3.65 |  | 10.954 | 0.462 | 14.864 | 0.061 |  |  | 99.714 | 14.238 | 0.293 | 0.231 | 0.044 | 0.703 | 0.253 | 0.735 | Chaumba, 2018
21 | Принц | Принц | MC-69-18C P10 | 0.179 | 13.551 | 55.682 | 3.587 |  | 11.284 | 0.382 | 14.641 | 0.057 |  |  | 99.363 | 14.512 | 0.302 | 0.222 | 0.043 | 0.702 | 0.255 | 0.734 | Chaumba, 2018
22 | Принц | Принц | MC-69-18C P11 | 0.154 | 13.704 | 55.832 | 3.43 |  | 11.233 | 0.356 | 14.717 | 0.062 |  |  | 99.488 | 14.319 | 0.3 | 0.216 | 0.041 | 0.702 | 0.257 | 0.732 | Chaumba, 2018
23 | Принц | Принц | MC-69-18C P12 | 0.19 | 13.589 | 55.563 | 3.432 |  | 11.299 | 0.382 | 14.564 | 0.101 |  |  | 99.12 | 14.387 | 0.303 | 0.215 | 0.041 | 0.703 | 0.256 | 0.733 | Chaumba, 2018
24 | Принц | Принц | MC-69-18C P13 | 0.194 | 13.407 | 55.314 | 3.934 |  | 11.267 | 0.385 | 14.609 | 0.035 |  |  | 99.144 | 14.806 | 0.302 | 0.239 | 0.047 | 0.7 | 0.253 | 0.735 | Chaumba, 2018
25 | Принц | Принц | MC-69-18C P14 | 0.141 | 13.585 | 55.56 | 3.429 |  | 10.975 | 0.393 | 14.694 | 0.088 |  |  | 98.866 | 14.061 | 0.295 | 0.219 | 0.041 | 0.703 | 0.256 | 0.733 | Chaumba, 2018
26 | Принц | Принц | MC-69-18C P15 | 0.138 | 13.735 | 55.666 | 3.49 |  | 11.102 | 0.402 | 14.729 | 0.067 |  |  | 99.329 | 14.242 | 0.297 | 0.22 | 0.042 | 0.701 | 0.258 | 0.731 | Chaumba, 2018
27 | Принц | Принц | MC-69-18C P17 | 0.166 | 13.68 | 55.043 | 3.064 |  | 11.228 | 0.37 | 14.41 | 0.067 |  |  | 98.028 | 13.985 | 0.304 | 0.197 | 0.037 | 0.703 | 0.26 | 0.73 | Chaumba, 2018
28 | Принц | Принц | MC-69-18C P18 | 0.128 | 13.657 | 55.483 | 3.363 |  | 11.206 | 0.387 | 14.557 | 0.068 |  |  | 98.849 | 14.232 | 0.302 | 0.213 | 0.04 | 0.702 | 0.258 | 0.732 | Chaumba, 2018
29 | Принц | Принц | MC-69-18C P21 | 0.183 | 13.285 | 56.082 | 3.398 |  | 11.345 | 0.386 | 14.557 | 0.066 |  |  | 99.301 | 14.402 | 0.304 | 0.212 | 0.041 | 0.709 | 0.25 | 0.739 | Chaumba, 2018
30 | Принц | Принц | MC-69-18C P22 | 0.162 | 13.412 | 56.509 | 2.828 |  | 11.276 | 0.38 | 14.59 | 0.08 |  |  | 99.237 | 13.821 | 0.302 | 0.184 | 0.034 | 0.714 | 0.252 | 0.739 | Chaumba, 2018
31 | Принц | Принц | MC-69-18C P23 | 0.198 | 13.322 | 56.696 | 3.621 |  | 11.207 | 0.394 | 14.861 | 0.099 |  |  | 100.398 | 14.465 | 0.297 | 0.225 | 0.043 | 0.709 | 0.248 | 0.741 | Chaumba, 2018
32 | Принц | Принц | MC-69-18C P24 | 0.147 | 13.131 | 55.972 | 3.155 |  | 11.35 | 0.396 | 14.36 | 0.067 |  |  | 98.578 | 14.189 | 0.307 | 0.2 | 0.038 | 0.713 | 0.249 | 0.741 | Chaumba, 2018
33 | Принц | Принц | MC-69-18C P25 | 0.175 | 13.437 | 56.584 | 3.435 |  | 11.496 | 0.391 | 14.654 | 0.084 |  |  | 100.256 | 14.587 | 0.306 | 0.212 | 0.041 | 0.708 | 0.251 | 0.739 | Chaumba, 2018
34 | Принц | Принц | MC-69-18C P26 | 0.141 | 13.514 | 56.435 | 3.84 |  | 10.024 | 0.609 | 15.428 | 0.06 |  |  | 100.052 | 13.48 | 0.267 | 0.256 | 0.046 | 0.703 | 0.251 | 0.737 | Chaumba, 2018
35 | Принц | Принц | MC-69-18C P28 | 0.184 | 13.506 | 57.14 | 3.177 |  | 11.427 | 0.407 | 14.808 | 0.074 |  |  | 100.723 | 14.286 | 0.302 | 0.2 | 0.038 | 0.712 | 0.251 | 0.74 | Chaumba, 2018
36 | Принц | Принц | MC-69-18C P29 | 0.145 | 13.502 | 55.468 | 3.639 |  | 11.258 | 0.396 | 14.549 | 0.059 |  |  | 99.017 | 14.533 | 0.303 | 0.225 | 0.044 | 0.702 | 0.255 | 0.734 | Chaumba, 2018
37 | Принц | Принц | MC-69-18C P30 | 0.165 | 13.646 | 55.607 | 3.309 |  | 11.469 | 0.383 | 14.481 | 0.037 |  |  | 99.097 | 14.446 | 0.308 | 0.206 | 0.04 | 0.703 | 0.257 | 0.732 | Chaumba, 2018
38 | Принц | Принц | MC-69-18C P31 | 0.189 | 13.824 | 55.23 | 4.319 |  | 10.16 | 0.504 | 15.399 | 0.032 |  |  | 99.657 | 14.046 | 0.27 | 0.277 | 0.051 | 0.691 | 0.258 | 0.728 | Chaumba, 2018
39 | Принц | Принц | MC-69-18C P32 | 0.119 | 13.486 | 56.076 | 3.843 |  | 11.119 | 0.344 | 14.825 | 0.082 |  |  | 99.894 | 14.577 | 0.296 | 0.237 | 0.046 | 0.702 | 0.252 | 0.736 | Chaumba, 2018
40 | Принц | Принц | MC-69-18C P33 | 0.176 | 13.601 | 54.424 | 4.262 |  | 10.731 | 0.396 | 14.792 | 0.065 |  |  | 98.447 | 14.566 | 0.289 | 0.263 | 0.051 | 0.691 | 0.257 | 0.729 | Chaumba, 2018
41 | Принц | Принц | MC-69-18C P36 | 0.161 | 13.315 | 55.159 | 3.726 |  | 11.021 | 0.38 | 14.559 | 0.086 |  |  | 98.406 | 14.373 | 0.298 | 0.233 | 0.045 | 0.702 | 0.253 | 0.735 | Chaumba, 2018
42 | Принц | Принц | MC-69-18C P37 | 0.207 | 13.433 | 55.358 | 3.562 |  | 11.234 | 0.375 | 14.541 | 0.096 |  |  | 98.806 | 14.439 | 0.302 | 0.222 | 0.043 | 0.703 | 0.254 | 0.734 | Chaumba, 2018
43 | Принц | Принц | MC-69-18C P38 | 0.186 | 13.421 | 55.451 | 3.343 |  | 11.399 | 0.382 | 14.405 | 0.065 |  |  | 98.652 | 14.407 | 0.307 | 0.209 | 0.04 | 0.705 | 0.254 | 0.735 | Chaumba, 2018
44 | Принц | Принц | MC-69-18C P39 | 0.146 | 13.449 | 55.659 | 3.061 |  | 11.323 | 0.363 | 14.412 | 0.067 |  |  | 98.48 | 14.077 | 0.306 | 0.196 | 0.037 | 0.708 | 0.255 | 0.735 | Chaumba, 2018
45 | Принц | Принц | MC-69-18C P40 | 0.182 | 13.457 | 55.304 | 3.384 |  | 11.359 | 0.378 | 14.423 | 0.043 |  |  | 98.53 | 14.404 | 0.306 | 0.211 | 0.041 | 0.704 | 0.255 | 0.734 | Chaumba, 2018
46 | Принц | Принц | MC-69-18C P41 | 0.172 | 13.527 | 55.209 | 3.695 |  | 10.923 | 0.36 | 14.727 | 0.083 |  |  | 98.696 | 14.248 | 0.294 | 0.233 | 0.045 | 0.7 | 0.256 | 0.733 | Chaumba, 2018
47 | Принц | Принц | MC-69-18C P42 | 0.186 | 13.456 | 56.47 | 3.178 |  | 11.585 | 0.384 | 14.536 | 0.076 |  |  | 99.871 | 14.445 | 0.309 | 0.198 | 0.038 | 0.71 | 0.252 | 0.738 | Chaumba, 2018
48 | Принц | Принц | MC-69-18C P43 | 0.166 | 13.584 | 55.696 | 3.248 |  | 11.426 | 0.398 | 14.483 | 0.033 |  |  | 99.034 | 14.349 | 0.307 | 0.204 | 0.039 | 0.705 | 0.256 | 0.733 | Chaumba, 2018
49 | Принц | Принц | MC-69-18C P44 | 0.166 | 13.285 | 56.061 | 3.569 |  | 11.16 | 0.379 | 14.697 | 0.044 |  |  | 99.361 | 14.371 | 0.299 | 0.223 | 0.043 | 0.707 | 0.25 | 0.739 | Chaumba, 2018
50 | Принц | Принц | MC-69-18C P45 | 0.184 | 13.363 | 56.345 | 3.271 |  | 11.455 | 0.386 | 14.563 | 0.069 |  |  | 99.637 | 14.399 | 0.306 | 0.204 | 0.039 | 0.71 | 0.251 | 0.739 | Chaumba, 2018
51 | Принц | Принц | MC-69-18C P46 | 0.202 | 13.262 | 56.6 | 2.957 |  | 11.961 | 0.366 | 14.262 | 0.06 |  |  | 99.67 | 14.622 | 0.32 | 0.182 | 0.036 | 0.715 | 0.25 | 0.741 | Chaumba, 2018
52 | Принц | Принц | MC-69-18C P47 | 0.167 | 13.262 | 55.652 | 3.378 |  | 11.282 | 0.368 | 14.465 | 0.053 |  |  | 98.627 | 14.322 | 0.304 | 0.212 | 0.041 | 0.708 | 0.251 | 0.738 | Chaumba, 2018
53 | Принц | Принц | MC-69-18C P48 | 0.131 | 13.412 | 54.531 | 3.65 |  | 11.033 | 0.392 | 14.385 | 0.054 |  |  | 97.588 | 14.317 | 0.301 | 0.229 | 0.045 | 0.699 | 0.256 | 0.732 | Chaumba, 2018
54 | Принц | Принц | MC-69-18C P54 | 0.145 | 12.991 | 54.204 | 3.685 |  | 11.075 | 0.363 | 14.148 | 0.053 |  |  | 96.664 | 14.391 | 0.305 | 0.23 | 0.045 | 0.703 | 0.251 | 0.737 | Chaumba, 2018
55 | Принц | Принц | MC-69-18ii P1 | 0.201 | 14.227 | 56.394 | 3.07 |  | 8.819 | 0.376 | 16.321 | 0.157 |  |  | 99.566 | 11.582 | 0.233 | 0.239 | 0.036 | 0.7 | 0.263 | 0.727 | Chaumba, 2018
56 | Принц | Принц | MC-69-18ii P2 | 0.144 | 14.059 | 56.476 | 2.976 |  | 8.685 | 0.337 | 16.249 | 0.238 |  |  | 99.163 | 11.362 | 0.231 | 0.236 | 0.035 | 0.704 | 0.261 | 0.729 | Chaumba, 2018
57 | Принц | Принц | MC-69-18ii P4 | 0.19 | 14.018 | 56.453 | 2.442 |  | 9.026 | 0.342 | 15.988 | 0.156 |  |  | 98.616 | 11.224 | 0.241 | 0.196 | 0.029 | 0.709 | 0.262 | 0.73 | Chaumba, 2018
58 | Принц | Принц | MC-69-18ii P6 | 0.144 | 14.2 | 55.668 | 3.467 |  | 8.58 | 0.328 | 16.307 | 0.185 |  |  | 98.879 | 11.7 | 0.228 | 0.267 | 0.041 | 0.695 | 0.264 | 0.725 | Chaumba, 2018
59 | Принц | Принц | MC-69-18ii P7 | 0.18 | 14.119 | 55.816 | 3.195 |  | 8.872 | 0.343 | 16.122 | 0.162 |  |  | 98.809 | 11.747 | 0.236 | 0.245 | 0.038 | 0.699 | 0.263 | 0.726 | Chaumba, 2018
60 | Принц | Принц | MC-69-18ii P8 | 0.196 | 14.09 | 56.512 | 2.965 |  | 9.001 | 0.347 | 16.168 | 0.181 |  |  | 99.46 | 11.669 | 0.238 | 0.229 | 0.035 | 0.704 | 0.261 | 0.729 | Chaumba, 2018
61 | Принц | Принц | MC-69-18ii P9 | 0.154 | 14.225 | 56.034 | 2.685 |  | 8.791 | 0.341 | 16.112 | 0.164 |  |  | 98.506 | 11.207 | 0.234 | 0.216 | 0.032 | 0.702 | 0.266 | 0.726 | Chaumba, 2018
62 | Принц | Принц | MC-69-18ii P10 | 0.158 | 14.457 | 55.852 | 3.013 |  | 8.882 | 0.316 | 16.195 | 0.184 |  |  | 99.057 | 11.593 | 0.235 | 0.234 | 0.036 | 0.696 | 0.268 | 0.722 | Chaumba, 2018
63 | Принц | Принц | MC-69-18ii P11 | 0.174 | 14.081 | 55.823 | 2.855 |  | 8.797 | 0.337 | 16.063 | 0.16 |  |  | 98.29 | 11.366 | 0.235 | 0.226 | 0.034 | 0.702 | 0.264 | 0.727 | Chaumba, 2018
64 | Принц | Принц | MC-69-18ii P14 | 0.15 | 14.397 | 56.051 | 2.717 |  | 9.033 | 0.346 | 16.032 | 0.197 |  |  | 98.923 | 11.478 | 0.24 | 0.213 | 0.032 | 0.7 | 0.268 | 0.723 | Chaumba, 2018
65 | Принц | Принц | MC-69-18ii P15 | 0.14 | 14.316 | 55.636 | 2.977 |  | 8.897 | 0.348 | 16.044 | 0.154 |  |  | 98.511 | 11.575 | 0.237 | 0.231 | 0.035 | 0.697 | 0.267 | 0.723 | Chaumba, 2018
66 | Принц | Принц | MC-69-18ii P16 | 0.162 | 14.466 | 55.829 | 3.194 |  | 8.795 | 0.35 | 16.284 | 0.161 |  |  | 99.241 | 11.669 | 0.233 | 0.246 | 0.038 | 0.694 | 0.268 | 0.721 | Chaumba, 2018
67 | Принц | Принц | MC-69-18ii P17 | 0.182 | 14.395 | 55.518 | 3.022 |  | 8.211 | 0.755 | 16.246 | 0.164 |  |  | 98.493 | 10.93 | 0.221 | 0.249 | 0.036 | 0.695 | 0.269 | 0.721 | Chaumba, 2018
68 | Принц | Принц | MC-69-18ii P18 | 0.145 | 14.087 | 55.968 | 3.224 |  | 8.795 | 0.303 | 16.185 | 0.167 |  |  | 98.874 | 11.696 | 0.234 | 0.248 | 0.038 | 0.699 | 0.262 | 0.727 | Chaumba, 2018
69 | Принц | Принц | MC-69-18ii P19 | 0.113 | 14.296 | 55.262 | 3.45 |  | 8.423 | 0.325 | 16.302 | 0.165 |  |  | 98.337 | 11.528 | 0.225 | 0.269 | 0.041 | 0.692 | 0.267 | 0.722 | Chaumba, 2018
70 | Принц | Принц | MC-69-18ii P20 | 0.156 | 13.853 | 55.123 | 2.958 |  | 8.756 | 0.333 | 15.833 | 0.137 |  |  | 97.149 | 11.418 | 0.237 | 0.233 | 0.036 | 0.701 | 0.263 | 0.728 | Chaumba, 2018
71 | Принц | Принц | MC-69-18ii P21 | 0.192 | 14.243 | 55.649 | 3.077 |  | 8.746 | 0.363 | 16.168 | 0.162 |  |  | 98.6 | 11.515 | 0.233 | 0.24 | 0.037 | 0.697 | 0.266 | 0.724 | Chaumba, 2018
72 | Принц | Принц | MC-69-18ii P22 | 0.161 | 14.276 | 55.491 | 3.341 |  | 8.598 | 0.324 | 16.283 | 0.156 |  |  | 98.631 | 11.605 | 0.229 | 0.259 | 0.04 | 0.694 | 0.266 | 0.723 | Chaumba, 2018
73 | Принц | Принц | MC-69-18ii P23 | 0.15 | 14.114 | 55.739 | 3.022 |  | 8.743 | 0.316 | 16.133 | 0.125 |  |  | 98.343 | 11.463 | 0.233 | 0.237 | 0.036 | 0.7 | 0.264 | 0.726 | Chaumba, 2018
74 | Принц | Принц | MC-69-18ii P24 | 0.158 | 14.102 | 56.682 | 2.857 |  | 9.034 | 0.299 | 16.17 | 0.165 |  |  | 99.466 | 11.604 | 0.239 | 0.222 | 0.034 | 0.705 | 0.261 | 0.73 | Chaumba, 2018
75 | Принц | Принц | MC-69-18ii P25 | 0.185 | 14.055 | 55.763 | 3.048 |  | 8.806 | 0.339 | 16.099 | 0.145 |  |  | 98.439 | 11.548 | 0.235 | 0.237 | 0.036 | 0.7 | 0.263 | 0.727 | Chaumba, 2018
76 | Принц | Принц | MC-69-18ii P26 | 0.161 | 14.075 | 56.674 | 2.936 |  | 8.831 | 0.337 | 16.279 | 0.152 |  |  | 99.445 | 11.473 | 0.233 | 0.23 | 0.035 | 0.705 | 0.261 | 0.73 | Chaumba, 2018
77 | Принц | Принц | MC-69-18ii P27 | 0.168 | 14.331 | 56.205 | 3.285 |  | 8.664 | 0.321 | 16.458 | 0.145 |  |  | 99.577 | 11.62 | 0.228 | 0.254 | 0.039 | 0.697 | 0.265 | 0.725 | Chaumba, 2018
78 | Принц | Принц | MC-69-18ii P28 | 0.123 | 13.927 | 56.162 | 3.06 |  | 8.672 | 0.337 | 16.17 | 0.147 |  |  | 98.598 | 11.425 | 0.231 | 0.241 | 0.036 | 0.704 | 0.26 | 0.73 | Chaumba, 2018
79 | Принц | Принц | MC-69-18ii P29 | 0.138 | 14.039 | 56.438 | 2.765 |  | 8.86 | 0.334 | 16.123 | 0.149 |  |  | 98.846 | 11.348 | 0.236 | 0.219 | 0.033 | 0.706 | 0.262 | 0.73 | Chaumba, 2018
80 | Принц | Принц | MC-69-18ii P30 | 0.173 | 14.137 | 56.892 | 2.707 |  | 9.314 | 0.34 | 16.024 | 0.188 |  |  | 99.775 | 11.75 | 0.246 | 0.207 | 0.032 | 0.706 | 0.262 | 0.73 | Chaumba, 2018
81 | Принц | Принц | MC-69-18D P1 | 0.168 | 13.972 | 55.099 | 3.959 |  | 9.228 | 0.337 | 15.886 | 0.11 |  |  | 98.759 | 12.79 | 0.246 | 0.279 | 0.047 | 0.691 | 0.261 | 0.726 | Chaumba, 2018
82 | Принц | Принц | MC-69-18D P2 | 0.159 | 14.142 | 55.495 | 3.577 |  | 9.234 | 0.4 | 15.914 | 0.109 |  |  | 99.03 | 12.453 | 0.246 | 0.258 | 0.043 | 0.694 | 0.264 | 0.725 | Chaumba, 2018
83 | Принц | Принц | MC-69-18D P5 | 0.172 | 13.792 | 55.727 | 3.515 |  | 9.532 | 0.357 | 15.695 | 0.103 |  |  | 98.893 | 12.695 | 0.254 | 0.249 | 0.042 | 0.7 | 0.258 | 0.731 | Chaumba, 2018
84 | Принц | Принц | MC-69-18D P6 | 0.166 | 13.786 | 56.79 | 2.931 |  | 9.764 | 0.374 | 15.676 | 0.113 |  |  | 99.601 | 12.402 | 0.259 | 0.213 | 0.035 | 0.709 | 0.256 | 0.734 | Chaumba, 2018
85 | Принц | Принц | MC-69-18D P10 | 0.153 | 13.985 | 56.809 | 3.566 |  | 9.407 | 0.358 | 16.128 | 0.092 |  |  | 100.498 | 12.616 | 0.247 | 0.254 | 0.042 | 0.701 | 0.257 | 0.732 | Chaumba, 2018
86 | Принц | Принц | MC-69-18D P11 | 0.152 | 13.838 | 56.009 | 3.404 |  | 9.648 | 0.36 | 15.667 | 0.114 |  |  | 99.192 | 12.711 | 0.257 | 0.241 | 0.041 | 0.701 | 0.258 | 0.731 | Chaumba, 2018
87 | Принц | Принц | MC-69-18D P12 | 0.206 | 14.145 | 55.98 | 3.286 |  | 9.584 | 0.345 | 15.846 | 0.122 |  |  | 99.513 | 12.54 | 0.253 | 0.236 | 0.039 | 0.698 | 0.263 | 0.726 | Chaumba, 2018
88 | Принц | Принц | MC-69-18D P13 | 0.23 | 14.373 | 56.037 | 3.041 |  | 9.886 | 0.324 | 15.766 | 0.103 |  |  | 99.761 | 12.623 | 0.26 | 0.217 | 0.036 | 0.697 | 0.267 | 0.723 | Chaumba, 2018
89 | Принц | Принц | MC-69-18D P14 | 0.206 | 13.986 | 56.079 | 3.8 |  | 9.394 | 0.362 | 16.055 | 0.087 |  |  | 99.969 | 12.813 | 0.247 | 0.267 | 0.045 | 0.696 | 0.259 | 0.729 | Chaumba, 2018
90 | Принц | Принц | MC-69-18D P15 | 0.171 | 13.992 | 56.012 | 3.617 |  | 9.39 | 0.369 | 15.924 | 0.147 |  |  | 99.621 | 12.644 | 0.249 | 0.257 | 0.043 | 0.698 | 0.26 | 0.729 | Chaumba, 2018
91 | Принц | Принц | MC-69-18D P16 | 0.175 | 13.724 | 56.28 | 3.354 |  | 9.444 | 0.397 | 15.802 | 0.107 |  |  | 99.283 | 12.462 | 0.251 | 0.242 | 0.04 | 0.704 | 0.256 | 0.733 | Chaumba, 2018
92 | Принц | Принц | MC-69-18D P17 | 0.139 | 14.203 | 56.282 | 3.084 |  | 9.922 | 0.361 | 15.634 | 0.117 |  |  | 99.742 | 12.697 | 0.263 | 0.219 | 0.036 | 0.7 | 0.263 | 0.727 | Chaumba, 2018
93 | Принц | Принц | MC-69-18D P18 | 0.181 | 13.902 | 56.335 | 3.569 |  | 9.617 | 0.39 | 15.846 | 0.122 |  |  | 99.962 | 12.828 | 0.254 | 0.25 | 0.042 | 0.7 | 0.258 | 0.731 | Chaumba, 2018
94 | Принц | Принц | MC-69-18D P19 | 0.136 | 14.041 | 56.519 | 3.823 |  | 8.887 | 0.485 | 16.328 | 0.115 |  |  | 100.334 | 12.327 | 0.234 | 0.279 | 0.045 | 0.697 | 0.258 | 0.73 | Chaumba, 2018
95 | Принц | Принц | MC-69-18D P20 | 0.196 | 14.189 | 56.598 | 3.346 |  | 9.78 | 0.36 | 15.908 | 0.133 |  |  | 100.509 | 12.79 | 0.256 | 0.235 | 0.039 | 0.699 | 0.261 | 0.728 | Chaumba, 2018
96 | Принц | Принц | MC-69-18D P21 | 0.17 | 13.972 | 56.145 | 3.546 |  | 9.514 | 0.346 | 15.886 | 0.128 |  |  | 99.707 | 12.705 | 0.251 | 0.251 | 0.042 | 0.699 | 0.259 | 0.729 | Chaumba, 2018
97 | Принц | Принц | MC-69-18D P22 | 0.147 | 14.061 | 55.68 | 3.405 |  | 9.575 | 0.409 | 15.678 | 0.111 |  |  | 99.066 | 12.639 | 0.255 | 0.242 | 0.041 | 0.697 | 0.262 | 0.727 | Chaumba, 2018
98 | Принц | Принц | MC-69-18D P23 | 0.184 | 14.118 | 55.644 | 3.379 |  | 9.728 | 0.369 | 15.656 | 0.116 |  |  | 99.195 | 12.769 | 0.258 | 0.238 | 0.04 | 0.696 | 0.263 | 0.726 | Chaumba, 2018
99 | Принц | Принц | MC-69-18D P24 | 0.148 | 14.137 | 55.736 | 3.953 |  | 9.384 | 0.321 | 16.007 | 0.134 |  |  | 99.82 | 12.941 | 0.248 | 0.275 | 0.047 | 0.692 | 0.261 | 0.726 | Chaumba, 2018
100 | Принц | Принц | MC-69-18D P25 | 0.149 | 14.044 | 55.492 | 3.789 |  | 9.221 | 0.355 | 15.938 | 0.133 |  |  | 99.121 | 12.63 | 0.245 | 0.27 | 0.045 | 0.693 | 0.262 | 0.726 | Chaumba, 2018
101 | Принц | Принц | MC-69-18D P26 | 0.204 | 14.089 | 55.825 | 3.218 |  | 9.732 | 0.361 | 15.656 | 0.15 |  |  | 99.235 | 12.628 | 0.259 | 0.229 | 0.038 | 0.699 | 0.263 | 0.727 | Chaumba, 2018
102 | Принц | Принц | MC-69-18D P27 | 0.207 | 14.244 | 55.608 | 3.255 |  | 9.466 | 0.362 | 15.839 | 0.116 |  |  | 99.097 | 12.395 | 0.251 | 0.236 | 0.039 | 0.696 | 0.266 | 0.724 | Chaumba, 2018
103 | Принц | Принц | MC-69-18D P28 | 0.193 | 14.003 | 55.47 | 3.451 |  | 9.42 | 0.337 | 15.774 | 0.132 |  |  | 98.78 | 12.525 | 0.251 | 0.248 | 0.041 | 0.697 | 0.262 | 0.727 | Chaumba, 2018
104 | Принц | Принц | MC-69-18D P29 | 0.189 | 14.017 | 55.33 | 3.604 |  | 9.401 | 0.357 | 15.79 | 0.107 |  |  | 98.795 | 12.644 | 0.25 | 0.256 | 0.043 | 0.695 | 0.262 | 0.726 | Chaumba, 2018
105 | Принц | Принц | MC-69-18D P30 | 0.198 | 13.733 | 55.451 | 3.048 |  | 9.631 | 0.359 | 15.439 | 0.124 |  |  | 97.983 | 12.374 | 0.259 | 0.222 | 0.037 | 0.704 | 0.26 | 0.73 | Chaumba, 2018
106 | Принц | Принц | MC-69-18D P31 | 0.172 | 13.825 | 56.23 | 3.332 |  | 9.691 | 0.338 | 15.715 | 0.107 |  |  | 99.41 | 12.689 | 0.257 | 0.236 | 0.04 | 0.703 | 0.258 | 0.732 | Chaumba, 2018
107 | Принц | Принц | MC-69-18D P32 | 0.193 | 14.096 | 55.793 | 3.318 |  | 9.508 | 0.363 | 15.799 | 0.132 |  |  | 99.201 | 12.493 | 0.252 | 0.239 | 0.039 | 0.698 | 0.263 | 0.726 | Chaumba, 2018
108 | Принц | Принц | MC-69-18D P33 | 0.195 | 13.825 | 55.791 | 3.234 |  | 9.82 | 0.369 | 15.497 | 0.125 |  |  | 98.856 | 12.73 | 0.262 | 0.229 | 0.039 | 0.702 | 0.259 | 0.73 | Chaumba, 2018
109 | Принц | Принц | MC-69-18D P34 | 0.133 | 14.37 | 55.142 | 3.619 |  | 10.056 | 0.382 | 15.437 | 0.122 |  |  | 99.262 | 13.313 | 0.268 | 0.245 | 0.043 | 0.689 | 0.268 | 0.72 | Chaumba, 2018
110 | Принц | Принц | MC-69-18D P35 | 0.172 | 14.276 | 55.504 | 3.543 |  | 10.306 | 0.367 | 15.399 | 0.095 |  |  | 99.662 | 13.494 | 0.273 | 0.236 | 0.042 | 0.693 | 0.265 | 0.723 | Chaumba, 2018
111 | Принц | Принц | MC-69-18D P36 | 0.201 | 14.214 | 55.506 | 3.26 |  | 10.432 | 0.376 | 15.258 | 0.093 |  |  | 99.34 | 13.365 | 0.277 | 0.219 | 0.039 | 0.696 | 0.265 | 0.724 | Chaumba, 2018
112 | Принц | Принц | MC-69-18D P37 | 0.202 | 14.534 | 55.457 | 3.756 |  | 9.727 | 0.427 | 15.859 | 0.103 |  |  | 100.064 | 13.106 | 0.256 | 0.258 | 0.044 | 0.687 | 0.268 | 0.719 | Chaumba, 2018
113 | Принц | Принц | MC-69-18D P38 | 0.178 | 14.445 | 54.741 | 3.721 |  | 9.969 | 0.354 | 15.525 | 0.069 |  |  | 99.002 | 13.317 | 0.265 | 0.251 | 0.044 | 0.686 | 0.27 | 0.718 | Chaumba, 2018
114 | Принц | Принц | MC-69-18D P39 | 0.166 | 15.742 | 54.737 | 4.75 |  | 7.46 | 0.599 | 17.533 | 0.106 |  |  | 101.093 | 11.734 | 0.193 | 0.364 | 0.055 | 0.662 | 0.284 | 0.7 | Chaumba, 2018
115 | Принц | Принц | MC-69-18D P40 | 0.157 | 14.34 | 54.681 | 3.865 |  | 9.878 | 0.372 | 15.493 | 0.125 |  |  | 98.911 | 13.356 | 0.263 | 0.26 | 0.046 | 0.686 | 0.268 | 0.719 | Chaumba, 2018
116 | Принц | Принц | MC-69-18D P41 | 0.172 | 14.383 | 54.783 | 3.813 |  | 9.949 | 0.364 | 15.516 | 0.102 |  |  | 99.082 | 13.38 | 0.265 | 0.256 | 0.045 | 0.686 | 0.268 | 0.719 | Chaumba, 2018
117 | Принц | Принц | MC-69-18D P42 | 0.173 | 14.357 | 55.219 | 3.659 |  | 10.341 | 0.373 | 15.363 | 0.094 |  |  | 99.58 | 13.634 | 0.274 | 0.242 | 0.043 | 0.689 | 0.267 | 0.721 | Chaumba, 2018
118 | Принц | Принц | MC-69-18D P43 | 0.189 | 14.371 | 55.148 | 3.786 |  | 10.267 | 0.363 | 15.434 | 0.115 |  |  | 99.673 | 13.674 | 0.272 | 0.249 | 0.045 | 0.688 | 0.267 | 0.72 | Chaumba, 2018
119 | Принц | Принц | MC-69-18D P44 | 0.194 | 14.558 | 54.757 | 3.844 |  | 9.997 | 0.317 | 15.613 | 0.094 |  |  | 99.374 | 13.456 | 0.264 | 0.257 | 0.046 | 0.684 | 0.271 | 0.716 | Chaumba, 2018
120 | Принц | Принц | MC-69-18D P46 | 0.163 | 14.502 | 54.72 | 4.243 |  | 9.79 | 0.343 | 15.769 | 0.062 |  |  | 99.592 | 13.608 | 0.258 | 0.281 | 0.05 | 0.681 | 0.269 | 0.717 | Chaumba, 2018
121 | Принц | Принц | MC-69-18D P47 | 0.181 | 14.596 | 54.541 | 4.016 |  | 9.738 | 0.331 | 15.729 | 0.111 |  |  | 99.242 | 13.351 | 0.258 | 0.271 | 0.048 | 0.681 | 0.272 | 0.715 | Chaumba, 2018
122 | Принц | Принц | MC-69-18D P49 | 0.152 | 14.055 | 55.143 | 3.76 |  | 9.732 | 0.346 | 15.586 | 0.092 |  |  | 98.866 | 13.115 | 0.259 | 0.258 | 0.045 | 0.692 | 0.263 | 0.725 | Chaumba, 2018
123 | Принц | Принц | MC-69-18D P50 | 0.174 | 13.946 | 55.182 | 3.798 |  | 9.67 | 0.365 | 15.614 | 0.083 |  |  | 98.832 | 13.087 | 0.258 | 0.261 | 0.045 | 0.693 | 0.261 | 0.726 | Chaumba, 2018
124 | Принц | Принц | MC-69-18D P53 | 0.184 | 14.327 | 55.222 | 3.901 |  | 9.654 | 0.347 | 15.811 | 0.119 |  |  | 99.565 | 13.164 | 0.255 | 0.267 | 0.046 | 0.688 | 0.266 | 0.721 | Chaumba, 2018
125 | Принц | Принц | MC-69-18D P54 | 0.196 | 14.569 | 55.539 | 3.907 |  | 9.58 | 0.372 | 16.041 | 0.102 |  |  | 100.305 | 13.095 | 0.251 | 0.268 | 0.046 | 0.686 | 0.268 | 0.719 | Chaumba, 2018
126 | Принц | Принц | MC-69-18D P56 | 0.197 | 14.453 | 55.511 | 3.533 |  | 10.074 | 0.373 | 15.623 | 0.09 |  |  | 99.854 | 13.253 | 0.266 | 0.24 | 0.042 | 0.69 | 0.268 | 0.72 | Chaumba, 2018
127 | Принц | Принц | MC-69-18D P57 | 0.238 | 14.648 | 55.166 | 3.508 |  | 10.153 | 0.349 | 15.603 | 0.108 |  |  | 99.774 | 13.31 | 0.267 | 0.237 | 0.042 | 0.687 | 0.272 | 0.716 | Chaumba, 2018
128 | Принц | Принц | MC-69-18D P60 | 0.175 | 14.438 | 55.515 | 3.537 |  | 10.037 | 0.392 | 15.603 | 0.097 |  |  | 99.794 | 13.22 | 0.265 | 0.241 | 0.042 | 0.691 | 0.268 | 0.721 | Chaumba, 2018
129 | Принц | Принц | MC-69-18D P61 | 0.18 | 14.37 | 53.966 | 3.773 |  | 10.065 | 0.35 | 15.222 | 0.126 |  |  | 98.052 | 13.46 | 0.271 | 0.252 | 0.045 | 0.683 | 0.271 | 0.716 | Chaumba, 2018
130 | Принц | Принц | MC-69-18D P62 | 0.163 | 14.295 | 54.092 | 4.183 |  | 9.843 | 0.359 | 15.443 | 0.105 |  |  | 98.483 | 13.607 | 0.263 | 0.277 | 0.05 | 0.681 | 0.268 | 0.717 | Chaumba, 2018
131 | Принц | Принц | MC-69-18D P64 | 0.197 | 14.567 | 54.73 | 3.975 |  | 9.818 | 0.36 | 15.716 | 0.104 |  |  | 99.467 | 13.395 | 0.26 | 0.267 | 0.047 | 0.682 | 0.271 | 0.716 | Chaumba, 2018
132 | Принц | Принц | MC-69-18D P65 | 0.158 | 15.016 | 54.09 | 3.833 |  | 9.811 | 0.347 | 15.67 | 0.085 |  |  | 99.01 | 13.26 | 0.26 | 0.26 | 0.046 | 0.675 | 0.279 | 0.707 | Chaumba, 2018
133 | Принц | Принц | MC-69-18D P66 | 0.169 | 14.316 | 55.22 | 3.552 |  | 10.243 | 0.339 | 15.382 | 0.109 |  |  | 99.33 | 13.439 | 0.272 | 0.238 | 0.042 | 0.691 | 0.267 | 0.721 | Chaumba, 2018
134 | Принц | Принц | MC-69-18D P67 | 0.162 | 14.476 | 54.836 | 3.72 |  | 10.003 | 0.38 | 15.486 | 0.117 |  |  | 99.18 | 13.35 | 0.266 | 0.251 | 0.044 | 0.686 | 0.27 | 0.718 | Chaumba, 2018
135 | Принц | Принц | MC-69-18D P68 | 0.196 | 14.27 | 54.609 | 3.699 |  | 9.97 | 0.329 | 15.427 | 0.106 |  |  | 98.606 | 13.298 | 0.266 | 0.25 | 0.044 | 0.688 | 0.268 | 0.72 | Chaumba, 2018
136 | Принц | Принц | MC-69-18D P69 | 0.184 | 14.168 | 54.924 | 3.63 |  | 10.275 | 0.328 | 15.285 | 0.078 |  |  | 98.873 | 13.542 | 0.274 | 0.241 | 0.043 | 0.691 | 0.266 | 0.722 | Chaumba, 2018
137 | Принц | Принц | MC-69-18D P70 | 0.16 | 14.593 | 54.023 | 4.218 |  | 9.638 | 0.324 | 15.699 | 0.076 |  |  | 98.732 | 13.434 | 0.256 | 0.283 | 0.05 | 0.677 | 0.273 | 0.713 | Chaumba, 2018
138 | Принц | Принц | MC-69-18D P72 | 0.221 | 14.633 | 53.975 | 4.391 |  | 8.737 | 0.517 | 16.18 | 0.119 |  |  | 98.773 | 12.688 | 0.233 | 0.311 | 0.052 | 0.675 | 0.273 | 0.712 | Chaumba, 2018

## Сукинда
| Массив | Месторождение, зона, рудный горизонт (пласт) | №№ образца | TiO2 | Al2O3 | Cr2O3 | Fe2O3 | V2O3 | FeO | MnO | MgO | NiO | ZnO | CoO | Сумма | FeOобщ | Fe2+/(Mg+Fe2+) | Fe3+/(Fe3++Fe2+) | Fe3+/(Cr+Al+Fe3+) | Cr/(Cr+Al+Fe3+) | Al/(Cr+Al+Fe3+) | Cr/(Cr+Al) | Источник
1 | Сукинда | Сукинда | DM-13-104 | 0.28 | 11.94 | 60.23 | 3.8939 |  | 7.5363 | 0.23 | 17.61 |  |  |  | 101.7202 | 11.04 | 0.19361 | 0.31737 | 0.04533 | 0.73696 | 0.21771 | 0.77195 | Mohanty,2007
2 | Сукинда | Сукинда | DM-13-102 | 0.09 | 12.73 | 58.56 | 5.0418 |  | 7.7434 | 0.25 | 17.45 |  |  |  | 101.8652 | 12.28 | 0.19933 | 0.36943 | 0.058265 | 0.71131 | 0.23042 | 0.75532 | Mohanty,2007
3 | Сукинда | Сукинда | DM-13-105 | 0.05 | 12.02 | 59.24 | 3.2125 |  | 7.6394 | 0.26 | 16.9 |  |  |  | 99.3219 | 10.53 | 0.2023 | 0.27452 | 0.038106 | 0.73857 | 0.22332 | 0.76783 | Mohanty,2007
4 | Сукинда | Сукинда | DM-13-103 | 0.1 | 11.47 | 60.71 | 3.0618 |  | 8.445 | 0.23 | 16.65 |  |  |  | 100.6668 | 11.2 | 0.22152 | 0.24598 | 0.036089 | 0.75215 | 0.21176 | 0.78031 | Mohanty,2007
5 | Сукинда | Сукинда | B20-29 | 0.48 | 14.12 | 55.35 | 4.2365 |  | 9.968 | 0.39 | 16.01 |  |  |  | 100.5545 | 13.78 | 0.25888 | 0.27664 | 0.050119 | 0.68824 | 0.26164 | 0.72456 | Mohanty,2007
6 | Сукинда | Сукинда | B20-30 | 0.12 | 14.47 | 55.26 | 4.5548 |  | 10.1516 | 0.3 | 15.79 |  |  |  | 100.6464 | 14.25 | 0.26508 | 0.28761 | 0.053397 | 0.68091 | 0.2657 | 0.71932 | Mohanty,2007
7 | Сукинда | Сукинда | B20-31 | 0 | 14.54 | 55.81 | 3.8095 |  | 10.4222 | 0.41 | 15.44 |  |  |  | 100.4317 | 13.85 | 0.27468 | 0.2475 | 0.044689 | 0.68815 | 0.26716 | 0.72034 | Mohanty,2007
8 | Сукинда | Сукинда | DM-26-65 | 0 | 14.68 | 57.3 | 2.0286 |  | 10.7847 | 0.3 | 15.3 |  |  |  | 100.3933 | 12.61 | 0.28339 | 0.14475 | 0.023796 | 0.70648 | 0.26972 | 0.7237 | Mohanty,2007
9 | Сукинда | Сукинда | DM-26-66 | 0.11 | 13.94 | 58.48 | 2.0296 |  | 11.2638 | 0.27 | 15.18 |  |  |  | 101.2734 | 13.09 | 0.29393 | 0.13951 | 0.023785 | 0.72034 | 0.25588 | 0.73789 | Mohanty,2007
10 | Сукинда | Сукинда | DM-24-50 | 0.32 | 13.71 | 56.7 | 3.0776 |  | 11.4608 | 0.31 | 14.96 |  |  |  | 100.5384 | 14.23 | 0.3006 | 0.19461 | 0.036574 | 0.70823 | 0.25519 | 0.73512 | Mohanty,2007
11 | Сукинда | Сукинда | A30-20 | 0.26 | 14.31 | 53.87 | 4.5209 |  | 11.3621 | 0.32 | 14.8 |  |  |  | 99.443 | 15.43 | 0.30105 | 0.26364 | 0.054106 | 0.67765 | 0.26825 | 0.71641 | Mohanty,2007
12 | Сукинда | Сукинда | DM-26-68 | 0.04 | 12.63 | 58.88 | 2.6222 |  | 11.4705 | 0.29 | 14.72 |  |  |  | 100.6527 | 13.83 | 0.30419 | 0.17061 | 0.031109 | 0.7342 | 0.23469 | 0.75778 | Mohanty,2007
13 | Сукинда | Сукинда | DM-26-69 | 0.25 | 12.73 | 58.7 | 1.916 |  | 11.566 | 0.24 | 14.72 |  |  |  | 100.122 | 13.29 | 0.30595 | 0.12973 | 0.022932 | 0.73843 | 0.23864 | 0.75576 | Mohanty,2007
14 | Сукинда | Сукинда | DM-24-53 | 0.25 | 13.35 | 56.91 | 3.6131 |  | 11.7089 | 0.22 | 14.85 |  |  |  | 100.902 | 14.96 | 0.30669 | 0.21732 | 0.04284 | 0.70923 | 0.24793 | 0.74098 | Mohanty,2007
15 | Сукинда | Сукинда | DM-14-108 | 0.1 | 10.61 | 61.29 | 2.6347 |  | 11.4993 | 0.34 | 14.58 |  |  |  | 101.054 | 13.87 | 0.30675 | 0.17093 | 0.031488 | 0.7699 | 0.19861 | 0.79493 | Mohanty,2007
16 | Сукинда | Сукинда | A30-23 | 0.33 | 12.92 | 54.59 | 4.8351 |  | 11.4794 | 0.33 | 14.52 |  |  |  | 99.0045 | 15.83 | 0.30726 | 0.27484 | 0.058643 | 0.69592 | 0.24544 | 0.73927 | Mohanty,2007
17 | Сукинда | Сукинда | DM-24-49 | 0.23 | 13.86 | 55.86 | 4.273 |  | 11.7952 | 0.31 | 14.82 |  |  |  | 101.1482 | 15.64 | 0.30869 | 0.24584 | 0.050452 | 0.69323 | 0.25632 | 0.73006 | Mohanty,2007
18 | Сукинда | Сукинда | A30-26 | 0.17 | 14.78 | 54.7 | 4.1925 |  | 11.8476 | 0.32 | 14.76 |  |  |  | 100.7701 | 15.62 | 0.3105 | 0.24152 | 0.049419 | 0.6777 | 0.27288 | 0.71294 | Mohanty,2007
19 | Сукинда | Сукинда | DM-14-107 | 0.04 | 10.77 | 60.55 | 2.6918 |  | 11.6279 | 0.32 | 14.34 |  |  |  | 100.3397 | 14.05 | 0.31268 | 0.17239 | 0.032352 | 0.7649 | 0.20275 | 0.79048 | Mohanty,2007
20 | Сукинда | Сукинда | DM-14-109 | 0.16 | 10.22 | 61.04 | 3.1534 |  | 11.7125 | 0.36 | 14.42 |  |  |  | 101.066 | 14.55 | 0.31304 | 0.19502 | 0.037848 | 0.77003 | 0.19213 | 0.80032 | Mohanty,2007
21 | Сукинда | Сукинда | DM-14-106 | 0.13 | 9.38 | 61.4 | 4.2624 |  | 11.8047 | 0.31 | 14.41 |  |  |  | 101.6971 | 15.64 | 0.31488 | 0.24522 | 0.051052 | 0.77298 | 0.17597 | 0.81456 | Mohanty,2007
22 | Сукинда | Сукинда | A30-21 | 0.32 | 14.64 | 53.92 | 4.0174 |  | 11.9552 | 0.31 | 14.55 |  |  |  | 99.7125 | 15.57 | 0.31553 | 0.23217 | 0.048042 | 0.67774 | 0.27422 | 0.71194 | Mohanty,2007
23 | Сукинда | Сукинда | A30-18 | 0.26 | 14 | 53.77 | 4.82 |  | 11.893 | 0.3 | 14.44 |  |  |  | 99.483 | 16.23 | 0.31604 | 0.26723 | 0.057888 | 0.67876 | 0.26336 | 0.72046 | Mohanty,2007
24 | Сукинда | Сукинда | A30-16 | 0.25 | 14.12 | 53.75 | 4.4889 |  | 12.2308 | 0.21 | 14.25 |  |  |  | 99.2998 | 16.27 | 0.32502 | 0.24826 | 0.054018 | 0.67984 | 0.26614 | 0.71866 | Mohanty,2007
25 | Сукинда | Сукинда | A30-14 | 0.14 | 12.01 | 56.68 | 4.3264 |  | 12.2871 | 0.28 | 13.97 |  |  |  | 99.6935 | 16.18 | 0.33041 | 0.2406 | 0.052307 | 0.72026 | 0.22743 | 0.76002 | Mohanty,2007
26 | Сукинда | Сукинда | A30-22 | 0.17 | 13.05 | 55.58 | 4.0335 |  | 12.3707 | 0.26 | 14.01 |  |  |  | 99.4742 | 16 | 0.33127 | 0.22684 | 0.048659 | 0.70475 | 0.24659 | 0.7408 | Mohanty,2007
27 | Сукинда | Сукинда | DM-24-48 | 0.14 | 14.4 | 55.58 | 3.4149 |  | 12.5873 | 0.27 | 14.23 |  |  |  | 100.6222 | 15.66 | 0.33167 | 0.19622 | 0.040466 | 0.69226 | 0.26727 | 0.72145 | Mohanty,2007
28 | Сукинда | Сукинда | A30-25 | 0.13 | 12.32 | 56.82 | 4.1049 |  | 12.4265 | 0.36 | 13.94 |  |  |  | 100.1013 | 16.12 | 0.33338 | 0.22913 | 0.049383 | 0.71847 | 0.23215 | 0.75579 | Mohanty,2007
29 | Сукинда | Сукинда | DM-26-67 | 0.13 | 10.76 | 60.17 | 1.4374 |  | 12.3166 | 0.36 | 13.6 |  |  |  | 98.774 | 13.61 | 0.33691 | 0.095033 | 0.01763 | 0.77567 | 0.2067 | 0.78959 | Mohanty,2007
30 | Сукинда | Сукинда | A30-24 | 0.11 | 14.48 | 54.02 | 3.9949 |  | 12.6454 | 0.29 | 13.92 |  |  |  | 99.4603 | 16.24 | 0.3376 | 0.22135 | 0.04787 | 0.68036 | 0.27177 | 0.71457 | Mohanty,2007
31 | Сукинда | Сукинда | A30-10 | 0.34 | 13.25 | 55.91 | 4.727 |  | 13.0266 | 0.41 | 14.07 |  |  |  | 101.7336 | 17.28 | 0.34186 | 0.24615 | 0.05611 | 0.69755 | 0.24634 | 0.73901 | Mohanty,2007
32 | Сукинда | Сукинда | A30-13 | 0.21 | 12.5 | 56.07 | 4.0457 |  | 12.8197 | 0.32 | 13.68 |  |  |  | 99.6454 | 16.46 | 0.34458 | 0.22116 | 0.049004 | 0.71384 | 0.23715 | 0.75063 | Mohanty,2007
33 | Сукинда | Сукинда | A30-15 | 0 | 13.24 | 56.01 | 3.6999 |  | 12.8809 | 0.22 | 13.68 |  |  |  | 99.7307 | 16.21 | 0.34566 | 0.20538 | 0.044412 | 0.70666 | 0.24893 | 0.7395 | Mohanty,2007
34 | Сукинда | Сукинда | A30-19 | 0.14 | 12.47 | 57.02 | 3.9324 |  | 13.0516 | 0.48 | 13.6 |  |  |  | 100.694 | 16.59 | 0.34998 | 0.21329 | 0.047154 | 0.71864 | 0.2342 | 0.75421 | Mohanty,2007
35 | Сукинда | Сукинда | DM-27-75 | 0.13 | 13.72 | 56.24 | 3.9113 |  | 13.2906 | 0.3 | 13.84 |  |  |  | 101.4319 | 16.81 | 0.35013 | 0.20937 | 0.046281 | 0.69944 | 0.25428 | 0.73339 | Mohanty,2007
36 | Сукинда | Сукинда | A30-28 | 0.14 | 13.63 | 54.89 | 4.2036 |  | 13.2576 | 0.28 | 13.56 |  |  |  | 99.9612 | 17.04 | 0.35422 | 0.22198 | 0.050497 | 0.69305 | 0.25645 | 0.72991 | Mohanty,2007
37 | Сукинда | Сукинда | A30-12 | 0 | 12.83 | 56.2 | 3.7591 |  | 13.2076 | 0.22 | 13.4 |  |  |  | 99.6167 | 16.59 | 0.35607 | 0.20389 | 0.045331 | 0.71233 | 0.24234 | 0.74616 | Mohanty,2007
38 | Сукинда | Сукинда | A30-17 | 0.2 | 13.83 | 54.69 | 3.6701 |  | 13.3777 | 0.27 | 13.45 |  |  |  | 99.4877 | 16.68 | 0.35816 | 0.19798 | 0.044316 | 0.69411 | 0.26157 | 0.7263 | Mohanty,2007
39 | Сукинда | Сукинда | A10-7 | 0.02 | 12.38 | 57 | 3.3213 |  | 13.2815 | 0.33 | 13.24 |  |  |  | 99.5728 | 16.27 | 0.36012 | 0.18369 | 0.040199 | 0.72511 | 0.23469 | 0.75548 | Mohanty,2007
40 | Сукинда | Сукинда | A30-8 | 0.2 | 11.65 | 57.29 | 3.1668 |  | 13.4405 | 0.28 | 13.11 |  |  |  | 99.1373 | 16.29 | 0.36515 | 0.17492 | 0.038795 | 0.73767 | 0.22354 | 0.76744 | Mohanty,2007
41 | Сукинда | Сукинда | A30-27 | 0.2 | 13.41 | 55.43 | 3.3974 |  | 13.663 | 0.29 | 13.24 |  |  |  | 99.6304 | 16.72 | 0.36667 | 0.18284 | 0.0411 | 0.70481 | 0.25409 | 0.73501 | Mohanty,2007
42 | Сукинда | Сукинда | DM-24-51 | 0.17 | 14.23 | 55.14 | 3.7726 |  | 13.8954 | 0.31 | 13.41 |  |  |  | 100.928 | 17.29 | 0.36762 | 0.19633 | 0.044903 | 0.68981 | 0.26528 | 0.72224 | Mohanty,2007
43 | Сукинда | Сукинда | A30-9 | 0.21 | 12.72 | 56.08 | 3.6108 |  | 13.881 | 0.31 | 13.07 |  |  |  | 99.8818 | 17.13 | 0.37337 | 0.18967 | 0.043779 | 0.71466 | 0.24156 | 0.74738 | Mohanty,2007
44 | Сукинда | Сукинда | A30-11 | 0.18 | 12.26 | 57.39 | 2.7694 |  | 13.8681 | 0.24 | 13.04 |  |  |  | 99.7475 | 16.36 | 0.37369 | 0.15232 | 0.033653 | 0.733 | 0.23335 | 0.75853 | Mohanty,2007
45 | Сукинда | Сукинда | DM-25-60 | 0.08 | 12.76 | 56.96 | 3.4529 |  | 14.143 | 0.33 | 12.99 |  |  |  | 100.716 | 17.25 | 0.3792 | 0.18012 | 0.041448 | 0.71865 | 0.2399 | 0.74972 | Mohanty,2007
46 | Сукинда | Сукинда | DM-25-62 | 0.08 | 12.28 | 58.26 | 3.1135 |  | 14.2085 | 0.37 | 13 |  |  |  | 101.312 | 17.01 | 0.38011 | 0.1647 | 0.03725 | 0.73263 | 0.23012 | 0.76098 | Mohanty,2007
47 | Сукинда | Сукинда | DM-25-64 | 0.25 | 13.27 | 57.14 | 2.6149 |  | 14.3071 | 0.36 | 13.09 |  |  |  | 101.032 | 16.66 | 0.38011 | 0.14123 | 0.031332 | 0.71962 | 0.24905 | 0.7429 | Mohanty,2007
48 | Сукинда | Сукинда | A10-5 | 0.05 | 13.34 | 55.29 | 3.875 |  | 14.1933 | 0.32 | 12.83 |  |  |  | 99.8983 | 17.68 | 0.38296 | 0.19721 | 0.046752 | 0.70115 | 0.25209 | 0.73554 | Mohanty,2007
49 | Сукинда | Сукинда | A10-6 | 0.24 | 12.26 | 55.77 | 4.1349 |  | 14.2094 | 0.3 | 12.79 |  |  |  | 99.7043 | 17.93 | 0.38397 | 0.20751 | 0.050453 | 0.71524 | 0.23431 | 0.75324 | Mohanty,2007
50 | Сукинда | Сукинда | DM-25-59 | 0 | 12.34 | 57.47 | 3.5648 |  | 14.4024 | 0.35 | 12.75 |  |  |  | 100.8772 | 17.61 | 0.38791 | 0.18215 | 0.042796 | 0.72517 | 0.23204 | 0.75759 | Mohanty,2007
51 | Сукинда | Сукинда | DM-25-61 | 0.03 | 12.74 | 57.59 | 3.1218 |  | 14.491 | 0.33 | 12.82 |  |  |  | 101.1228 | 17.3 | 0.38806 | 0.16237 | 0.037339 | 0.72399 | 0.23867 | 0.75207 | Mohanty,2007
52 | Сукинда | Сукинда | DM-25-57 | 0.12 | 13.13 | 57.5 | 2.6195 |  | 14.733 | 0.38 | 12.75 |  |  |  | 101.2325 | 17.09 | 0.39331 | 0.13792 | 0.031326 | 0.72274 | 0.24594 | 0.74611 | Mohanty,2007
53 | Сукинда | Сукинда | DM-25-63 | 0.12 | 12.29 | 57.88 | 3.1695 |  | 14.8281 | 0.37 | 12.61 |  |  |  | 101.2676 | 17.68 | 0.39749 | 0.16131 | 0.03807 | 0.73072 | 0.23121 | 0.75964 | Mohanty,2007
54 | Сукинда | Сукинда | DM-24-52 | 0.15 | 14.31 | 54.62 | 3.7159 |  | 14.9865 | 0.34 | 12.64 |  |  |  | 100.7623 | 18.33 | 0.39946 | 0.18241 | 0.044481 | 0.68722 | 0.2683 | 0.71921 | Mohanty,2007
55 | Сукинда | Сукинда | DM-27-72 | 0.29 | 15.9 | 54.2 | 2.6304 |  | 15.5132 | 0.32 | 12.74 |  |  |  | 101.5936 | 17.88 | 0.40588 | 0.13237 | 0.031128 | 0.67416 | 0.29471 | 0.69582 | Mohanty,2007
56 | Сукинда | Сукинда | DM-27-73 | 0.14 | 13.73 | 55.25 | 3.6648 |  | 15.5424 | 0.31 | 12.26 |  |  |  | 100.8972 | 18.84 | 0.41563 | 0.17503 | 0.044026 | 0.69763 | 0.25835 | 0.72976 | Mohanty,2007
57 | Сукинда | Сукинда | DM-27-74 | 0.2 | 13.56 | 55.65 | 3.2802 |  | 15.6685 | 0.26 | 12.22 |  |  |  | 100.8387 | 18.62 | 0.41839 | 0.15852 | 0.039515 | 0.70463 | 0.25586 | 0.73362 | Mohanty,2007
58 | Сукинда | Сукинда | А3F-3 | 0.14 | 14.21 | 52.07 | 4.8593 |  | 15.7676 | 0.33 | 11.77 |  |  |  | 99.1469 | 20.14 | 0.42909 | 0.2171 | 0.059371 | 0.66869 | 0.27194 | 0.7109 | Mohanty,2007
59 | Сукинда | Сукинда | DM-23-45 | 0.04 | 13.71 | 55.65 | 3.4271 |  | 15.9663 | 0.45 | 11.88 |  |  |  | 101.1234 | 19.05 | 0.42988 | 0.16188 | 0.041095 | 0.7014 | 0.2575 | 0.73146 | Mohanty,2007
60 | Сукинда | Сукинда | DM-24-54 | 0.03 | 12.59 | 55.78 | 3.7408 |  | 15.7941 | 0.34 | 11.7 |  |  |  | 99.9748 | 19.16 | 0.43096 | 0.17568 | 0.045569 | 0.71421 | 0.24022 | 0.74831 | Mohanty,2007
61 | Сукинда | Сукинда | DM-24-56 | 0.23 | 13.4 | 54.08 | 4.0489 |  | 15.9168 | 0.41 | 11.74 |  |  |  | 99.8257 | 19.56 | 0.43202 | 0.18626 | 0.049449 | 0.69422 | 0.25633 | 0.73033 | Mohanty,2007
62 | Сукинда | Сукинда | А3F-4 | 0.34 | 13.73 | 52.59 | 4.4201 |  | 15.9727 | 0.46 | 11.62 |  |  |  | 99.1329 | 19.95 | 0.43541 | 0.19936 | 0.054434 | 0.68073 | 0.26484 | 0.71991 | Mohanty,2007
63 | Сукинда | Сукинда | DM-23-41 | 0.07 | 12.77 | 57.29 | 2.0657 |  | 16.1513 | 0.32 | 11.6 |  |  |  | 100.267 | 18.01 | 0.43857 | 0.10321 | 0.025105 | 0.73181 | 0.24308 | 0.75066 | Mohanty,2007
64 | Сукинда | Сукинда | А3F-1 | 0.07 | 15.66 | 50.18 | 5.0036 |  | 16.2778 | 0.35 | 11.51 |  |  |  | 99.0514 | 20.78 | 0.44241 | 0.21666 | 0.060815 | 0.64106 | 0.29813 | 0.68257 | Mohanty,2007
65 | Сукинда | Сукинда | DM-23-39 | 0.16 | 14.28 | 54.31 | 3.2689 |  | 16.8586 | 0.38 | 11.37 |  |  |  | 100.6275 | 19.8 | 0.45411 | 0.14856 | 0.039518 | 0.69009 | 0.27039 | 0.71848 | Mohanty,2007
66 | Сукинда | Сукинда | DM-23-38 | 0 | 14.47 | 55.34 | 3.0085 |  | 17.1129 | 0.36 | 11.36 |  |  |  | 101.6515 | 19.82 | 0.45804 | 0.13658 | 0.035884 | 0.69378 | 0.27033 | 0.71961 | Mohanty,2007
67 | Сукинда | Сукинда | DM-23-43 | 0.2 | 15.02 | 53.43 | 3.0879 |  | 17.2115 | 0.39 | 11.22 |  |  |  | 100.5594 | 19.99 | 0.46254 | 0.139 | 0.037306 | 0.67847 | 0.28422 | 0.70476 | Mohanty,2007
68 | Сукинда | Сукинда | DM-23-42 | 0.19 | 15.02 | 54.11 | 2.9165 |  | 17.4558 | 0.39 | 11.21 |  |  |  | 101.2922 | 20.08 | 0.46627 | 0.13069 | 0.035005 | 0.68263 | 0.28237 | 0.70739 | Mohanty,2007
69 | Сукинда | Сукинда | DM-27-80 | 0.17 | 14.94 | 53.55 | 3.4206 |  | 17.6922 | 0.38 | 11.01 |  |  |  | 101.1627 | 20.77 | 0.47411 | 0.14819 | 0.041159 | 0.67727 | 0.28157 | 0.70634 | Mohanty,2007
70 | Сукинда | Сукинда | DM-24-55 | 0.16 | 12.76 | 56.13 | 2.3822 |  | 17.3465 | 0.37 | 10.76 |  |  |  | 99.9087 | 19.49 | 0.47491 | 0.10998 | 0.029278 | 0.72509 | 0.24563 | 0.74696 | Mohanty,2007
71 | Сукинда | Сукинда | А3F-2 | 0.3 | 15.02 | 51.97 | 3.4802 |  | 17.6385 | 0.36 | 10.81 |  |  |  | 99.5787 | 20.77 | 0.47792 | 0.15077 | 0.042634 | 0.66917 | 0.2882 | 0.69897 | Mohanty,2007
72 | Сукинда | Сукинда | DM-25-58 | 0.12 | 10.11 | 57.46 | 4.1506 |  | 17.4753 | 0.58 | 10.28 |  |  |  | 100.1759 | 21.21 | 0.48815 | 0.17608 | 0.051637 | 0.75136 | 0.197 | 0.79227 | Mohanty,2007
73 | Сукинда | Сукинда | DM-23-40 | 0.03 | 13.15 | 56.25 | 2.5899 |  | 18.1796 | 0.37 | 10.4 |  |  |  | 100.9695 | 20.51 | 0.49513 | 0.11362 | 0.031466 | 0.7183 | 0.25024 | 0.74163 | Mohanty,2007
74 | Сукинда | Сукинда | DM-23-37 | 0.2 | 14.14 | 54.56 | 2.5835 |  | 18.5053 | 0.37 | 10.33 |  |  |  | 100.6889 | 20.83 | 0.50126 | 0.1116 | 0.031477 | 0.69869 | 0.26984 | 0.72139 | Mohanty,2007
75 | Сукинда | Сукинда | DM-23-47 | 0.13 | 13.51 | 55.49 | 2.7631 |  | 18.7338 | 0.36 | 10.18 |  |  |  | 101.1669 | 21.22 | 0.50798 | 0.11717 | 0.033594 | 0.70913 | 0.25728 | 0.73378 | Mohanty,2007
76 | Сукинда | Сукинда | DM-27-71 | 0.1 | 14.36 | 54.46 | 1.9625 |  | 18.6941 | 0.47 | 9.97 |  |  |  | 100.0166 | 20.46 | 0.51266 | 0.08631 | 0.024022 | 0.70066 | 0.27531 | 0.71791 | Mohanty,2007
77 | Сукинда | Сукинда | DM-27-76 | 0.12 | 13.58 | 54.52 | 2.6368 |  | 18.9374 | 0.42 | 9.76 |  |  |  | 99.9742 | 21.31 | 0.5212 | 0.11134 | 0.032469 | 0.70562 | 0.26191 | 0.7293 | Mohanty,2007
78 | Сукинда | Сукинда | DM-23-46 | 0.19 | 13.48 | 55.93 | 1.8132 |  | 19.2685 | 0.44 | 9.76 |  |  |  | 100.8817 | 20.9 | 0.52553 | 0.078063 | 0.02219 | 0.71942 | 0.25839 | 0.73575 | Mohanty,2007
79 | Сукинда | Сукинда | DM-23-44 | 0.1 | 11.81 | 56.81 | 2.8099 |  | 19.0116 | 0.49 | 9.61 |  |  |  | 100.6416 | 21.54 | 0.52604 | 0.11738 | 0.034682 | 0.737 | 0.22832 | 0.76348 | Mohanty,2007
80 | Сукинда | Сукинда | DM-27-79 | 0.36 | 14.52 | 53.6 | 1.8743 |  | 21.4835 | 0.47 | 8.48 |  |  |  | 100.7878 | 23.17 | 0.587 | 0.072788 | 0.023152 | 0.69592 | 0.28093 | 0.71241 | Mohanty,2007
81 | Сукинда | Сукинда | DM-27-70 | 0.13 | 14.81 | 53.73 | 1.3526 |  | 21.6229 | 0.43 | 8.21 |  |  |  | 100.2855 | 22.84 | 0.59638 | 0.053289 | 0.016694 | 0.69701 | 0.2863 | 0.70884 | Mohanty,2007
82 | Сукинда | Сукинда | DM-27-78 | 0.17 | 14 | 53.89 | 2.2451 |  | 21.6598 | 0.39 | 8.2 |  |  |  | 100.555 | 23.68 | 0.59709 | 0.085312 | 0.027781 | 0.70088 | 0.27134 | 0.72091 | Mohanty,2007
83 | Сукинда | Сукинда | DM-27-77 | 0.15 | 14.23 | 53.15 | 2.7591 |  | 21.6374 | 0.49 | 8.16 |  |  |  | 100.5765 | 24.12 | 0.59801 | 0.10293 | 0.0341 | 0.69044 | 0.27547 | 0.71481 | Mohanty,2007

## Наггихалли
| Массив | Месторождение, зона, рудный горизонт (пласт) | №№ образца | TiO2 | Al2O3 | Cr2O3 | Fe2O3 | V2O3 | FeO | MnO | MgO | NiO | ZnO | CoO | Сумма | FeOобщ | Fe2+/(Mg+Fe2+) | Fe3+/(Fe3++Fe2+) | Fe3+/(Cr+Al+Fe3+) | Cr/(Cr+Al+Fe3+) | Al/(Cr+Al+Fe3+) | Cr/(Cr+Al) | Источник | Примечание
1 | Наггихалли | Aladahalli mine | AH4-1/1-test | 0.273 | 12.767 | 52.661 | 6.1394 | 0.153 | 18.6385 | 0.511 | 10.288 | 0.073 |  |  | 101.5039 | 24.1639 | 0.50404 | 0.22864 | 0.075366 | 0.67918 | 0.24545 | 0.73454 | Mondal, 2010 | massive chromitite
2 | Наггихалли | Aladahalli mine | AH4-1/1-test | 0.286 | 12.263 | 52.768 | 6.0616 | 0.141 | 18.6965 | 0.484 | 10.071 | 0.08 |  |  | 100.8511 | 24.1519 | 0.51015 | 0.22585 | 0.075106 | 0.68693 | 0.23797 | 0.74271 | Mondal, 2010 | massive chromitite
3 | Наггихалли | Aladahalli mine | AH4-1/1-core | 0.193 | 14.479 | 50.395 | 7.049 | 0.148 | 18.295 | 0.476 | 10.717 | 0.074 |  |  | 101.826 | 24.6391 | 0.48918 | 0.25745 | 0.085265 | 0.64044 | 0.27429 | 0.70014 | Mondal, 2010 | massive chromitite
4 | Наггихалли | Aladahalli mine | AH4-1/2-rim | 0.185 | 12.078 | 53.376 | 5.69 | 0.192 | 19.0079 | 0.436 | 9.88 | 0.108 |  |  | 100.9529 | 24.1289 | 0.51906 | 0.21221 | 0.070521 | 0.69504 | 0.23444 | 0.74777 | Mondal, 2010 | massive chromitite
5 | Наггихалли | Aladahalli mine | AH4-2/1-core | 0.115 | 11.119 | 54.485 | 5.4462 | 0.147 | 19.3943 | 0.472 | 9.399 | 0.028 |  |  | 100.6055 | 24.2958 | 0.53651 | 0.20172 | 0.067989 | 0.71462 | 0.21739 | 0.76675 | Mondal, 2010 | massive chromitite
6 | Наггихалли | Aladahalli mine | AH4-3/1-core | 0.249 | 12.592 | 52.414 | 6.2076 | 0.149 | 18.5191 | 0.453 | 10.253 | 0.049 |  |  | 100.8857 | 24.1059 | 0.50329 | 0.23173 | 0.076641 | 0.67988 | 0.24348 | 0.73631 | Mondal, 2010 | massive chromitite
7 | Наггихалли | Aladahalli mine | AH4-3/2-rim | 0.221 | 11.95 | 52.9 | 6.1378 | 0.118 | 18.7149 | 0.511 | 9.88 | 0.07 |  |  | 100.5027 | 24.2389 | 0.51518 | 0.22787 | 0.076311 | 0.691 | 0.23269 | 0.74809 | Mondal, 2010 | massive chromitite
8 | Наггихалли | Aladahalli mine | AH4-4/1-core | 0.22 | 12.106 | 52.836 | 6.4368 | 0.142 | 19.0258 | 0.494 | 9.87 | 0.073 |  |  | 101.2037 | 24.819 | 0.51955 | 0.23339 | 0.079558 | 0.6861 | 0.23434 | 0.74541 | Mondal, 2010 | massive chromitite
9 | Наггихалли | Aladahalli mine | AH4-4/2-rim | 0.192 | 12.322 | 53.052 | 5.9384 | 0.166 | 18.6794 | 0.467 | 10.112 | 0.061 |  |  | 100.9897 | 24.0239 | 0.50891 | 0.22244 | 0.073336 | 0.68834 | 0.23832 | 0.74282 | Mondal, 2010 | massive chromitite
10 | Наггихалли | Aladahalli mine | AH4-5/1-core | 0.388 | 12.901 | 52.228 | 6.1243 | 0.173 | 18.736 | 0.458 | 10.355 | 0.054 |  |  | 101.4174 | 24.2479 | 0.50373 | 0.22728 | 0.075421 | 0.67576 | 0.24882 | 0.73088 | Mondal, 2010 | massive chromitite
11 | Наггихалли | Aladahalli mine | AH4-5/2-rim | 0.144 | 10.492 | 55.672 | 5.9624 | 0.086 | 19.0657 | 0.526 | 9.668 | 0.071 |  |  | 101.6922 | 24.4319 | 0.52523 | 0.21961 | 0.073715 | 0.72313 | 0.20315 | 0.78068 | Mondal, 2010 | massive chromitite
12 | Наггихалли | Aladahalli mine | AH4-6/1-core | 0.195 | 11.644 | 53.397 | 5.6748 | 0.183 | 18.8056 | 0.421 | 9.858 | 0.053 |  |  | 100.2313 | 23.9129 | 0.51694 | 0.21355 | 0.070924 | 0.70116 | 0.22792 | 0.75468 | Mondal, 2010 | massive chromitite
13 | Наггихалли | Aladahalli mine | AH4-6/2-rim | 0.128 | 10.031 | 55.936 | 5.0629 | 0.139 | 18.8352 | 0.555 | 9.495 | 0.082 |  |  | 100.2641 | 23.3918 | 0.5267 | 0.19477 | 0.063651 | 0.73884 | 0.19751 | 0.78907 | Mondal, 2010 | massive chromitite
14 | Наггихалли | Aladahalli mine | AH4-7/1-core | 0.168 | 13.211 | 51.315 | 6.5907 | 0.169 | 18.3174 | 0.511 | 10.313 | 0.085 |  |  | 100.6801 | 24.249 | 0.49909 | 0.24458 | 0.081172 | 0.664 | 0.25482 | 0.72266 | Mondal, 2010 | massive chromitite
15 | Наггихалли | Aladahalli mine | AH4-7/2-rim | 0.158 | 11.726 | 53.266 | 5.9614 | 0.14 | 18.9966 | 0.485 | 9.647 | 0.115 |  |  | 100.4951 | 24.3619 | 0.52487 | 0.2202 | 0.07425 | 0.69702 | 0.22873 | 0.75292 | Mondal, 2010 | massive chromitite
16 | Наггихалли | Aladahalli mine | AH4-8/1-core | 0.193 | 14.426 | 50.273 | 6.8756 | 0.165 | 18.118 | 0.452 | 10.763 | 0.067 |  |  | 101.3326 | 24.3061 | 0.48568 | 0.25456 | 0.083557 | 0.64188 | 0.27456 | 0.7004 | Mondal, 2010 | massive chromitite
17 | Наггихалли | Aladahalli mine | AH4-8/2-rim | 0.136 | 12.601 | 53.103 | 5.5623 | 0.159 | 18.6828 | 0.453 | 10.106 | 0.012 |  |  | 100.8151 | 23.6889 | 0.5091 | 0.2113 | 0.068595 | 0.68803 | 0.24337 | 0.7387 | Mondal, 2010 | massive chromitite
18 | Наггихалли | Aladahalli mine | AH4-9/1-core | 0.27 | 11.964 | 53.107 | 5.9303 | 0.172 | 19.0896 | 0.435 | 9.892 | 0 |  |  | 100.8599 | 24.4269 | 0.51983 | 0.21847 | 0.073702 | 0.69343 | 0.23287 | 0.7486 | Mondal, 2010 | massive chromitite
19 | Наггихалли | Aladahalli mine | AH4-10/1-core | 0.185 | 12.484 | 52.731 | 6.0705 | 0.123 | 18.3554 | 0.407 | 10.262 | 0.069 |  |  | 100.687 | 23.8189 | 0.50085 | 0.22935 | 0.074923 | 0.68377 | 0.24131 | 0.73915 | Mondal, 2010 | massive chromitite
20 | Наггихалли | Aladahalli mine | AH4-11/1-core | 0.241 | 13.717 | 51.326 | 6.3164 | 0.144 | 18.5742 | 0.418 | 10.406 | 0.056 |  |  | 101.1986 | 24.259 | 0.50033 | 0.23431 | 0.07729 | 0.65984 | 0.26287 | 0.71511 | Mondal, 2010 | massive chromitite
21 | Наггихалли | Aladahalli mine | AH4-11/2-rim | 0.198 | 12.509 | 52.762 | 6.3024 | 0.184 | 18.9128 | 0.564 | 10.031 | 0.094 |  |  | 101.5572 | 24.585 | 0.51402 | 0.23069 | 0.077495 | 0.68161 | 0.24089 | 0.73887 | Mondal, 2010 | massive chromitite
22 | Наггихалли | Aladahalli mine | AH4-12/1-core | 0.233 | 12.956 | 52.153 | 6.209 | 0.174 | 18.8939 | 0.511 | 10.108 | 0.048 |  |  | 101.2858 | 24.4819 | 0.51186 | 0.22822 | 0.076378 | 0.67402 | 0.2496 | 0.72976 | Mondal, 2010 | massive chromitite
23 | Наггихалли | Aladahalli mine | AH4-12/2-rim | 0.162 | 12.72 | 52.92 | 6.4765 | 0.148 | 18.6921 | 0.446 | 10.293 | 0.105 |  |  | 101.9626 | 24.521 | 0.50464 | 0.23768 | 0.078985 | 0.67806 | 0.24295 | 0.73621 | Mondal, 2010 | massive chromitite
24 | Наггихалли | Aladahalli mine | AH4-13/1-smaller fragment/grain within silicate matrix | 0.218 | 10.93 | 55.311 | 4.8443 | 0.106 | 19.0559 | 0.425 | 9.658 | 0.01 |  |  | 100.5582 | 23.4157 | 0.52536 | 0.18617 | 0.060498 | 0.72572 | 0.21378 | 0.77246 | Mondal, 2010 | massive chromitite
25 | Наггихалли | Aladahalli mine | AH4-14/1-do- | 0.206 | 10.851 | 54.511 | 5.7129 | 0.12 | 19.3043 | 0.435 | 9.479 | 0.046 |  |  | 100.6652 | 24.4459 | 0.53325 | 0.2103 | 0.071431 | 0.71608 | 0.21249 | 0.77117 | Mondal, 2010 | massive chromitite
26 | Наггихалли | Aladahalli mine | AH4-15/1-do- | 0.113 | 10.716 | 55.068 | 5.451 | 0.134 | 18.809 | 0.454 | 9.727 | 0 |  |  | 100.4719 | 23.7148 | 0.52033 | 0.20684 | 0.06806 | 0.72239 | 0.20955 | 0.77515 | Mondal, 2010 | massive chromitite
27 | Наггихалли | Aladahalli mine | AH4-16/1-do- | 0.158 | 10.538 | 54.653 | 5.4121 | 0.174 | 19.1979 | 0.415 | 9.418 | 0.056 |  |  | 100.022 | 24.0688 | 0.53348 | 0.20235 | 0.068218 | 0.72376 | 0.20803 | 0.77674 | Mondal, 2010 | massive chromitite
28 | Наггихалли | Bhaktarhalli mine | BH2-1/1-big grain | 0.29 | 10.552 | 56.37 | 5.1349 | 0.136 | 16.3823 | 0.45 | 11.388 | 0.144 |  |  | 100.8473 | 21.0038 | 0.44673 | 0.21959 | 0.063374 | 0.73229 | 0.20434 | 0.78184 | Mondal, 2010 | massive chromitite
29 | Наггихалли | Bhaktarhalli mine | BH2-1/2-big grain | 0.276 | 10.614 | 57.052 | 4.6621 | 0.112 | 16.3698 | 0.45 | 11.452 | 0.116 |  |  | 101.1039 | 20.5657 | 0.44502 | 0.204 | 0.057397 | 0.73795 | 0.20465 | 0.78289 | Mondal, 2010 | massive chromitite
30 | Наггихалли | Bhaktarhalli mine | BH2-2/1-big grain | 0.329 | 10.39 | 56.925 | 4.3388 | 0.137 | 16.5768 | 0.419 | 11.263 | 0.077 |  |  | 100.4555 | 20.4817 | 0.45225 | 0.19063 | 0.053953 | 0.7437 | 0.20234 | 0.78612 | Mondal, 2010 | massive chromitite
31 | Наггихалли | Bhaktarhalli mine | BH2-2/2-big grain | 0.289 | 10.461 | 56.687 | 4.8769 | 0.143 | 16.4305 | 0.392 | 11.415 | 0.105 |  |  | 100.7994 | 20.8197 | 0.44674 | 0.21079 | 0.060345 | 0.73693 | 0.20272 | 0.78426 | Mondal, 2010 | massive chromitite
32 | Наггихалли | Bhaktarhalli mine | BH2-3/1-big grain | 0.292 | 10.663 | 57.159 | 4.3801 | 0.109 | 16.6316 | 0.397 | 11.326 | 0.111 |  |  | 101.0687 | 20.5737 | 0.45168 | 0.19158 | 0.053986 | 0.74018 | 0.20583 | 0.78242 | Mondal, 2010 | massive chromitite
33 | Наггихалли | Bhaktarhalli mine | BH2-3/2-big grain | 0.411 | 10.6 | 56.889 | 4.1734 | 0.129 | 16.7316 | 0.423 | 11.284 | 0.062 |  |  | 100.703 | 20.4876 | 0.45409 | 0.18331 | 0.051815 | 0.74207 | 0.20611 | 0.78262 | Mondal, 2010 | massive chromitite
34 | Наггихалли | Bhaktarhalli mine | BH2-4/1-big grain | 0.292 | 10.472 | 56.736 | 4.5383 | 0.147 | 16.3442 | 0.379 | 11.427 | 0.077 |  |  | 100.4125 | 20.4287 | 0.44518 | 0.19991 | 0.056343 | 0.74004 | 0.20361 | 0.78423 | Mondal, 2010 | massive chromitite
35 | Наггихалли | Bhaktarhalli mine | BH2-5/1-big grain | 0.235 | 8.089 | 60.804 | 2.9791 | 0.074 | 17.0902 | 0.49 | 10.553 | 0.012 |  |  | 100.3264 | 19.7715 | 0.47603 | 0.13559 | 0.037459 | 0.80325 | 0.15929 | 0.83451 | Mondal, 2010 | massive chromitite
36 | Наггихалли | Bhaktarhalli mine | BH2-5/2-big grain | 0.291 | 10.401 | 56.691 | 4.7424 | 0.126 | 15.8425 | 0.382 | 11.655 | 0.132 |  |  | 100.263 | 20.1107 | 0.43264 | 0.21221 | 0.058844 | 0.73904 | 0.20212 | 0.78524 | Mondal, 2010 | massive chromitite
37 | Наггихалли | Bhaktarhalli mine | BH2-6/1-do- | 0.298 | 10.315 | 56.583 | 4.6971 | 0.136 | 16.0053 | 0.432 | 11.521 | 0.063 |  |  | 100.0504 | 20.2327 | 0.43799 | 0.20891 | 0.058495 | 0.74032 | 0.20118 | 0.78632 | Mondal, 2010 | massive chromitite
38 | Наггихалли | Bhaktarhalli mine | BH2-6/2-do- | 0.313 | 10.661 | 57.061 | 4.2556 | 0.14 | 16.1986 | 0.33 | 11.617 | 0.113 |  |  | 100.6892 | 20.0287 | 0.4389 | 0.1912 | 0.052602 | 0.74102 | 0.20638 | 0.78216 | Mondal, 2010 | massive chromitite
39 | Наггихалли | Bhaktarhalli mine | BH2-7/1-do- | 0.296 | 10.63 | 57.28 | 4.557 | 0.117 | 16.6864 | 0.379 | 11.404 | 0.077 |  |  | 101.4264 | 20.7877 | 0.4508 | 0.19727 | 0.055993 | 0.73945 | 0.20456 | 0.78331 | Mondal, 2010 | massive chromitite
40 | Наггихалли | Bhaktarhalli mine | BH2-7/2-do- | 0.502 | 9.745 | 54.978 | 3.9894 | 0.136 | 16.1162 | 0.384 | 10.935 | 0.085 |  |  | 96.9335 | 19.7066 | 0.45259 | 0.18217 | 0.051801 | 0.75002 | 0.19817 | 0.791 | Mondal, 2010 | massive chromitite
41 | Наггихалли | Bhaktarhalli mine | BH2-8/1-do- | 0.308 | 10.522 | 56.498 | 4.8763 | 0.126 | 16.2461 | 0.371 | 11.517 | 0.068 |  |  | 100.5324 | 20.6347 | 0.44175 | 0.21266 | 0.060415 | 0.73542 | 0.20416 | 0.78271 | Mondal, 2010 | massive chromitite
42 | Наггихалли | Bhaktarhalli mine | BH2-8/2-do- | 0.281 | 10.259 | 56.935 | 4.7515 | 0.093 | 15.0854 | 0.373 | 11.988 | 0.218 |  |  | 99.9839 | 19.3617 | 0.41381 | 0.22084 | 0.058925 | 0.74182 | 0.19925 | 0.78827 | Mondal, 2010 | massive chromitite
43 | Наггихалли | Bhaktarhalli mine | BH2-9/1-do- | 0.31 | 10.624 | 56.627 | 4.3996 | 0.143 | 16.491 | 0.453 | 11.314 | 0.071 |  |  | 100.4326 | 20.4507 | 0.44985 | 0.19359 | 0.054632 | 0.73876 | 0.20661 | 0.78145 | Mondal, 2010 | massive chromitite
44 | Наггихалли | Bhaktarhalli mine | BH2-9/2-do- | 0.297 | 10.657 | 56.67 | 4.5516 | 0.096 | 16.5932 | 0.417 | 11.235 | 0.106 |  |  | 100.6229 | 20.6897 | 0.45311 | 0.19797 | 0.056345 | 0.73704 | 0.20661 | 0.78105 | Mondal, 2010 | massive chromitite
45 | Наггихалли | Bhaktarhalli mine | BH2-10/1-do- | 0.31 | 10.539 | 56.892 | 4.6555 | 0.165 | 15.9167 | 0.413 | 11.777 | 0.103 |  |  | 100.7713 | 20.1067 | 0.43123 | 0.20836 | 0.057523 | 0.73854 | 0.20394 | 0.78361 | Mondal, 2010 | massive chromitite
46 | Наггихалли | Bhaktarhalli mine | BH2-10/2-do- | 0.261 | 10.467 | 56.918 | 4.5489 | 0.118 | 15.7657 | 0.462 | 11.662 | 0.105 |  |  | 100.3076 | 19.8597 | 0.43129 | 0.20612 | 0.056339 | 0.74063 | 0.20303 | 0.78485 | Mondal, 2010 | massive chromitite
47 | Наггихалли | Bhaktarhalli mine | BH2-11/1-do- | 0.319 | 10.372 | 57.13 | 4.5403 | 0.142 | 16.1844 | 0.443 | 11.555 | 0.096 |  |  | 100.7817 | 20.2707 | 0.44001 | 0.20156 | 0.056187 | 0.74279 | 0.20102 | 0.78701 | Mondal, 2010 | massive chromitite
48 | Наггихалли | Bhaktarhalli mine | BH2-11/2-do- | 0.327 | 10.619 | 57.318 | 4.3228 | 0.115 | 16.6502 | 0.393 | 11.403 | 0.055 |  |  | 101.2029 | 20.5407 | 0.45028 | 0.18938 | 0.053253 | 0.74187 | 0.20488 | 0.7836 | Mondal, 2010 | massive chromitite
49 | Наггихалли | Bhaktarhalli mine | BH2-12/1-do- | 0.279 | 10.468 | 57.111 | 4.8354 | 0.131 | 15.9009 | 0.364 | 11.77 | 0.168 |  |  | 101.0273 | 20.2527 | 0.43113 | 0.21485 | 0.059525 | 0.73865 | 0.20182 | 0.78541 | Mondal, 2010 | massive chromitite
50 | Наггихалли | Bhaktarhalli mine | BH2-12/2-do- | 0.286 | 10.603 | 56.863 | 4.8097 | 0.13 | 16.57 | 0.466 | 11.373 | 0.076 |  |  | 101.1767 | 20.8987 | 0.44974 | 0.2071 | 0.059264 | 0.73612 | 0.20461 | 0.7825 | Mondal, 2010 | massive chromitite
51 | Наггихалли | Bhaktarhalli mine | BH2-12/3-do- | 0.287 | 10.64 | 56.842 | 4.6937 | 0.111 | 16.6764 | 0.448 | 11.27 | 0.085 |  |  | 101.0531 | 20.9007 | 0.45358 | 0.20209 | 0.057892 | 0.73658 | 0.20553 | 0.78184 | Mondal, 2010 | massive chromitite
52 | Наггихалли | Bhaktarhalli mine | BH2-12/4-do- | 0.375 | 10.387 | 55.215 | 5.6251 | 0.125 | 16.4933 | 0.351 | 10.951 | 0.644 |  |  | 100.1744 | 21.5559 | 0.45796 | 0.23483 | 0.070399 | 0.72601 | 0.20359 | 0.78099 | Mondal, 2010 | massive chromitite
53 | Наггихалли | Byrapur mine | 29B-test | 0.473 | 6.434 | 57.071 | 6.946 | 0.148 | 19.5437 | 0.404 | 8.869 | 0.139 |  |  | 100.0277 | 25.7951 | 0.55281 | 0.24232 | 0.090227 | 0.77888 | 0.13089 | 0.85613 | Mondal, 2010 | massive chromitite
54 | Наггихалли | Byrapur mine | 29B-1/1-core | 0.493 | 6.317 | 57.889 | 6.4599 | 0.154 | 19.9381 | 0.429 | 8.738 | 0.089 |  |  | 100.507 | 25.752 | 0.56141 | 0.22574 | 0.083706 | 0.7881 | 0.1282 | 0.86009 | Mondal, 2010 | massive chromitite
55 | Наггихалли | Byrapur mine | 29B-1/2-rim | 0.472 | 6.349 | 56.923 | 7.0294 | 0.125 | 19.5616 | 0.445 | 8.813 | 0.017 |  |  | 99.735 | 25.8881 | 0.5546 | 0.24435 | 0.091555 | 0.77894 | 0.12951 | 0.85744 | Mondal, 2010 | massive chromitite
56 | Наггихалли | Byrapur mine | 29B-2/1-core | 0.419 | 6.387 | 56.748 | 7.3974 | 0.128 | 19.4985 | 0.457 | 8.816 | 0.088 |  |  | 99.9389 | 26.1561 | 0.55372 | 0.2545 | 0.096043 | 0.77408 | 0.12987 | 0.85633 | Mondal, 2010 | massive chromitite
57 | Наггихалли | Byrapur mine | 29B-2/2-rim | 0.476 | 6.342 | 56.573 | 7.2363 | 0.133 | 19.6314 | 0.371 | 8.721 | 0.143 |  |  | 99.6267 | 26.1441 | 0.55807 | 0.24908 | 0.094461 | 0.77588 | 0.12966 | 0.85682 | Mondal, 2010 | massive chromitite
58 | Наггихалли | Byrapur mine | 29B-3/1-core | 0.512 | 6.365 | 56.661 | 7.2495 | 0.124 | 19.5986 | 0.415 | 8.806 | 0.081 |  |  | 99.8121 | 26.1231 | 0.55526 | 0.24973 | 0.094459 | 0.77566 | 0.12989 | 0.85657 | Mondal, 2010 | massive chromitite
59 | Наггихалли | Byrapur mine | 29B-3/2-rim | 0.492 | 6.427 | 57.136 | 6.971 | 0.114 | 19.7042 | 0.391 | 8.793 | 0.103 |  |  | 100.1312 | 25.9781 | 0.55695 | 0.24148 | 0.090455 | 0.77893 | 0.13061 | 0.8564 | Mondal, 2010 | massive chromitite
60 | Наггихалли | Byrapur mine | 29B-4/1-core | 0.479 | 6.471 | 56.918 | 6.8063 | 0.098 | 19.6784 | 0.456 | 8.678 | 0.097 |  |  | 99.6997 | 25.804 | 0.55988 | 0.23736 | 0.088692 | 0.77925 | 0.13206 | 0.85509 | Mondal, 2010 | massive chromitite
61 | Наггихалли | Byrapur mine | 29B-4/2-rim | 0.514 | 6.459 | 57.08 | 6.3719 | 0.124 | 19.6573 | 0.363 | 8.726 | 0.091 |  |  | 99.3862 | 25.392 | 0.55825 | 0.22582 | 0.083339 | 0.78436 | 0.1323 | 0.85567 | Mondal, 2010 | massive chromitite
62 | Наггихалли | Byrapur mine | 29B-5/1-core | 0.477 | 6.454 | 56.71 | 6.8793 | 0.127 | 19.6317 | 0.398 | 8.712 | 0.098 |  |  | 99.487 | 25.8231 | 0.55833 | 0.23973 | 0.089845 | 0.77814 | 0.13201 | 0.85496 | Mondal, 2010 | massive chromitite
63 | Наггихалли | Byrapur mine | 29B-5/2-rim | 0.503 | 6.499 | 56.79 | 6.9731 | 0.138 | 19.6323 | 0.41 | 8.827 | 0.068 |  |  | 99.8404 | 25.9081 | 0.5551 | 0.2422 | 0.090776 | 0.77672 | 0.1325 | 0.85427 | Mondal, 2010 | massive chromitite
64 | Наггихалли | Byrapur mine | 29B-6/1-core-coexisting with silicates | 0.456 | 6.465 | 56.918 | 6.9801 | 0.177 | 19.722 | 0.439 | 8.788 | 0.082 |  |  | 100.0271 | 26.0041 | 0.55732 | 0.24155 | 0.090763 | 0.77758 | 0.13166 | 0.8552 | Mondal, 2010 | massive chromitite
65 | Наггихалли | Byrapur mine | 29B-6/2-rim-coexisting with silicates | 0.457 | 6.525 | 56.653 | 7.2516 | 0.126 | 19.4587 | 0.41 | 8.875 | 0.121 |  |  | 99.8773 | 25.9851 | 0.55156 | 0.25113 | 0.094186 | 0.77309 | 0.13273 | 0.85347 | Mondal, 2010 | massive chromitite
66 | Наггихалли | Byrapur mine | 29B-7/1-core-coexisting with silicate | 0.459 | 6.411 | 56.865 | 7.2141 | 0.107 | 19.6154 | 0.422 | 8.761 | 0.109 |  |  | 99.9635 | 26.1081 | 0.55674 | 0.24865 | 0.093692 | 0.77591 | 0.1304 | 0.85612 | Mondal, 2010 | massive chromitite
67 | Наггихалли | Byrapur mine | 29B-7/2-rim-coexisting with silicates | 0.49 | 6.434 | 56.913 | 7.2653 | 0.12 | 19.6063 | 0.446 | 8.864 | 0.062 |  |  | 100.2006 | 26.1451 | 0.55374 | 0.25006 | 0.094188 | 0.77518 | 0.13063 | 0.85578 | Mondal, 2010 | massive chromitite
68 | Наггихалли | Byrapur mine | 29B-8/1-core coexisting with silicate | 0.533 | 6.565 | 57.388 | 6.6692 | 0.133 | 19.8007 | 0.381 | 8.88 | 0.067 |  |  | 100.4169 | 25.803 | 0.55573 | 0.23259 | 0.086339 | 0.78056 | 0.13311 | 0.85432 | Mondal, 2010 | massive chromitite
69 | Наггихалли | Byrapur mine | 29B-8/2-rim coexisting with silicates | 0.469 | 6.403 | 57.205 | 6.5432 | 0.146 | 19.7952 | 0.385 | 8.664 | 0.119 |  |  | 99.7293 | 25.684 | 0.56173 | 0.22925 | 0.085339 | 0.78387 | 0.13079 | 0.85701 | Mondal, 2010 | massive chromitite
70 | Наггихалли | Byrapur mine | 29B-9/1-core coexisting with silicate | 0.459 | 6.387 | 57.429 | 6.9045 | 0.105 | 20.076 | 0.353 | 8.613 | 0.086 |  |  | 100.4125 | 26.2901 | 0.56665 | 0.23633 | 0.089385 | 0.78112 | 0.1295 | 0.85779 | Mondal, 2010 | massive chromitite
71 | Наггихалли | Byrapur mine | 29B-9/2-rim coexisting with silicate | 0.483 | 6.339 | 57.401 | 6.8001 | 0.124 | 19.723 | 0.466 | 8.764 | 0.056 |  |  | 100.156 | 25.843 | 0.558 | 0.23679 | 0.088272 | 0.78285 | 0.12887 | 0.85865 | Mondal, 2010 | massive chromitite
72 | Наггихалли | Byrapur mine | 29B-10/1-core coexisting with silicate | 0.509 | 6.269 | 57.164 | 6.7287 | 0.147 | 19.7012 | 0.456 | 8.718 | 0.088 |  |  | 99.7809 | 25.757 | 0.55903 | 0.23508 | 0.087836 | 0.784 | 0.12817 | 0.85949 | Mondal, 2010 | massive chromitite
73 | Наггихалли | Byrapur mine | 29B-10/2-rim coexisting with silicate | 0.446 | 6.408 | 57.147 | 7.2856 | 0.159 | 19.827 | 0.413 | 8.799 | 0.123 |  |  | 100.6077 | 26.3841 | 0.55832 | 0.24849 | 0.094176 | 0.7761 | 0.12973 | 0.85679 | Mondal, 2010 | massive chromitite
74 | Наггихалли | Byrapur mine | 29B-11/1-core within silicate spot | 0.479 | 6.201 | 57.47 | 7.0416 | 0.135 | 19.8426 | 0.332 | 8.794 | 0.087 |  |  | 100.3822 | 26.1801 | 0.55865 | 0.24204 | 0.091292 | 0.7828 | 0.12591 | 0.86144 | Mondal, 2010 | massive chromitite
75 | Наггихалли | Byrapur mine | 29B-11/2-rim within silicate spot | 0.423 | 6.227 | 57.421 | 7.0768 | 0.147 | 19.47 | 0.424 | 8.918 | 0.089 |  |  | 100.1958 | 25.8391 | 0.55051 | 0.24646 | 0.091719 | 0.78189 | 0.1264 | 0.86084 | Mondal, 2010 | massive chromitite
76 | Наггихалли | Byrapur mine | 29B-12/1-core within silicate spot | 0.47 | 6.245 | 57.3 | 7.3691 | 0.129 | 19.9919 | 0.283 | 8.786 | 0.066 |  |  | 100.64 | 26.6241 | 0.56072 | 0.24907 | 0.095268 | 0.77829 | 0.12644 | 0.86024 | Mondal, 2010 | massive chromitite
77 | Наггихалли | Byrapur mine | 29B-12/2-rim within silicate spot | 0.505 | 6.171 | 56.799 | 7.2048 | 0.14 | 19.3608 | 0.447 | 8.9 | 0.058 |  |  | 99.5856 | 25.8451 | 0.54962 | 0.25086 | 0.094126 | 0.77961 | 0.12626 | 0.86062 | Mondal, 2010 | massive chromitite
78 | Наггихалли | Byrapur mine | 29B-13/1-core within silicate spot | 0.467 | 6.152 | 57.271 | 7.1645 | 0.131 | 19.9621 | 0.367 | 8.659 | 0.066 |  |  | 100.2395 | 26.4101 | 0.56394 | 0.24412 | 0.093081 | 0.78174 | 0.12518 | 0.86198 | Mondal, 2010 | massive chromitite
79 | Наггихалли | Byrapur mine | 29B-13/2-rim within silicate spot | 0.447 | 6.179 | 57.447 | 7.1498 | 0.121 | 19.7462 | 0.433 | 8.753 | 0.08 |  |  | 100.3561 | 26.1811 | 0.5586 | 0.24575 | 0.092635 | 0.78198 | 0.12538 | 0.86182 | Mondal, 2010 | massive chromitite
80 | Наггихалли | Byrapur mine | 29B-14/1-core within silicate spot | 0.429 | 6.369 | 57.212 | 7.328 | 0.138 | 19.7179 | 0.422 | 8.84 | 0.082 |  |  | 100.5379 | 26.3131 | 0.55581 | 0.25061 | 0.094663 | 0.77648 | 0.12885 | 0.85767 | Mondal, 2010 | massive chromitite
81 | Наггихалли | Byrapur mine | 29B-14/2-rim within silicate spot | 0.506 | 6.357 | 57.015 | 7.708 | 0.15 | 19.319 | 0.444 | 9.179 | 0.096 |  |  | 100.774 | 26.2562 | 0.54143 | 0.26418 | 0.099374 | 0.77227 | 0.12836 | 0.85748 | Mondal, 2010 | massive chromitite
82 | Наггихалли | Byrapur mine | 29B-15/1-core coexisting with silicate | 0.448 | 6.408 | 57.669 | 6.8305 | 0.122 | 19.7126 | 0.41 | 8.818 | 0.151 |  |  | 100.5691 | 25.86 | 0.55636 | 0.23769 | 0.088187 | 0.78224 | 0.12957 | 0.8579 | Mondal, 2010 | massive chromitite
83 | Наггихалли | Byrapur mine | 29B-15/2-rim coexisting with silicate | 0.452 | 6.251 | 57.914 | 6.7641 | 0.156 | 19.9123 | 0.42 | 8.768 | 0.105 |  |  | 100.7424 | 26 | 0.56025 | 0.23411 | 0.087391 | 0.78612 | 0.12648 | 0.8614 | Mondal, 2010 | massive chromitite
84 | Наггихалли | Byrapur mine | 29B-16/1-core-coexisting with silicate | 0.458 | 6.384 | 57.037 | 7.4377 | 0.12 | 19.6512 | 0.45 | 8.822 | 0.134 |  |  | 100.4939 | 26.3451 | 0.55548 | 0.25405 | 0.096143 | 0.77462 | 0.12924 | 0.85701 | Mondal, 2010 | massive chromitite
85 | Наггихалли | Byrapur mine | 29B-16/2-rim-coexisting with silicate | 0.467 | 6.434 | 56.792 | 7.0832 | 0.151 | 19.7902 | 0.337 | 8.775 | 0.052 |  |  | 99.8814 | 26.1651 | 0.55853 | 0.24361 | 0.092197 | 0.77664 | 0.13116 | 0.85552 | Mondal, 2010 | massive chromitite
86 | Наггихалли | Byrapur mine | 29B-17/1-core-coexisting with silicate | 0.476 | 6.359 | 57.303 | 6.9031 | 0.119 | 19.6993 | 0.487 | 8.732 | 0.105 |  |  | 100.1834 | 25.9121 | 0.55861 | 0.23973 | 0.089573 | 0.7812 | 0.12923 | 0.85806 | Mondal, 2010 | massive chromitite
87 | Наггихалли | Byrapur mine | 29B-17/2-rim-coexisting with silicate | 0.471 | 6.508 | 57.464 | 6.8692 | 0.111 | 19.7878 | 0.411 | 8.82 | 0.07 |  |  | 100.512 | 25.9701 | 0.55724 | 0.23802 | 0.088709 | 0.77967 | 0.13163 | 0.85556 | Mondal, 2010 | massive chromitite
88 | Наггихалли | Byrapur mine | 29B-18/1-core-coexisting with silicate | 0.505 | 6.258 | 57.131 | 7.1397 | 0.137 | 19.9124 | 0.341 | 8.723 | 0.112 |  |  | 100.2591 | 26.3381 | 0.56151 | 0.24394 | 0.092766 | 0.77989 | 0.12734 | 0.85964 | Mondal, 2010 | massive chromitite
89 | Наггихалли | Byrapur mine | 29B-18/2-rim-coexisting with silicate | 0.517 | 6.37 | 57.047 | 6.7916 | 0.131 | 20.0086 | 0.403 | 8.608 | 0.043 |  |  | 99.9192 | 26.121 | 0.56596 | 0.23398 | 0.088544 | 0.78139 | 0.13006 | 0.8573 | Mondal, 2010 | massive chromitite
90 | Наггихалли | Byrapur mine | 29B-19/1-core within silicate spot | 0.45 | 6.253 | 57.449 | 6.9649 | 0.141 | 19.8307 | 0.455 | 8.7 | 0.099 |  |  | 100.3426 | 26.0991 | 0.56115 | 0.24014 | 0.090317 | 0.78269 | 0.12699 | 0.8604 | Mondal, 2010 | massive chromitite
91 | Наггихалли | Byrapur mine | 29B-19/2-rim within silicate spot | 0.451 | 6.358 | 57.675 | 6.6705 | 0.136 | 19.7986 | 0.402 | 8.782 | 0.074 |  |  | 100.3471 | 25.802 | 0.55844 | 0.23264 | 0.086379 | 0.78468 | 0.12894 | 0.85886 | Mondal, 2010 | massive chromitite
92 | Наггихалли | Byrapur mine | 29B-20/1-core within silicate spot | 0.476 | 5.902 | 57.265 | 7.719 | 0.095 | 20.0591 | 0.406 | 8.572 | 0.072 |  |  | 100.5661 | 27.0062 | 0.56761 | 0.25721 | 0.10008 | 0.78007 | 0.11985 | 0.86683 | Mondal, 2010 | massive chromitite
93 | Наггихалли | Byrapur mine | 29B-20/2-rim within silicate spot | 0.58 | 5.975 | 57.142 | 7.4515 | 0.114 | 20.1938 | 0.405 | 8.552 | 0.087 |  |  | 100.5003 | 26.9001 | 0.56983 | 0.24927 | 0.096969 | 0.78126 | 0.12177 | 0.86515 | Mondal, 2010 | massive chromitite
94 | Наггихалли | Byrapur mine | 29B-21/1-core-coexisting with silicate | 0.477 | 6.322 | 57.296 | 6.8906 | 0.148 | 19.8835 | 0.36 | 8.725 | 0.109 |  |  | 100.2111 | 26.0851 | 0.5611 | 0.23771 | 0.089501 | 0.78189 | 0.12861 | 0.85875 | Mondal, 2010 | massive chromitite
95 | Наггихалли | Byrapur mine | 29B-21/2-rim-coexisting with silicate | 0.463 | 6.339 | 57.037 | 7.0818 | 0.113 | 19.7314 | 0.452 | 8.697 | 0.07 |  |  | 99.9843 | 26.1051 | 0.56 | 0.24412 | 0.09205 | 0.77891 | 0.12904 | 0.85788 | Mondal, 2010 | massive chromitite
96 | Наггихалли | Byrapur mine | 29B-23/1-core-coexisting with silicate | 0.459 | 6.326 | 57.321 | 6.869 | 0.164 | 19.7579 | 0.459 | 8.774 | 0.062 |  |  | 100.192 | 25.9401 | 0.55816 | 0.23829 | 0.089208 | 0.78212 | 0.12867 | 0.85873 | Mondal, 2010 | massive chromitite
97 | Наггихалли | Byrapur mine | 29B-23/2-rim-coexisting with silicate | 0.438 | 6.452 | 57.496 | 6.7055 | 0.134 | 19.6941 | 0.399 | 8.823 | 0.077 |  |  | 100.2186 | 25.729 | 0.55599 | 0.23453 | 0.086839 | 0.7823 | 0.13086 | 0.85669 | Mondal, 2010 | massive chromitite
98 | Наггихалли | Byrapur mine | 29B-24/1-core-coexisting with silicate | 0.476 | 6.31 | 57.433 | 6.6689 | 0.152 | 19.885 | 0.408 | 8.675 | 0.114 |  |  | 100.1219 | 25.887 | 0.56253 | 0.23182 | 0.08673 | 0.78475 | 0.12852 | 0.85927 | Mondal, 2010 | massive chromitite
99 | Наггихалли | Byrapur mine | 29B-24/2-rim-coexisting with silicate | 0.454 | 6.437 | 56.985 | 7.0302 | 0.126 | 19.5929 | 0.472 | 8.748 | 0.141 |  |  | 99.9861 | 25.9201 | 0.55682 | 0.24407 | 0.091323 | 0.77772 | 0.13096 | 0.85588 | Mondal, 2010 | massive chromitite
100 | Наггихалли | Byrapur mine | 29B-25/1-core within silicate spot | 0.504 | 6.255 | 57.241 | 7.0497 | 0.13 | 19.8024 | 0.464 | 8.712 | 0.105 |  |  | 100.263 | 26.1471 | 0.56046 | 0.24262 | 0.091572 | 0.78118 | 0.12725 | 0.85992 | Mondal, 2010 | massive chromitite
101 | Наггихалли | Byrapur mine | 29B-25/2-rim within silicate spot | 0.485 | 6.475 | 57.111 | 6.755 | 0.175 | 19.7866 | 0.424 | 8.761 | 0.126 |  |  | 100.0985 | 25.866 | 0.55888 | 0.23501 | 0.087843 | 0.78028 | 0.13187 | 0.85543 | Mondal, 2010 | massive chromitite
102 | Наггихалли | Byrapur mine | 29B-26/1-core within silicate spot | 0.474 | 6.2 | 57.4 | 7.1353 | 0.118 | 19.8173 | 0.452 | 8.716 | 0.082 |  |  | 100.3946 | 26.2391 | 0.56053 | 0.24471 | 0.092484 | 0.78166 | 0.12586 | 0.86132 | Mondal, 2010 | massive chromitite
103 | Наггихалли | Byrapur mine | 29B-26/2-rim within silicate spot | 0.48 | 6.211 | 57.211 | 7.0078 | 0.13 | 19.7851 | 0.429 | 8.689 | 0.091 |  |  | 100.0338 | 26.0921 | 0.5609 | 0.24169 | 0.091196 | 0.78222 | 0.12659 | 0.86071 | Mondal, 2010 | massive chromitite
104 | Наггихалли | Byrapur mine | 29B-27/1-core-coexisting with silicate | 0.447 | 6.14 | 57.467 | 6.2872 | 0.166 | 19.7874 | 0.424 | 8.591 | 0.054 |  |  | 99.3637 | 25.446 | 0.56372 | 0.22234 | 0.082423 | 0.79151 | 0.12606 | 0.86261 | Mondal, 2010 | massive chromitite
105 | Наггихалли | Byrapur mine | 29B-27/2-rim-coexisting with silicate | 0.433 | 6.28 | 57.252 | 6.8061 | 0.133 | 19.6276 | 0.456 | 8.72 | 0.066 |  |  | 99.7737 | 25.753 | 0.55805 | 0.23782 | 0.08863 | 0.78329 | 0.12808 | 0.85947 | Mondal, 2010 | massive chromitite
106 | Наггихалли | Byrapur mine | 29B-28/1-core-coexisting with silicate | 0.479 | 6.451 | 56.377 | 7.5565 | 0.123 | 19.5453 | 0.426 | 8.845 | 0.055 |  |  | 99.8578 | 26.3462 | 0.5535 | 0.2581 | 0.098275 | 0.77033 | 0.1314 | 0.85428 | Mondal, 2010 | massive chromitite
107 | Наггихалли | Byrapur mine | 29B-28/2-rim-coexisting with silicate | 0.483 | 6.481 | 56.903 | 7.0181 | 0.141 | 19.6238 | 0.429 | 8.831 | 0.084 |  |  | 99.9939 | 25.9401 | 0.55488 | 0.24346 | 0.0912 | 0.7769 | 0.1319 | 0.85486 | Mondal, 2010 | massive chromitite
108 | Наггихалли | Byrapur mine | 29B-29/1-core coexisting with silicate | 0.46 | 6.393 | 57.415 | 7.0371 | 0.133 | 19.8437 | 0.418 | 8.776 | 0.099 |  |  | 100.5748 | 26.1771 | 0.55917 | 0.24191 | 0.090952 | 0.77964 | 0.12941 | 0.85765 | Mondal, 2010 | massive chromitite
109 | Наггихалли | Byrapur mine | 29B-29/2-rim coexisting with silicate | 0.469 | 6.446 | 57.173 | 6.4714 | 0.131 | 19.6347 | 0.302 | 8.798 | 0.064 |  |  | 99.4891 | 25.459 | 0.55594 | 0.22874 | 0.084445 | 0.78382 | 0.13173 | 0.85612 | Mondal, 2010 | massive chromitite
110 | Наггихалли | Byrapur mine | 29B-30/1-core coexisting with silicate | 0.485 | 6.563 | 57.192 | 6.6021 | 0.154 | 19.7831 | 0.378 | 8.792 | 0.093 |  |  | 100.0422 | 25.725 | 0.55797 | 0.23095 | 0.085777 | 0.78068 | 0.13354 | 0.85393 | Mondal, 2010 | massive chromitite
111 | Наггихалли | Byrapur mine | 29B-30/2-rim coexisting with silicate | 0.502 | 6.4 | 57.321 | 6.6888 | 0.156 | 19.8581 | 0.413 | 8.736 | 0.104 |  |  | 100.1789 | 25.878 | 0.56048 | 0.2326 | 0.08694 | 0.78278 | 0.13028 | 0.85731 | Mondal, 2010 | massive chromitite
112 | Наггихалли | Byrapur mine | 29B-31/1-core coexisting with silicate | 0.46 | 6.435 | 57.097 | 6.8602 | 0.087 | 19.5918 | 0.433 | 8.752 | 0.049 |  |  | 99.7651 | 25.766 | 0.5567 | 0.23959 | 0.089179 | 0.77981 | 0.13101 | 0.85616 | Mondal, 2010 | massive chromitite
113 | Наггихалли | Byrapur mine | 29B-31/2-rim coexisting with silicate | 0.416 | 6.363 | 57.299 | 6.6348 | 0.171 | 19.5417 | 0.457 | 8.792 | 0.102 |  |  | 99.7765 | 25.513 | 0.55494 | 0.23402 | 0.08639 | 0.78385 | 0.12976 | 0.85797 | Mondal, 2010 | massive chromitite
114 | Наггихалли | Byrapur mine | 29B-32-scan-1:single grain scan image 009 | 0.508 | 6.537 | 56.81 | 6.9635 | 0.165 | 19.8359 | 0.412 | 8.743 | 0.13 |  |  | 100.1044 | 26.1031 | 0.56 | 0.24006 | 0.090567 | 0.77628 | 0.13315 | 0.85359 | Mondal, 2010 | massive chromitite
115 | Наггихалли | Byrapur mine | 29B-32-scan-2 | 0.497 | 6.491 | 57.123 | 6.668 | 0.134 | 19.7348 | 0.376 | 8.782 | 0.073 |  |  | 99.8788 | 25.736 | 0.55764 | 0.23315 | 0.086768 | 0.78095 | 0.13228 | 0.85515 | Mondal, 2010 | massive chromitite
116 | Наггихалли | Byrapur mine | 29B-32-scan-3 | 0.466 | 6.385 | 57.448 | 6.827 | 0.157 | 19.7517 | 0.387 | 8.827 | 0.125 |  |  | 100.3737 | 25.896 | 0.5566 | 0.23724 | 0.088452 | 0.78199 | 0.12956 | 0.85787 | Mondal, 2010 | massive chromitite
117 | Наггихалли | Byrapur mine | 29B-32-scan-4 | 0.456 | 6.458 | 57.338 | 6.8375 | 0.149 | 19.8243 | 0.443 | 8.757 | 0.083 |  |  | 100.3458 | 25.978 | 0.55946 | 0.23685 | 0.088577 | 0.7804 | 0.13102 | 0.85624 | Mondal, 2010 | massive chromitite
118 | Наггихалли | Byrapur mine | 29B-32-scan-5 | 0.505 | 6.412 | 57.426 | 6.73 | 0.174 | 19.8951 | 0.505 | 8.738 | 0.102 |  |  | 100.487 | 25.952 | 0.56088 | 0.23336 | 0.087282 | 0.78248 | 0.13024 | 0.85731 | Mondal, 2010 | massive chromitite
119 | Наггихалли | Byrapur mine | 29B-32-scan-6 | 0.479 | 6.496 | 57.099 | 6.8186 | 0.138 | 19.7443 | 0.408 | 8.778 | 0.077 |  |  | 100.0379 | 25.881 | 0.55788 | 0.23708 | 0.088574 | 0.77927 | 0.13216 | 0.855 | Mondal, 2010 | massive chromitite
120 | Наггихалли | Byrapur mine | 29B-32-scan-7 | 0.457 | 6.406 | 57.052 | 7.1044 | 0.124 | 19.5601 | 0.414 | 8.83 | 0.129 |  |  | 100.0765 | 25.9541 | 0.5541 | 0.24632 | 0.092172 | 0.77766 | 0.13016 | 0.85662 | Mondal, 2010 | massive chromitite
121 | Наггихалли | Byrapur mine | 29B-32-scan-8 | 0.483 | 6.493 | 57.293 | 6.9397 | 0.131 | 19.7633 | 0.341 | 8.881 | 0.074 |  |  | 100.399 | 26.0091 | 0.55523 | 0.24011 | 0.089773 | 0.77868 | 0.13155 | 0.85548 | Mondal, 2010 | massive chromitite
122 | Наггихалли | Byrapur mine | 29B-32-scan-9 | 0.5 | 6.385 | 56.886 | 6.7506 | 0.121 | 19.5805 | 0.429 | 8.73 | 0.114 |  |  | 99.5071 | 25.656 | 0.55717 | 0.23678 | 0.088224 | 0.78109 | 0.13069 | 0.85667 | Mondal, 2010 | massive chromitite
123 | Наггихалли | Byrapur mine | 29B-32-scan-10 | 0.469 | 6.36 | 56.793 | 6.9936 | 0.15 | 19.5778 | 0.391 | 8.801 | 0.073 |  |  | 99.6084 | 25.8721 | 0.55514 | 0.24325 | 0.091273 | 0.77873 | 0.13 | 0.85695 | Mondal, 2010 | massive chromitite
124 | Наггихалли | Byrapur mine | 27-1/1-core | 0.469 | 6.401 | 59.54 | 4.8398 | 0.127 | 18.2109 | 0.414 | 9.692 | 0.125 |  |  | 99.8187 | 22.5667 | 0.51316 | 0.19299 | 0.062514 | 0.808 | 0.12949 | 0.86188 | Mondal, 2010 | massive chromitite
125 | Наггихалли | Byrapur mine | 27-1/2-rim | 0.458 | 6.659 | 59.342 | 5.3641 | 0.095 | 18.0561 | 0.372 | 9.94 | 0.095 |  |  | 100.3812 | 22.8838 | 0.50471 | 0.21094 | 0.068648 | 0.79789 | 0.13347 | 0.8567 | Mondal, 2010 | massive chromitite
126 | Наггихалли | Byrapur mine | 27-2/1-core | 0.447 | 6.173 | 59.58 | 5.7829 | 0.141 | 18.5233 | 0.456 | 9.679 | 0.073 |  |  | 100.8552 | 23.7279 | 0.51774 | 0.21932 | 0.074094 | 0.80203 | 0.12387 | 0.86622 | Mondal, 2010 | massive chromitite
127 | Наггихалли | Byrapur mine | 27-2/2-rim | 0.434 | 6.314 | 59.397 | 5.9312 | 0.095 | 18.2808 | 0.384 | 9.787 | 0.127 |  |  | 100.75 | 23.6189 | 0.51168 | 0.22598 | 0.075824 | 0.79776 | 0.12641 | 0.86321 | Mondal, 2010 | massive chromitite
128 | Наггихалли | Byrapur mine | 27-3/1-core | 0.429 | 6.18 | 59.555 | 5.3613 | 0.102 | 18.2167 | 0.464 | 9.65 | 0.087 |  |  | 100.0449 | 23.0418 | 0.51432 | 0.20938 | 0.06908 | 0.80621 | 0.12471 | 0.86604 | Mondal, 2010 | massive chromitite
129 | Наггихалли | Byrapur mine | 27-3/2-rim | 0.479 | 6.281 | 59.283 | 5.3879 | 0.064 | 18.1677 | 0.451 | 9.632 | 0.122 |  |  | 99.8676 | 23.0168 | 0.51412 | 0.21065 | 0.069513 | 0.80357 | 0.12691 | 0.86361 | Mondal, 2010 | massive chromitite
130 | Наггихалли | Byrapur mine | 27-4/1-core | 0.443 | 6.195 | 59.702 | 5.3708 | 0.119 | 18.1741 | 0.46 | 9.765 | 0.085 |  |  | 100.3139 | 23.0078 | 0.51078 | 0.21006 | 0.069035 | 0.80625 | 0.12471 | 0.86604 | Mondal, 2010 | massive chromitite
131 | Наггихалли | Byrapur mine | 27-4/2-rim | 0.434 | 6.2 | 59.341 | 5.7089 | 0.098 | 18.2198 | 0.43 | 9.715 | 0.069 |  |  | 100.2158 | 23.3579 | 0.51269 | 0.21994 | 0.073413 | 0.80172 | 0.12487 | 0.86524 | Mondal, 2010 | massive chromitite
132 | Наггихалли | Byrapur mine | 27-5/1-core | 0.46 | 6.527 | 59.837 | 5.0278 | 0.117 | 18.1937 | 0.471 | 9.845 | 0.08 |  |  | 100.5586 | 22.7188 | 0.50901 | 0.19915 | 0.064363 | 0.80478 | 0.13086 | 0.86014 | Mondal, 2010 | massive chromitite
133 | Наггихалли | Byrapur mine | 27-5/2-rim | 0.481 | 6.751 | 59.651 | 5.2842 | 0.119 | 18.282 | 0.483 | 9.932 | 0.052 |  |  | 101.0352 | 23.0378 | 0.50802 | 0.20641 | 0.067291 | 0.79807 | 0.13464 | 0.85565 | Mondal, 2010 | massive chromitite
134 | Наггихалли | Byrapur mine | 27-6/1-core | 0.479 | 6.421 | 59.448 | 5.474 | 0.069 | 18.0732 | 0.43 | 9.816 | 0.147 |  |  | 100.3602 | 22.9998 | 0.50809 | 0.21417 | 0.07019 | 0.80086 | 0.12895 | 0.86132 | Mondal, 2010 | massive chromitite
135 | Наггихалли | Byrapur mine | 27-6/2-rim | 0.445 | 6.45 | 59.845 | 5.4618 | 0.118 | 18.2992 | 0.567 | 9.773 | 0.128 |  |  | 101.087 | 23.2148 | 0.51229 | 0.21172 | 0.069632 | 0.80158 | 0.12878 | 0.86158 | Mondal, 2010 | massive chromitite
136 | Наггихалли | Byrapur mine | 27-7/1-core | 0.463 | 6.412 | 59.401 | 5.2084 | 0.112 | 18.1092 | 0.381 | 9.792 | 0.138 |  |  | 100.0166 | 22.7968 | 0.5092 | 0.2056 | 0.067068 | 0.80362 | 0.12931 | 0.86139 | Mondal, 2010 | massive chromitite
137 | Наггихалли | Byrapur mine | 27-7/2-rim | 0.411 | 6.416 | 59.244 | 5.4436 | 0.108 | 18.2226 | 0.301 | 9.769 | 0.074 |  |  | 99.9892 | 23.1218 | 0.51134 | 0.21186 | 0.070027 | 0.80071 | 0.12926 | 0.861 | Mondal, 2010 | massive chromitite
138 | Наггихалли | Byrapur mine | 27-8/1-core | 0.462 | 6.671 | 59.434 | 5.2936 | 0.136 | 18.1006 | 0.441 | 9.937 | 0.128 |  |  | 100.6032 | 22.8648 | 0.5054 | 0.20834 | 0.067706 | 0.79866 | 0.13363 | 0.85667 | Mondal, 2010 | massive chromitite
139 | Наггихалли | Byrapur mine | 27-8/2-rim | 0.463 | 6.724 | 59.741 | 5.4557 | 0.066 | 18.0257 | 0.432 | 10.022 | 0.124 |  |  | 101.0534 | 22.9358 | 0.50224 | 0.21405 | 0.069277 | 0.797 | 0.13372 | 0.85633 | Mondal, 2010 | massive chromitite
140 | Наггихалли | Byrapur mine | 27-9/1-core | 0.437 | 6.641 | 59.434 | 5.4374 | 0.098 | 18.1342 | 0.453 | 9.864 | 0.105 |  |  | 100.6036 | 23.0278 | 0.50771 | 0.21248 | 0.069459 | 0.79768 | 0.13286 | 0.85722 | Mondal, 2010 | massive chromitite
141 | Наггихалли | Byrapur mine | 27-9/2-rim | 0.447 | 6.682 | 59.489 | 5.4301 | 0.109 | 18.0738 | 0.351 | 10.033 | 0.066 |  |  | 100.6808 | 22.9608 | 0.50263 | 0.21281 | 0.069264 | 0.79725 | 0.13349 | 0.85658 | Mondal, 2010 | massive chromitite
142 | Наггихалли | Byrapur mine | 27-10/1-smaller grain at interstitial to large | 0.479 | 6.526 | 59.779 | 5.2903 | 0.094 | 18.2795 | 0.485 | 9.811 | 0.102 |  |  | 100.8458 | 23.0408 | 0.51105 | 0.20662 | 0.06755 | 0.80195 | 0.1305 | 0.86004 | Mondal, 2010 | massive chromitite
143 | Наггихалли | Byrapur mine | 27-11/1-smaller grain at interstitial to large | 0.475 | 6.426 | 60.198 | 5.0002 | 0.099 | 18.4196 | 0.416 | 9.791 | 0.07 |  |  | 100.8948 | 22.9198 | 0.51347 | 0.19632 | 0.063852 | 0.80763 | 0.12851 | 0.86272 | Mondal, 2010 | massive chromitite
144 | Наггихалли | Byrapur mine | 27-12/1-smaller grain at interstitial to large | 0.435 | 6.718 | 59.492 | 5.2954 | 0.107 | 18.1929 | 0.478 | 9.862 | 0.062 |  |  | 100.6424 | 22.9588 | 0.50857 | 0.20756 | 0.067612 | 0.79805 | 0.13434 | 0.85592 | Mondal, 2010 | massive chromitite
145 | Наггихалли | Byrapur mine | 27-13/1-smaller grain at interstitial to large | 0.55 | 5.997 | 59.565 | 5.8468 | 0.129 | 18.2908 | 0.495 | 9.772 | 0.153 |  |  | 100.7986 | 23.5529 | 0.5122 | 0.22339 | 0.075133 | 0.80418 | 0.12069 | 0.8695 | Mondal, 2010 | massive chromitite
146 | Наггихалли | Byrapur mine | 27-14/1-smaller grain at interstitial to large | 0.479 | 6.666 | 60.17 | 4.9582 | 0.055 | 18.1974 | 0.457 | 9.892 | 0.094 |  |  | 100.9686 | 22.6598 | 0.50787 | 0.1969 | 0.06307 | 0.80413 | 0.1328 | 0.85826 | Mondal, 2010 | massive chromitite
147 | Наггихалли | Byrapur mine | 27-15/1-smaller grain at interstitial to large | 0.466 | 6.621 | 59.51 | 5.3572 | 0.106 | 18.0993 | 0.464 | 9.911 | 0.105 |  |  | 100.6395 | 22.9208 | 0.50604 | 0.21033 | 0.068463 | 0.79902 | 0.13252 | 0.85774 | Mondal, 2010 | massive chromitite
148 | Наггихалли | Byrapur mine | 27-16/1-core | 0.471 | 6.613 | 59.501 | 5.5568 | 0.115 | 18.2717 | 0.4 | 9.908 | 0.117 |  |  | 100.9535 | 23.2729 | 0.50848 | 0.21486 | 0.070853 | 0.79709 | 0.13206 | 0.85787 | Mondal, 2010 | massive chromitite
149 | Наггихалли | Byrapur mine | 27-16/2-rim | 0.532 | 6.628 | 59.537 | 5.3478 | 0.109 | 18.1818 | 0.439 | 9.982 | 0.06 |  |  | 100.8166 | 22.9948 | 0.50539 | 0.20928 | 0.068316 | 0.79908 | 0.13261 | 0.85767 | Mondal, 2010 | massive chromitite
150 | Наггихалли | Byrapur mine | 27-17/1-core | 0.452 | 6.544 | 59.755 | 5.5922 | 0.096 | 18.2999 | 0.474 | 9.857 | 0.105 |  |  | 101.1751 | 23.3329 | 0.51016 | 0.21567 | 0.071128 | 0.79852 | 0.13036 | 0.85966 | Mondal, 2010 | massive chromitite
151 | Наггихалли | Byrapur mine | 27-17/2-rim | 0.48 | 6.529 | 59.461 | 5.4864 | 0.086 | 18.0961 | 0.459 | 9.882 | 0.105 |  |  | 100.5845 | 23.0338 | 0.50673 | 0.21434 | 0.070173 | 0.79904 | 0.13079 | 0.85934 | Mondal, 2010 | massive chromitite
152 | Наггихалли | Byrapur mine | 27-18/1-core | 0.462 | 6.595 | 59.675 | 5.592 | 0.109 | 18.239 | 0.458 | 9.897 | 0.165 |  |  | 101.1921 | 23.2719 | 0.50832 | 0.21623 | 0.07113 | 0.79749 | 0.13138 | 0.85856 | Mondal, 2010 | massive chromitite
153 | Наггихалли | Byrapur mine | 27-18/2-rim | 0.471 | 6.421 | 59.684 | 5.5318 | 0.096 | 18.2493 | 0.404 | 9.88 | 0.071 |  |  | 100.808 | 23.2278 | 0.50888 | 0.21431 | 0.070654 | 0.8009 | 0.12844 | 0.86179 | Mondal, 2010 | massive chromitite
154 | Наггихалли | Byrapur mine | 27-19/1-scan of single grain to-27-19/6 | 0.477 | 6.611 | 59.786 | 5.5744 | 0.093 | 18.4118 | 0.431 | 9.884 | 0.078 |  |  | 101.3463 | 23.4289 | 0.511 | 0.21411 | 0.070794 | 0.79771 | 0.13149 | 0.85849 | Mondal, 2010 | massive chromitite
155 | Наггихалли | Byrapur mine | 27-19/2 | 0.482 | 6.605 | 59.232 | 5.5994 | 0.064 | 18.1804 | 0.39 | 9.831 | 0.121 |  |  | 100.5048 | 23.2199 | 0.50918 | 0.217 | 0.071627 | 0.79605 | 0.13232 | 0.85747 | Mondal, 2010 | massive chromitite
156 | Наггихалли | Byrapur mine | 27-19/3 | 0.486 | 6.584 | 59.518 | 5.2711 | 0.096 | 18.2108 | 0.374 | 9.863 | 0.118 |  |  | 100.5209 | 22.9548 | 0.50879 | 0.20664 | 0.067479 | 0.80052 | 0.13201 | 0.85844 | Mondal, 2010 | massive chromitite
157 | Наггихалли | Byrapur mine | 27-19/4 | 0.489 | 6.468 | 59.479 | 5.5171 | 0.128 | 18.1804 | 0.478 | 9.852 | 0.169 |  |  | 100.7606 | 23.1458 | 0.50865 | 0.2145 | 0.070608 | 0.79975 | 0.12964 | 0.86051 | Mondal, 2010 | massive chromitite
158 | Наггихалли | Byrapur mine | 27-19/5 | 0.429 | 6.453 | 59.51 | 5.6077 | 0.116 | 18.2749 | 0.374 | 9.837 | 0.108 |  |  | 100.7096 | 23.3219 | 0.51033 | 0.21637 | 0.071676 | 0.79915 | 0.12918 | 0.86085 | Mondal, 2010 | massive chromitite
159 | Наггихалли | Byrapur mine | 27-19/6 | 0.493 | 6.484 | 59.381 | 5.3912 | 0.104 | 18.0538 | 0.459 | 9.901 | 0.073 |  |  | 100.3399 | 22.9058 | 0.50566 | 0.2118 | 0.069176 | 0.80052 | 0.1303 | 0.86001 | Mondal, 2010 | massive chromitite
160 | Наггихалли | Byrapur mine | 27-20/1-smaller grain at interstitial to large | 0.512 | 6.455 | 59.98 | 4.8925 | 0.116 | 18.4975 | 0.471 | 9.67 | 0.137 |  |  | 100.731 | 22.9007 | 0.51763 | 0.19225 | 0.062709 | 0.80771 | 0.12958 | 0.86175 | Mondal, 2010 | massive chromitite
161 | Наггихалли | Byrapur mine | 29A-1/1-core-net/chain textured | 0.6 | 6.562 | 57.975 | 6.6698 | 0.112 | 18.4392 | 0.363 | 9.808 | 0.133 |  |  | 100.662 | 24.442 | 0.5133 | 0.24556 | 0.085667 | 0.78234 | 0.132 | 0.85563 | Mondal, 2010 | net-textured chromitite
162 | Наггихалли | Byrapur mine | 29A-1/2-rim-net/chain textured | 0.499 | 6.632 | 57.83 | 6.9109 | 0.115 | 18.1882 | 0.361 | 9.926 | 0.09 |  |  | 100.5521 | 24.4081 | 0.50689 | 0.25479 | 0.088538 | 0.77839 | 0.13307 | 0.85401 | Mondal, 2010 | net-textured chromitite
163 | Наггихалли | Byrapur mine | 29A-2/1-core-net/chain textured | 0.724 | 6.627 | 57.628 | 6.6965 | 0.122 | 18.5032 | 0.471 | 9.788 | 0.14 |  |  | 100.6997 | 24.53 | 0.51468 | 0.24566 | 0.086271 | 0.78002 | 0.13371 | 0.85366 | Mondal, 2010 | net-textured chromitite
164 | Наггихалли | Byrapur mine | 29A-2/2-rim-net/chain textured | 0.529 | 6.72 | 57.444 | 6.7255 | 0.125 | 18.6881 | 0.337 | 9.582 | 0.106 |  |  | 100.2566 | 24.741 | 0.52247 | 0.24462 | 0.086666 | 0.77771 | 0.13562 | 0.85151 | Mondal, 2010 | net-textured chromitite
165 | Наггихалли | Byrapur mine | 29A-3/1-core-net/chain textured | 0.493 | 6.626 | 57.675 | 6.879 | 0.158 | 18.1509 | 0.384 | 9.923 | 0.127 |  |  | 100.416 | 24.3421 | 0.50645 | 0.25431 | 0.088361 | 0.77834 | 0.1333 | 0.85378 | Mondal, 2010 | net-textured chromitite
166 | Наггихалли | Byrapur mine | 29A-3/2-rim-net/chain textured | 0.484 | 6.721 | 57.569 | 7.3668 | 0.119 | 18.378 | 0.296 | 9.907 | 0.13 |  |  | 100.9708 | 25.0081 | 0.50996 | 0.26509 | 0.093992 | 0.77171 | 0.1343 | 0.85177 | Mondal, 2010 | net-textured chromitite
167 | Наггихалли | Byrapur mine | 29A-4/1-core-net/chain textured | 0.546 | 6.87 | 57.752 | 6.7759 | 0.12 | 18.4587 | 0.457 | 9.811 | 0.096 |  |  | 100.8866 | 24.557 | 0.51349 | 0.2483 | 0.086636 | 0.7758 | 0.13757 | 0.84938 | Mondal, 2010 | net-textured chromitite
168 | Наггихалли | Byrapur mine | 29A-4/2-rim-net/chain textured | 0.54 | 6.926 | 57.282 | 7.1827 | 0.116 | 17.9267 | 0.476 | 10.038 | 0.186 |  |  | 100.6734 | 24.3911 | 0.50046 | 0.265 | 0.091836 | 0.76948 | 0.13869 | 0.84729 | Mondal, 2010 | net-textured chromitite
169 | Наггихалли | Byrapur mine | 29A-5/1-core-net/chain textured | 0.683 | 7.062 | 57.71 | 5.9206 | 0.14 | 18.0313 | 0.388 | 10.114 | 0.085 |  |  | 100.134 | 23.3599 | 0.50003 | 0.22808 | 0.076284 | 0.78121 | 0.1425 | 0.84573 | Mondal, 2010 | net-textured chromitite
170 | Наггихалли | Byrapur mine | 29A-5/2-rim-net/chain textured | 0.712 | 7.167 | 58.199 | 5.4855 | 0.114 | 18.2499 | 0.417 | 10.009 | 0.115 |  |  | 100.4684 | 23.1868 | 0.50565 | 0.21289 | 0.070457 | 0.78537 | 0.14417 | 0.8449 | Mondal, 2010 | net-textured chromitite
171 | Наггихалли | Byrapur mine | 29A-6/1-core-net/chain textured | 0.58 | 6.969 | 57.151 | 6.7519 | 0.131 | 17.9703 | 0.368 | 10.066 | 0.086 |  |  | 100.0732 | 24.047 | 0.50037 | 0.25267 | 0.086885 | 0.77267 | 0.14045 | 0.84619 | Mondal, 2010 | net-textured chromitite
172 | Наггихалли | Byrapur mine | 29A-6/2-rim-net/chain textured | 0.573 | 7.243 | 57.412 | 7.0367 | 0.11 | 18.069 | 0.413 | 10.177 | 0.119 |  |  | 101.1527 | 24.4021 | 0.499 | 0.2595 | 0.089413 | 0.76645 | 0.14414 | 0.84171 | Mondal, 2010 | net-textured chromitite
173 | Наггихалли | Byrapur mine | 29A-7/1-core-cmt surrounded by cmt | 0.556 | 6.796 | 58.041 | 6.5679 | 0.095 | 17.9709 | 0.372 | 10.091 | 0.111 |  |  | 100.6008 | 23.882 | 0.49976 | 0.24748 | 0.083998 | 0.77988 | 0.13612 | 0.8514 | Mondal, 2010 | net-textured chromitite
174 | Наггихалли | Byrapur mine | 29A-7/2-rim-cmt surrounded by cmt | 0.486 | 6.865 | 57.763 | 6.6831 | 0.149 | 18.0252 | 0.363 | 10.042 | 0.147 |  |  | 100.5233 | 24.04 | 0.50173 | 0.25017 | 0.085547 | 0.77683 | 0.13762 | 0.8495 | Mondal, 2010 | net-textured chromitite
175 | Наггихалли | Byrapur mine | 29A-8/1-core-cmt surrounded by cmt | 0.561 | 6.826 | 57.857 | 6.4791 | 0.081 | 18.0968 | 0.321 | 9.975 | 0.108 |  |  | 100.3049 | 23.928 | 0.5044 | 0.24367 | 0.083113 | 0.77975 | 0.13713 | 0.85043 | Mondal, 2010 | net-textured chromitite
176 | Наггихалли | Byrapur mine | 29A-8/2-rim-cmt surrounded by cmt | 0.502 | 7.027 | 57.373 | 6.7272 | 0.153 | 18.2345 | 0.416 | 9.901 | 0.124 |  |  | 100.4578 | 24.289 | 0.50815 | 0.24924 | 0.086235 | 0.77269 | 0.14107 | 0.84561 | Mondal, 2010 | net-textured chromitite
177 | Наггихалли | Byrapur mine | 29A-9/1-core-cmt surrounded by cmt | 0.575 | 6.754 | 57.301 | 6.6841 | 0.167 | 18.0823 | 0.381 | 9.967 | 0.118 |  |  | 100.0294 | 24.098 | 0.5044 | 0.2496 | 0.086287 | 0.77716 | 0.13655 | 0.85055 | Mondal, 2010 | net-textured chromitite
178 | Наггихалли | Byrapur mine | 29A-9/2-rim-cmt surrounded by cmt | 0.547 | 6.946 | 57.777 | 6.6805 | 0.089 | 18.1406 | 0.427 | 9.952 | 0.133 |  |  | 100.6921 | 24.153 | 0.50558 | 0.2489 | 0.085361 | 0.77564 | 0.139 | 0.84803 | Mondal, 2010 | net-textured chromitite
179 | Наггихалли | Byrapur mine | 29A-10/1-core-cmt surrounded by cmt | 0.545 | 7.05 | 57.549 | 6.5759 | 0.133 | 18.0317 | 0.369 | 10.093 | 0.084 |  |  | 100.4306 | 23.95 | 0.50055 | 0.24708 | 0.08422 | 0.77437 | 0.14141 | 0.84559 | Mondal, 2010 | net-textured chromitite
180 | Наггихалли | Byrapur mine | 29A-10/2-rim-cmt surrounded by cmt | 0.514 | 6.942 | 57.58 | 6.5353 | 0.113 | 18.1472 | 0.339 | 9.935 | 0.09 |  |  | 100.1955 | 24.029 | 0.5061 | 0.24475 | 0.083891 | 0.77655 | 0.13956 | 0.84766 | Mondal, 2010 | net-textured chromitite
181 | Наггихалли | Byrapur mine | 29A-11/1-core-net/chain textured | 0.511 | 6.897 | 57.46 | 5.3011 | 0.147 | 19.5548 | 0.409 | 8.785 | 0.107 |  |  | 99.1719 | 24.3258 | 0.5553 | 0.1961 | 0.069321 | 0.78943 | 0.14125 | 0.84823 | Mondal, 2010 | net-textured chromitite
182 | Наггихалли | Byrapur mine | 29A-11/2-rim-net/chain textured | 0.544 | 6.991 | 57.055 | 7.062 | 0.134 | 18.0552 | 0.411 | 10.027 | 0.08 |  |  | 100.3593 | 24.4111 | 0.50252 | 0.26033 | 0.090592 | 0.76896 | 0.14045 | 0.84556 | Mondal, 2010 | net-textured chromitite
183 | Наггихалли | Byrapur mine | 29A-12/1-core-net/chain textured | 0.52 | 6.944 | 56.836 | 7.3024 | 0.095 | 18.172 | 0.42 | 9.846 | 0.098 |  |  | 100.2334 | 24.7441 | 0.50869 | 0.26557 | 0.093751 | 0.76663 | 0.13962 | 0.84594 | Mondal, 2010 | net-textured chromitite
184 | Наггихалли | Byrapur mine | 29A-12/2-rim-net/chain textured | 0.604 | 6.917 | 56.648 | 7.3686 | 0.13 | 18.1804 | 0.409 | 9.926 | 0.129 |  |  | 100.312 | 24.8121 | 0.50678 | 0.26724 | 0.094812 | 0.7658 | 0.13939 | 0.84601 | Mondal, 2010 | net-textured chromitite
185 | Наггихалли | Byrapur mine | 29A-13/1-core-net/chain textured | 0.502 | 6.88 | 56.987 | 7.2487 | 0.117 | 17.8253 | 0.468 | 10.032 | 0.095 |  |  | 100.155 | 24.3491 | 0.49919 | 0.2679 | 0.093056 | 0.76862 | 0.13833 | 0.84748 | Mondal, 2010 | net-textured chromitite
186 | Наггихалли | Byrapur mine | 29A-13/2-rim-net/chain textured | 0.521 | 6.822 | 57.047 | 7.672 | 0.131 | 18.0583 | 0.471 | 10.03 | 0.114 |  |  | 100.8664 | 24.9632 | 0.50249 | 0.27657 | 0.097993 | 0.76554 | 0.13647 | 0.84871 | Mondal, 2010 | net-textured chromitite
187 | Наггихалли | Byrapur mine | 29A-14/1-core within silicate spot | 0.477 | 6.373 | 57.19 | 7.5185 | 0.102 | 18.2695 | 0.395 | 9.687 | 0.114 |  |  | 100.126 | 25.0362 | 0.51409 | 0.27024 | 0.096906 | 0.77445 | 0.12865 | 0.85755 | Mondal, 2010 | net-textured chromitite
188 | Наггихалли | Byrapur mine | 29A-15/1-core within silicate spot | 0.592 | 6.929 | 56.465 | 7.0448 | 0.142 | 18.2217 | 0.423 | 9.764 | 0.151 |  |  | 99.7326 | 24.5621 | 0.51146 | 0.2581 | 0.09123 | 0.76824 | 0.14053 | 0.84536 | Mondal, 2010 | net-textured chromitite
189 | Наггихалли | Byrapur mine | 29A-16/1-core-net/chain textured | 0.578 | 6.533 | 56.97 | 7.5684 | 0.102 | 18.3496 | 0.335 | 9.794 | 0.117 |  |  | 100.347 | 25.1612 | 0.51244 | 0.27069 | 0.097463 | 0.77078 | 0.13176 | 0.85401 | Mondal, 2010 | net-textured chromitite
190 | Наггихалли | Byrapur mine | 29A-16/2-rim-net/chain textured | 0.632 | 6.8 | 56.542 | 7.5345 | 0.125 | 18.2381 | 0.434 | 9.873 | 0.123 |  |  | 100.3016 | 25.0192 | 0.50887 | 0.27111 | 0.097143 | 0.7656 | 0.13725 | 0.84798 | Mondal, 2010 | net-textured chromitite
191 | Наггихалли | Byrapur mine | 29A-17/1-core-net/chain textured | 0.518 | 6.436 | 56.913 | 7.7383 | 0.137 | 18.3537 | 0.439 | 9.719 | 0.111 |  |  | 100.365 | 25.3182 | 0.51442 | 0.27504 | 0.099704 | 0.77042 | 0.12987 | 0.85575 | Mondal, 2010 | net-textured chromitite
192 | Наггихалли | Byrapur mine | 29A-17/2-rim-net/chain textured | 0.562 | 6.614 | 56.575 | 7.5406 | 0.118 | 18.3386 | 0.406 | 9.72 | 0.059 |  |  | 99.9332 | 25.1252 | 0.51419 | 0.27007 | 0.097501 | 0.76856 | 0.13394 | 0.85159 | Mondal, 2010 | net-textured chromitite
193 | Наггихалли | Byrapur mine | 29Xa-test | 0 | 7.3 | 56.99 | 9.1224 | 0 | 17.2912 | 0.277 | 10.58 | 0 |  |  | 101.6626 | 25.5014 | 0.4783 | 0.32191 | 0.11342 | 0.74444 | 0.14215 | 0.83967 | Mondal, 2010 | spotted chromitite
194 | Наггихалли | Byrapur mine | 29Xa-test | 0 | 6.88 | 56.91 | 9.1577 | 0 | 16.6694 | 0.403 | 10.48 | 0.115 |  |  | 100.6152 | 24.9114 | 0.47154 | 0.33081 | 0.11487 | 0.74998 | 0.13515 | 0.84731 | Mondal, 2010 | spotted chromitite
195 | Наггихалли | Byrapur mine | 29Xa-1 - near to olivine | 0 | 6.86 | 57.65 | 8.5249 | 0 | 17.1489 | 0.337 | 10.37 | 0.112 |  |  | 101.0708 | 24.8213 | 0.48125 | 0.30907 | 0.10678 | 0.75865 | 0.13457 | 0.84934 | Mondal, 2010 | spotted chromitite
196 | Наггихалли | Byrapur mine | 29Xa-2 - near to olivine | 0 | 7.04 | 57.46 | 9.3674 | 0 | 17.2008 | 0.398 | 10.45 | 0.109 |  |  | 102.0252 | 25.6314 | 0.48008 | 0.32888 | 0.11599 | 0.74749 | 0.13652 | 0.84557 | Mondal, 2010 | spotted chromitite
197 | Наггихалли | Byrapur mine | 29Xa-3 - near to olivine | 0 | 6.86 | 57.38 | 9.2414 | 0 | 16.7842 | 0.343 | 10.58 | 0.129 |  |  | 101.3176 | 25.1014 | 0.47088 | 0.33131 | 0.11513 | 0.75103 | 0.13384 | 0.84874 | Mondal, 2010 | spotted chromitite
198 | Наггихалли | Byrapur mine | 29Xa-4 - big grain from matrix | 0 | 6.1 | 56.37 | 5.7435 | 0 | 17.2917 | 0.475 | 12.19 | 0.03 |  |  | 100.7102 | 22.4609 | 0.44313 | 0.23011 | 0.077072 | 0.79473 | 0.1282 | 0.8611 | Mondal, 2010 | spotted chromitite
199 | Наггихалли | Byrapur mine | 29Xa-1 - near to olivine | 0.503 | 7.25 | 56.55 | 8.5321 | 0 | 17.6624 | 0.423 | 10.34 | 0.068 |  |  | 101.3305 | 25.3413 | 0.48934 | 0.30298 | 0.10759 | 0.74922 | 0.14318 | 0.83955 | Mondal, 2010 | spotted chromitite
200 | Наггихалли | Byrapur mine | 29Xa-2 - near to olivine | 0.506 | 7 | 57.16 | 8.3717 | 0 | 17.9167 | 0.362 | 10.29 | 0.055 |  |  | 101.6825 | 25.4513 | 0.49412 | 0.296 | 0.10545 | 0.75646 | 0.13809 | 0.84563 | Mondal, 2010 | spotted chromitite
201 | Наггихалли | Byrapur mine | 29Xa-5 - near to olivine | 0.448 | 6.95 | 57.12 | 8.4151 | 0 | 17.6077 | 0.388 | 10.39 | 0.044 |  |  | 101.3938 | 25.1813 | 0.48736 | 0.30073 | 0.1061 | 0.75666 | 0.13724 | 0.84647 | Mondal, 2010 | spotted chromitite
202 | Наггихалли | Byrapur mine | 29Xa-10 - near to olivine | 0.369 | 7.03 | 56.56 | 9.065 | 0 | 17.3229 | 0.358 | 10.5 | 0.1 |  |  | 101.3329 | 25.4814 | 0.48066 | 0.32014 | 0.11403 | 0.74748 | 0.13849 | 0.84368 | Mondal, 2010 | spotted chromitite
203 | Наггихалли | Byrapur mine | 29Xa-11 - big grain from matrix | 0.496 | 6.58 | 57.51 | 8.3735 | 0 | 17.7351 | 0.393 | 10.33 | 0.155 |  |  | 101.6626 | 25.2713 | 0.49061 | 0.29817 | 0.10586 | 0.76386 | 0.13028 | 0.8543 | Mondal, 2010 | spotted chromitite
204 | Наггихалли | Byrapur mine | 29Xa-12 - small grain within clot | 0.492 | 6.7 | 56.95 | 8.4867 | 0 | 17.5533 | 0.373 | 10.36 | 0.108 |  |  | 101.089 | 25.1913 | 0.48731 | 0.30316 | 0.10768 | 0.75918 | 0.13314 | 0.85079 | Mondal, 2010 | spotted chromitite
205 | Наггихалли | Byrapur mine | 29Xa-15 - big grain from matrix | 0.441 | 7.03 | 57.02 | 8.7239 | 0 | 17.3399 | 0.423 | 10.56 | 0.074 |  |  | 101.6277 | 25.1913 | 0.47948 | 0.31164 | 0.10954 | 0.75221 | 0.13825 | 0.84475 | Mondal, 2010 | spotted chromitite
206 | Наггихалли | Byrapur mine | 29Xa-16 - small grain within clot | 0.427 | 6.67 | 56.99 | 8.9526 | 0 | 17.864 | 0.463 | 10.1 | 0.102 |  |  | 101.5686 | 25.9214 | 0.49805 | 0.3108 | 0.11293 | 0.7553 | 0.13177 | 0.85145 | Mondal, 2010 | spotted chromitite
207 | Наггихалли | Byrapur mine | 29Xa-17 - small grain within clot | 0.391 | 6.83 | 56.75 | 9.2518 | 0 | 17.4948 | 0.262 | 10.5 | 0.058 |  |  | 101.5496 | 25.8214 | 0.48312 | 0.32243 | 0.11627 | 0.7493 | 0.13443 | 0.84788 | Mondal, 2010 | spotted chromitite
208 | Наггихалли | Byrapur mine | 29Xa-18 - big grain from matrix | 0.424 | 6.81 | 57.35 | 8.1046 | 0 | 17.9871 | 0.332 | 10.28 | 0.031 |  |  | 101.4697 | 25.2812 | 0.49535 | 0.28848 | 0.10256 | 0.76248 | 0.13496 | 0.84961 | Mondal, 2010 | spotted chromitite
209 | Наггихалли | Byrapur mine | 29Xa-19 - grain from matrix | 0.433 | 6.81 | 56.92 | 8.8469 | 0 | 17.2991 | 0.458 | 10.41 | 0.15 |  |  | 101.327 | 25.2614 | 0.48246 | 0.31516 | 0.11154 | 0.75399 | 0.13447 | 0.84865 | Mondal, 2010 | spotted chromitite
210 | Наггихалли | Byrapur mine | 29Xa-20 - grain from matrix | 0.555 | 6.55 | 56.93 | 8.7349 | 0 | 17.2999 | 0.403 | 10.49 | 0.049 |  |  | 101.0118 | 25.1613 | 0.48056 | 0.3124 | 0.11084 | 0.75899 | 0.13017 | 0.8536 | Mondal, 2010 | spotted chromitite
211 | Наггихалли | Byrapur mine | 29Xa-21 - grain from matrix | 0.409 | 6.98 | 56.69 | 9.1745 | 0 | 17.6043 | 0.413 | 10.41 | 0 |  |  | 101.6809 | 25.8614 | 0.48683 | 0.31925 | 0.11516 | 0.74762 | 0.13722 | 0.84492 | Mondal, 2010 | spotted chromitite
212 | Наггихалли | Byrapur mine | 29Xa-22 - grain from matrix | 0.41 | 6.55 | 57.21 | 8.4121 | 0 | 17.1304 | 0.403 | 10.43 | 0.052 |  |  | 100.5975 | 24.7013 | 0.47954 | 0.30646 | 0.10678 | 0.763 | 0.13022 | 0.85421 | Mondal, 2010 | spotted chromitite
213 | Наггихалли | Byrapur mine | 29Xa-23 - grain from matrix | 0.408 | 6.91 | 56.34 | 9.2228 | 0 | 17.2309 | 0.392 | 10.48 | 0.078 |  |  | 101.0617 | 25.5314 | 0.4798 | 0.32507 | 0.11639 | 0.74703 | 0.13658 | 0.84543 | Mondal, 2010 | spotted chromitite
214 | Наггихалли | Byrapur mine | 29Xa-25 - grain from matrix | 0.435 | 6.72 | 56.68 | 9.3349 | 0 | 17.5001 | 0.422 | 10.42 | 0.113 |  |  | 101.6669 | 25.9014 | 0.48511 | 0.32432 | 0.11755 | 0.74991 | 0.13253 | 0.84981 | Mondal, 2010 | spotted chromitite
215 | Наггихалли | Byrapur mine | 29Xa-26 - grain from matrix | 0.451 | 6.97 | 57.5 | 7.8422 | 0 | 17.4932 | 0.393 | 10.37 | 0.104 |  |  | 101.1424 | 24.5512 | 0.48621 | 0.28745 | 0.099056 | 0.76306 | 0.13788 | 0.84696 | Mondal, 2010 | spotted chromitite
216 | Наггихалли | Byrapur mine | 29Xa-27 - grain from matrix | 0.595 | 6.72 | 56.88 | 8.5785 | 0 | 17.7706 | 0.352 | 10.42 | 0.056 |  |  | 101.4572 | 25.4913 | 0.48894 | 0.30284 | 0.10878 | 0.75777 | 0.13345 | 0.85026 | Mondal, 2010 | spotted chromitite
217 | Наггихалли | Byrapur mine | 29Xa-28 - grain from matrix | 0.512 | 6.74 | 57.87 | 8.2032 | 0 | 17.3783 | 0.504 | 10.55 | 0.109 |  |  | 101.9016 | 24.7613 | 0.48027 | 0.29813 | 0.10311 | 0.76421 | 0.13268 | 0.85207 | Mondal, 2010 | spotted chromitite
218 | Наггихалли | Byrapur mine | test-29Xa-1 | 0 | 6.39 | 57.33 | 9.6015 | 0 | 17.0801 | 0.422 | 10.45 | 0.072 |  |  | 101.4636 | 25.7215 | 0.47832 | 0.33592 | 0.12026 | 0.7544 | 0.12534 | 0.85752 | Mondal, 2010 | spotted chromitite
219 | Наггихалли | Byrapur mine | test-29Xa-3 | 0 | 6.8 | 57.47 | 9.1967 | 0 | 17.1844 | 0.388 | 10.42 | 0.118 |  |  | 101.6481 | 25.4614 | 0.48056 | 0.32504 | 0.11463 | 0.75262 | 0.13275 | 0.85007 | Mondal, 2010 | spotted chromitite
220 | Наггихалли | Byrapur mine | test-29Xa | 0 | 7.32 | 57.38 | 8.9649 | 0 | 17.053 | 0.363 | 10.58 | 0.066 |  |  | 101.7389 | 25.1214 | 0.47484 | 0.32114 | 0.11107 | 0.7469 | 0.14203 | 0.84022 | Mondal, 2010 | spotted chromitite
221 | Наггихалли | Byrapur mine | test-29Xa | 0 | 7.17 | 57.02 | 8.9662 | 0 | 17.2418 | 0.368 | 10.39 | 0 |  |  | 101.196 | 25.3114 | 0.48211 | 0.31878 | 0.11193 | 0.74788 | 0.14019 | 0.84214 | Mondal, 2010 | spotted chromitite
222 | Наггихалли | Byrapur mine | test-29Xa | 0 | 6.8 | 57.78 | 8.2588 | 0 | 17.1884 | 0.252 | 10.31 | 0.003 |  |  | 100.5941 | 24.6213 | 0.48327 | 0.30185 | 0.10374 | 0.7625 | 0.13377 | 0.85075 | Mondal, 2010 | spotted chromitite
223 | Наггихалли | Byrapur mine | test-29Xa | 0 | 7.32 | 57.25 | 8.9371 | 0 | 17.238 | 0.423 | 10.46 | 0.038 |  |  | 101.7111 | 25.2814 | 0.48038 | 0.31812 | 0.11095 | 0.74673 | 0.14232 | 0.83991 | Mondal, 2010 | spotted chromitite
224 | Наггихалли | Byrapur mine | test-29Xa | 0 | 6.9 | 57.7 | 9.0587 | 0 | 16.9486 | 0.438 | 10.55 | 0.062 |  |  | 101.6763 | 25.1014 | 0.47402 | 0.32476 | 0.11255 | 0.75319 | 0.13426 | 0.84871 | Mondal, 2010 | spotted chromitite
225 | Наггихалли | Byrapur mine | test-29Xa | 0 | 7.08 | 57.25 | 8.9112 | 0 | 17.3913 | 0.459 | 10.38 | 0.082 |  |  | 101.7115 | 25.4114 | 0.48451 | 0.31557 | 0.11118 | 0.75047 | 0.13835 | 0.84435 | Mondal, 2010 | spotted chromitite
226 | Наггихалли | Byrapur mine | test-29Xa | 0 | 7.23 | 56.83 | 9.2411 | 0 | 17.0544 | 0.438 | 10.41 | 0.193 |  |  | 101.4485 | 25.3714 | 0.47891 | 0.32777 | 0.11512 | 0.74382 | 0.14106 | 0.84059 | Mondal, 2010 | spotted chromitite
227 | Наггихалли | Byrapur mine | 29-E-1 | 0 | 6.96 | 58.93 | 7.5843 | 0 | 17.1853 | 0.373 | 10.45 | 0.016 |  |  | 101.5126 | 24.0112 | 0.47986 | 0.28424 | 0.094334 | 0.77009 | 0.13558 | 0.8503 | Mondal, 2010 | schlieren banded chromitite
228 | Наггихалли | Byrapur mine | 29-E-2 | 0 | 7.1 | 57.9 | 8.2007 | 0 | 17.3206 | 0.398 | 10.36 | 0 |  |  | 101.3333 | 24.7013 | 0.48397 | 0.29876 | 0.10231 | 0.75895 | 0.13873 | 0.84546 | Mondal, 2010 | schlieren banded chromitite
229 | Наггихалли | Byrapur mine | 29-E-3 | 0 | 7.13 | 57.91 | 7.9853 | 0 | 16.7244 | 0.44 | 10.5 | 0.108 |  |  | 100.7978 | 23.9112 | 0.47189 | 0.30053 | 0.099824 | 0.76058 | 0.13959 | 0.84493 | Mondal, 2010 | schlieren banded chromitite
230 | Наггихалли | Byrapur mine | 29-E-4 | 0.406 | 7.09 | 58.14 | 7.5541 | 0 | 17.7025 | 0.478 | 10.28 | 0.1 |  |  | 101.7506 | 24.5012 | 0.49136 | 0.27745 | 0.094732 | 0.76602 | 0.13925 | 0.84618 | Mondal, 2010 | schlieren banded chromitite
231 | Наггихалли | Byrapur mine | 29-E-11 - near to olivine | 0.426 | 7.23 | 57.56 | 7.4868 | 0 | 17.733 | 0.378 | 10.41 | 0.042 |  |  | 101.3808 | 24.4711 | 0.48865 | 0.27532 | 0.09443 | 0.76275 | 0.14282 | 0.84229 | Mondal, 2010 | schlieren banded chromitite
232 | Наггихалли | Byrapur mine | 29-E-15 | 0.458 | 7.06 | 57.62 | 8.2356 | 0 | 17.6092 | 0.332 | 10.47 | 0.137 |  |  | 101.9218 | 25.0213 | 0.48546 | 0.29619 | 0.10316 | 0.75833 | 0.13851 | 0.84556 | Mondal, 2010 | schlieren banded chromitite
233 | Наггихалли | Byrapur mine | 29-E-13 - near to olivine | 0.396 | 6.79 | 58 | 8.1801 | 0 | 17.6292 | 0.438 | 10.39 | 0 |  |  | 101.8233 | 24.9913 | 0.48766 | 0.29455 | 0.10257 | 0.76409 | 0.13334 | 0.85142 | Mondal, 2010 | schlieren banded chromitite
234 | Наггихалли | Byrapur mine | 29-E-25 | 0.444 | 7.01 | 57.66 | 8.1324 | 0 | 17.4221 | 0.398 | 10.55 | 0.092 |  |  | 101.7365 | 24.7412 | 0.4809 | 0.29579 | 0.10205 | 0.76018 | 0.13777 | 0.84658 | Mondal, 2010 | schlieren banded chromitite
235 | Наггихалли | Byrapur mine | 29-E-26 | 0.435 | 6.96 | 58.29 | 7.7365 | 0 | 17.6283 | 0.403 | 10.47 | 0.022 |  |  | 101.9448 | 24.5912 | 0.48573 | 0.28311 | 0.096854 | 0.76668 | 0.13646 | 0.8489 | Mondal, 2010 | schlieren banded chromitite
236 | Наггихалли | Byrapur mine | 29Z-1 | 0 | 6.94 | 58.56 | 7.566 | 0 | 16.4817 | 0.3 | 10.76 | 0.102 |  |  | 100.7468 | 23.2912 | 0.46216 | 0.29233 | 0.094623 | 0.76945 | 0.13593 | 0.84986 | Mondal, 2010 | schlieren banded chromitite
237 | Наггихалли | Byrapur mine | 29Z-2 | 0 | 7.04 | 58.25 | 8.3602 | 0 | 16.7071 | 0.187 | 10.91 | 0.108 |  |  | 101.6423 | 24.2313 | 0.46209 | 0.31048 | 0.10374 | 0.75944 | 0.13682 | 0.84734 | Mondal, 2010 | schlieren banded chromitite
238 | Наггихалли | Byrapur mine | 29Z-3 | 0 | 7.23 | 58.95 | 7.4059 | 0 | 16.8658 | 0.429 | 10.63 | 0.045 |  |  | 101.5557 | 23.5311 | 0.47092 | 0.28322 | 0.091812 | 0.76781 | 0.14038 | 0.84543 | Mondal, 2010 | schlieren banded chromitite
239 | Наггихалли | Byrapur mine | 29Z-4 | 0.571 | 7.1 | 56.98 | 8.2077 | 0.072 | 17.4243 | 0.46 | 10.61 | 0.055 |  |  | 101.48 | 24.8113 | 0.47951 | 0.29769 | 0.10364 | 0.75594 | 0.14041 | 0.84335 | Mondal, 2010 | schlieren banded chromitite
240 | Наггихалли | Byrapur mine | test-29Z-2 | 0 | 7.16 | 58.02 | 8.2656 | 0 | 16.8022 | 0.448 | 10.66 | 0.081 |  |  | 101.4978 | 24.2413 | 0.46927 | 0.30684 | 0.10276 | 0.75783 | 0.13941 | 0.84463 | Mondal, 2010 | schlieren banded chromitite
241 | Наггихалли | Gobbalahalli mine | GH1-test | 0.215 | 15.038 | 50.583 | 4.5481 | 0.131 | 19.6194 | 0.609 | 9.556 | 0.033 |  |  | 100.3325 | 23.7127 | 0.53526 | 0.1726 | 0.055981 | 0.65413 | 0.28989 | 0.69292 | Mondal, 2010 | massive chromitite
242 | Наггихалли | Gobbalahalli mine | GH1-1/1-core | 0.177 | 14.712 | 50.506 | 5.1891 | 0.128 | 20.0916 | 0.578 | 9.282 | 0.026 |  |  | 100.6897 | 24.7618 | 0.54839 | 0.18858 | 0.063832 | 0.65274 | 0.28343 | 0.69724 | Mondal, 2010 | massive chromitite
243 | Наггихалли | Gobbalahalli mine | GH1-1/2-rim | 0.185 | 14.344 | 50.074 | 6.1375 | 0.099 | 19.8882 | 0.556 | 9.362 | 0.043 |  |  | 100.7037 | 25.4119 | 0.54374 | 0.21734 | 0.075574 | 0.64781 | 0.27662 | 0.70077 | Mondal, 2010 | massive chromitite
244 | Наггихалли | Gobbalahalli mine | GH1-1/3-oxidized white part | 0.236 | 11.423 | 47.915 | 10.8397 | 0.131 | 21.0759 | 0.574 | 8.211 | 0.071 |  |  | 100.4766 | 30.8317 | 0.59015 | 0.31638 | 0.13709 | 0.63666 | 0.22625 | 0.7378 | Mondal, 2010 | massive chromitite
245 | Наггихалли | Gobbalahalli mine | GH1-2/1-core | 0.201 | 14.879 | 50.278 | 5.3862 | 0.121 | 19.7553 | 0.695 | 9.468 | 0.035 |  |  | 100.8184 | 24.6028 | 0.53928 | 0.19701 | 0.066078 | 0.64804 | 0.28588 | 0.6939 | Mondal, 2010 | massive chromitite
246 | Наггихалли | Gobbalahalli mine | GH1-2/2-rim | 0.176 | 13.969 | 49.635 | 6.9973 | 0.086 | 19.9745 | 0.639 | 9.164 | 0.053 |  |  | 100.6938 | 26.2721 | 0.55011 | 0.23967 | 0.086362 | 0.64362 | 0.27002 | 0.70446 | Mondal, 2010 | massive chromitite
247 | Наггихалли | Gobbalahalli mine | GH1-2/3-oxidized white part | 0.449 | 7.844 | 47.312 | 14.5947 | 0.161 | 22.385 | 0.81 | 6.962 | 0.099 |  |  | 100.6167 | 35.5202 | 0.64333 | 0.36976 | 0.19056 | 0.64903 | 0.1604 | 0.80183 | Mondal, 2010 | massive chromitite
248 | Наггихалли | Gobbalahalli mine | GH1-3/1-core | 0.159 | 14.682 | 49.905 | 5.3987 | 0.135 | 19.978 | 0.649 | 9.268 | 0.039 |  |  | 100.2847 | 24.8368 | 0.54736 | 0.1956 | 0.066795 | 0.64871 | 0.28449 | 0.69514 | Mondal, 2010 | massive chromitite
249 | Наггихалли | Gobbalahalli mine | GH1-3/2-rim | 0.156 | 13.925 | 50.041 | 6.8449 | 0.087 | 20.1717 | 0.579 | 9.132 | 0.032 |  |  | 100.9685 | 26.332 | 0.5534 | 0.23392 | 0.084267 | 0.64725 | 0.26849 | 0.70681 | Mondal, 2010 | massive chromitite
250 | Наггихалли | Gobbalahalli mine | GH1-3/3-oxidized white outer margin | 0.26 | 9.682 | 48.409 | 12.1443 | 0.144 | 21.705 | 0.67 | 7.593 | 0.121 |  |  | 100.7283 | 32.6349 | 0.61592 | 0.33488 | 0.15536 | 0.65065 | 0.19399 | 0.77033 | Mondal, 2010 | massive chromitite
251 | Наггихалли | Gobbalahalli mine | GH1-4/1-core | 0.149 | 14.746 | 50.326 | 4.9443 | 0.152 | 19.5709 | 0.554 | 9.485 | 0.055 |  |  | 99.9822 | 24.0208 | 0.5365 | 0.18523 | 0.061107 | 0.65347 | 0.28542 | 0.696 | Mondal, 2010 | massive chromitite
252 | Наггихалли | Gobbalahalli mine | GH1-4/2-rim | 0.159 | 14.002 | 49.866 | 6.6046 | 0.115 | 19.7649 | 0.683 | 9.258 | 0.056 |  |  | 100.5085 | 25.709 | 0.54497 | 0.23118 | 0.081614 | 0.6474 | 0.27098 | 0.70494 | Mondal, 2010 | massive chromitite
253 | Наггихалли | Gobbalahalli mine | GH1-4/3-oxidized white outer part | 0.418 | 8.587 | 46.198 | 14.3295 | 0.174 | 22.1247 | 0.692 | 7.092 | 0.12 |  |  | 99.7411 | 35.0212 | 0.63637 | 0.36821 | 0.18777 | 0.63601 | 0.17622 | 0.78304 | Mondal, 2010 | massive chromitite
254 | Наггихалли | Gobbalahalli mine | GH1-5/1-core | 0.203 | 14.859 | 50.3 | 4.6789 | 0.152 | 19.8497 | 0.613 | 9.35 | 0 |  |  | 100.0056 | 24.0607 | 0.54358 | 0.17499 | 0.057909 | 0.65407 | 0.28802 | 0.69427 | Mondal, 2010 | massive chromitite
255 | Наггихалли | Gobbalahalli mine | GH1-5/2-rim | 0.192 | 14.314 | 50.052 | 5.5783 | 0.135 | 19.8474 | 0.496 | 9.311 | 0.028 |  |  | 99.9537 | 24.8679 | 0.54458 | 0.20186 | 0.069225 | 0.65258 | 0.2782 | 0.70111 | Mondal, 2010 | massive chromitite
256 | Наггихалли | Gobbalahalli mine | GH1-5/3-oxidized outer part | 0.362 | 9.453 | 46.545 | 13.3292 | 0.175 | 21.9628 | 0.695 | 7.3 | 0.12 |  |  | 99.942 | 33.959 | 0.62794 | 0.35322 | 0.17303 | 0.63479 | 0.19218 | 0.76761 | Mondal, 2010 | massive chromitite
257 | Наггихалли | Gobbalahalli mine | GH1-6/1-core | 0.154 | 13.238 | 49.231 | 7.5554 | 0.134 | 19.9563 | 0.64 | 8.975 | 0.045 |  |  | 99.9287 | 26.7562 | 0.55503 | 0.25411 | 0.094428 | 0.64645 | 0.25912 | 0.71386 | Mondal, 2010 | massive chromitite
258 | Наггихалли | Gobbalahalli mine | GH1-6/2-rim | 0.218 | 11.06 | 48.377 | 10.6336 | 0.109 | 20.6624 | 0.659 | 8.265 | 0.114 |  |  | 100.112 | 30.2326 | 0.58376 | 0.31652 | 0.13498 | 0.64516 | 0.21987 | 0.74582 | Mondal, 2010 | massive chromitite
259 | Наггихалли | Gobbalahalli mine | GH1-7/1-core | 0.155 | 14.87 | 50.392 | 5.1441 | 0.156 | 20.1621 | 0.611 | 9.268 | 0.022 |  |  | 100.7802 | 24.7918 | 0.54963 | 0.18672 | 0.063214 | 0.6506 | 0.28618 | 0.6945 | Mondal, 2010 | massive chromitite
260 | Наггихалли | Gobbalahalli mine | GH1-7/2-rim | 0.158 | 13.796 | 50.015 | 6.3453 | 0.158 | 19.9602 | 0.587 | 9.177 | 0.027 |  |  | 100.2235 | 25.671 | 0.54958 | 0.22243 | 0.078825 | 0.65277 | 0.26841 | 0.70863 | Mondal, 2010 | massive chromitite
261 | Наггихалли | Gobbalahalli mine | GH1-8/1-core | 0.179 | 14.841 | 50.243 | 5.3962 | 0.107 | 19.9812 | 0.619 | 9.336 | 0.003 |  |  | 100.7054 | 24.8378 | 0.54558 | 0.19551 | 0.066271 | 0.64828 | 0.28545 | 0.69429 | Mondal, 2010 | massive chromitite
262 | Наггихалли | Gobbalahalli mine | GH1-8/2-rim | 0.15 | 13.991 | 49.63 | 6.7846 | 0.133 | 20.1189 | 0.609 | 9.129 | 0 |  |  | 100.5455 | 26.225 | 0.55284 | 0.2328 | 0.083927 | 0.64502 | 0.27105 | 0.70411 | Mondal, 2010 | massive chromitite
263 | Наггихалли | Gobbalahalli mine | GH1-scan-9/1-image001-scan starts from here | 0.467 | 7.731 | 47.778 | 14.3694 | 0.166 | 22.8917 | 0.701 | 6.773 | 0.126 |  |  | 101.0031 | 35.8242 | 0.6547 | 0.36096 | 0.18741 | 0.65468 | 0.15791 | 0.80567 | Mondal, 2010 | massive chromitite
264 | Наггихалли | Gobbalahalli mine | GH1-scan-9/2 | 0.443 | 8.008 | 47.549 | 13.9645 | 0.166 | 22.6791 | 0.739 | 6.785 | 0.141 |  |  | 100.4746 | 35.2471 | 0.65219 | 0.35653 | 0.18263 | 0.65334 | 0.16402 | 0.79933 | Mondal, 2010 | massive chromitite
265 | Наггихалли | Gobbalahalli mine | GH1-scan-9/3 | 0.302 | 10.774 | 47.426 | 12.159 | 0.144 | 21.6678 | 0.722 | 7.816 | 0.094 |  |  | 101.1048 | 32.6109 | 0.60864 | 0.33553 | 0.15418 | 0.63185 | 0.21397 | 0.74703 | Mondal, 2010 | massive chromitite
266 | Наггихалли | Gobbalahalli mine | GH1-scan-9/4 | 0.204 | 12.886 | 48.086 | 8.631 | 0.155 | 20.7575 | 0.599 | 8.698 | 0.065 |  |  | 100.2664 | 28.5253 | 0.57242 | 0.27228 | 0.10879 | 0.63682 | 0.25439 | 0.71456 | Mondal, 2010 | massive chromitite
267 | Наггихалли | Gobbalahalli mine | GH1-scan-9/5 | 0.197 | 14.598 | 49.59 | 6.1767 | 0.141 | 20.2339 | 0.622 | 9.188 | 0.009 |  |  | 100.7556 | 25.7929 | 0.55265 | 0.2155 | 0.076124 | 0.64211 | 0.28177 | 0.69502 | Mondal, 2010 | massive chromitite
268 | Наггихалли | Gobbalahalli mine | GH1-scan-9/6 | 0.179 | 15.102 | 49.829 | 5.297 | 0.111 | 19.9035 | 0.668 | 9.281 | 0.087 |  |  | 100.4575 | 24.6708 | 0.54608 | 0.19321 | 0.065153 | 0.64393 | 0.29092 | 0.68881 | Mondal, 2010 | massive chromitite
269 | Наггихалли | Gobbalahalli mine | GH1-scan-9/7 | 0.193 | 15.12 | 50.694 | 4.7397 | 0.155 | 20.166 | 0.573 | 9.387 | 0.048 |  |  | 101.0757 | 24.4317 | 0.54652 | 0.17458 | 0.058028 | 0.65206 | 0.28991 | 0.69223 | Mondal, 2010 | massive chromitite
270 | Наггихалли | Gobbalahalli mine | GH1-scan-9/8 | 0.196 | 15.074 | 50.376 | 4.8469 | 0.155 | 19.9995 | 0.571 | 9.435 | 0 |  |  | 100.6534 | 24.3617 | 0.54319 | 0.17904 | 0.059558 | 0.65035 | 0.29009 | 0.69154 | Mondal, 2010 | massive chromitite
271 | Наггихалли | Gobbalahalli mine | GH1-scan-9/9 | 0.187 | 14.831 | 49.951 | 5.0676 | 0.119 | 19.8109 | 0.655 | 9.508 | 0.088 |  |  | 100.4265 | 24.3718 | 0.53893 | 0.18711 | 0.062738 | 0.64971 | 0.28756 | 0.6932 | Mondal, 2010 | massive chromitite
272 | Наггихалли | Gobbalahalli mine | GH1-scan-9/10 | 0.171 | 14.25 | 49.646 | 6.6095 | 0.095 | 20.2055 | 0.525 | 9.128 | 0.046 |  |  | 100.676 | 26.154 | 0.55392 | 0.22741 | 0.081511 | 0.64326 | 0.27523 | 0.70034 | Mondal, 2010 | massive chromitite
273 | Наггихалли | Gobbalahalli mine | GH1-scan-9/11 | 0.177 | 12.939 | 48.71 | 8.2813 | 0.103 | 20.4411 | 0.604 | 8.626 | 0.044 |  |  | 99.9254 | 27.8943 | 0.5707 | 0.26716 | 0.10388 | 0.64194 | 0.25419 | 0.71635 | Mondal, 2010 | massive chromitite
274 | Наггихалли | Gobbalahalli mine | GH1-scan-9/12 | 0.401 | 8.747 | 46.457 | 14.6839 | 0.172 | 22.5688 | 0.819 | 6.953 | 0.14 |  |  | 100.9416 | 35.7842 | 0.6455 | 0.36927 | 0.19022 | 0.63231 | 0.17747 | 0.78084 | Mondal, 2010 | massive chromitite
275 | Наггихалли | Gobbalahalli mine | GH1-10/1-core | 0.162 | 14.317 | 49.888 | 6.093 | 0.115 | 19.6932 | 0.702 | 9.303 | 0.035 |  |  | 100.3082 | 25.1769 | 0.54286 | 0.21778 | 0.075288 | 0.64765 | 0.27706 | 0.70038 | Mondal, 2010 | massive chromitite
276 | Наггихалли | Gobbalahalli mine | GH1-11/1-core | 0.201 | 13.837 | 49.521 | 6.4301 | 0.097 | 19.6009 | 0.634 | 9.366 | 0.046 |  |  | 99.859 | 25.388 | 0.54002 | 0.22792 | 0.080247 | 0.64931 | 0.27045 | 0.70596 | Mondal, 2010 | massive chromitite
277 | Наггихалли | Gobbalahalli mine | GH1-11/2-rim | 0.171 | 13.154 | 49.217 | 7.6529 | 0.11 | 19.8345 | 0.579 | 9.044 | 0.048 |  |  | 99.8105 | 26.7222 | 0.55163 | 0.25772 | 0.095706 | 0.64666 | 0.25763 | 0.7151 | Mondal, 2010 | massive chromitite
278 | Наггихалли | Gobbalahalli mine | GH1-12/1-core | 0.153 | 13.459 | 48.859 | 8.3909 | 0.141 | 20.4665 | 0.67 | 8.892 | 0.025 |  |  | 101.0564 | 28.0183 | 0.56355 | 0.2695 | 0.10384 | 0.63529 | 0.26087 | 0.7089 | Mondal, 2010 | massive chromitite
279 | Наггихалли | Gobbalahalli mine | GH3-3 - chromitite | 0.375 | 8.92 | 41.2 | 5.8782 | 0 | 27.8505 | 1.088 | 8.6 | 0.107 |  |  | 100.4187 | 33.1409 | 0.64497 | 0.15961 | 0.093106 | 0.68562 | 0.22127 | 0.75601 | Mondal, 2010 | massive chromitite
280 | Наггихалли | Gobbalahalli mine | GH3-16 - chromitite | 0.288 | 9.9 | 44.1 | 14.1092 | 0 | 23.9938 | 1.31 | 5.2 | 0.102 |  |  | 99.0031 | 36.6922 | 0.72133 | 0.34604 | 0.18578 | 0.61007 | 0.20415 | 0.74927 | Mondal, 2010 | massive chromitite
281 | Наггихалли | Gobbalahalli mine | GH3-17 - chromitite | 0.289 | 8.52 | 45.28 | 12.2485 | 0 | 26.5083 | 1.089 | 5.54 | 0.05 |  |  | 101.2377 | 37.5319 | 0.72857 | 0.29368 | 0.16741 | 0.65021 | 0.18238 | 0.78095 | Mondal, 2010 | massive chromitite
282 | Наггихалли | Gobbalahalli mine | GH3-18 - chromitite | 0.12 | 12.88 | 46.41 | 10.2147 | 0 | 26.1583 | 1.129 | 4.83 | 0 |  |  | 101.778 | 35.3516 | 0.75236 | 0.26002 | 0.12906 | 0.61607 | 0.25487 | 0.70736 | Mondal, 2010 | massive chromitite
283 | Наггихалли | Gobbalahalli mine | GH3-20 - chromitite | 0.248 | 9.85 | 46.93 | 12.838 | 0 | 26.7778 | 1.283 | 4.11 | 0.018 |  |  | 102.0858 | 38.332 | 0.78517 | 0.30139 | 0.1655 | 0.63563 | 0.19887 | 0.76169 | Mondal, 2010 | massive chromitite
284 | Наггихалли | Jambur mine | JM6-1/1-dark core | 0.166 | 16.552 | 41.936 | 8.0946 | 0.146 | 28.1631 | 0.978 | 3.729 | 0.031 |  |  | 99.7957 | 35.4482 | 0.80904 | 0.20549 | 0.10367 | 0.56431 | 0.33202 | 0.62958 | Mondal, 2010 | silicate-rich chromitite
285 | Наггихалли | Jambur mine | JM6-1/2-dark rim | 0.173 | 16.458 | 42.089 | 8.3744 | 0.137 | 28.4853 | 1.034 | 3.589 | 0.021 |  |  | 100.3607 | 36.0223 | 0.81659 | 0.2092 | 0.10686 | 0.56425 | 0.3289 | 0.63175 | Mondal, 2010 | silicate-rich chromitite
286 | Наггихалли | Jambur mine | JM6-3/4-outer of dark | 0.178 | 16.428 | 41.917 | 7.9477 | 0.138 | 28.1783 | 1.035 | 3.594 | 0.036 |  |  | 99.452 | 35.3312 | 0.81476 | 0.20243 | 0.10227 | 0.56667 | 0.33106 | 0.63123 | Mondal, 2010 | silicate-rich chromitite
287 | Наггихалли | Jambur mine | JM6-3/5-as shown in image | 0.206 | 16.371 | 41.868 | 8.0639 | 0.125 | 28.0487 | 1.021 | 3.676 | 0.037 |  |  | 99.4166 | 35.3062 | 0.81062 | 0.20553 | 0.10379 | 0.56619 | 0.33002 | 0.63176 | Mondal, 2010 | silicate-rich chromitite
288 | Наггихалли | Jambur mine | JM6-3/6-do- | 0.203 | 16.317 | 41.683 | 7.811 | 0.143 | 27.8693 | 0.95 | 3.825 | 0.006 |  |  | 98.8823 | 34.8992 | 0.80343 | 0.20141 | 0.10123 | 0.56757 | 0.33119 | 0.6315 | Mondal, 2010 | silicate-rich chromitite
289 | Наггихалли | Jambur mine | JM6-3/7-centre of the grain | 0.202 | 16.389 | 41.866 | 8.1213 | 0.105 | 27.96 | 0.895 | 3.772 | 0.058 |  |  | 99.3684 | 35.2692 | 0.80614 | 0.20721 | 0.10442 | 0.56555 | 0.33002 | 0.6315 | Mondal, 2010 | silicate-rich chromitite
290 | Наггихалли | Jambur mine | JM6-3/8-as shown in image | 0.201 | 16.574 | 41.527 | 8.0238 | 0.147 | 27.8858 | 1.074 | 3.766 | 0 |  |  | 99.1986 | 35.1072 | 0.80597 | 0.20567 | 0.10339 | 0.56216 | 0.33445 | 0.62698 | Mondal, 2010 | silicate-rich chromitite
291 | Наггихалли | Jambur mine | JM6-3/9-do- | 0.208 | 16.37 | 41.764 | 7.9716 | 0.182 | 28.1358 | 1.032 | 3.68 | 0 |  |  | 99.3434 | 35.3102 | 0.81093 | 0.20316 | 0.10288 | 0.56626 | 0.33086 | 0.6312 | Mondal, 2010 | silicate-rich chromitite
292 | Наггихалли | Jambur mine | JM6-3/10-outer most of dark | 0.142 | 16.413 | 42.034 | 8.2299 | 0.135 | 28.2074 | 1.126 | 3.584 | 0.031 |  |  | 99.9022 | 35.6143 | 0.81533 | 0.20795 | 0.10538 | 0.56548 | 0.32914 | 0.63209 | Mondal, 2010 | silicate-rich chromitite
293 | Наггихалли | Jambur mine | JM6-10/1-core of the dark | 0.21 | 16.547 | 41.956 | 7.8742 | 0.141 | 27.8414 | 1.107 | 3.827 | 0.019 |  |  | 99.5226 | 34.9282 | 0.80319 | 0.20287 | 0.10112 | 0.56608 | 0.3328 | 0.62976 | Mondal, 2010 | silicate-rich chromitite
294 | Наггихалли | Jambur mine | JM6-10/2-rim of the dark | 0.201 | 16.315 | 42.062 | 8.016 | 0.144 | 28.0518 | 1.02 | 3.697 | 0.073 |  |  | 99.5798 | 35.2662 | 0.80976 | 0.20454 | 0.10309 | 0.56831 | 0.3286 | 0.63363 | Mondal, 2010 | silicate-rich chromitite
295 | Наггихалли | Tagdur (upper) | 40b-1/1-core | 0.2 | 14.138 | 49.123 | 5.0959 | 0.103 | 26.8115 | 0.471 | 4.902 | 0.097 |  |  | 100.9414 | 31.3978 | 0.7542 | 0.14605 | 0.064629 | 0.65455 | 0.28082 | 0.69978 | Mondal, 2010 | schlieren banded chromitite
296 | Наггихалли | Tagdur (upper) | 40b-1/2-rim | 0.15 | 13.906 | 48.751 | 5.5719 | 0.092 | 26.7832 | 0.527 | 4.757 | 0.081 |  |  | 100.619 | 31.7979 | 0.75953 | 0.15768 | 0.070916 | 0.65189 | 0.27719 | 0.70165 | Mondal, 2010 | schlieren banded chromitite
297 | Наггихалли | Tagdur (upper) | 40b-1/3-outer most brighter rim | 0.48 | 8.129 | 47.972 | 11.4994 | 0.173 | 28.4553 | 0.609 | 3.191 | 0.166 |  |  | 100.6747 | 38.8048 | 0.8334 | 0.26667 | 0.15408 | 0.67533 | 0.17059 | 0.79834 | Mondal, 2010 | schlieren banded chromitite
298 | Наггихалли | Tagdur (upper) | 40b-2/1-core | 0.207 | 14.152 | 49.015 | 5.265 | 0.112 | 27.4273 | 0.443 | 4.653 | 0.023 |  |  | 101.2973 | 32.1658 | 0.7678 | 0.14729 | 0.066708 | 0.65247 | 0.28082 | 0.69911 | Mondal, 2010 | schlieren banded chromitite
299 | Наггихалли | Tagdur (upper) | 40b-3/1-core | 0.187 | 14.061 | 49.208 | 5.2236 | 0.101 | 26.9435 | 0.545 | 4.811 | 0.073 |  |  | 101.1562 | 31.6448 | 0.75855 | 0.14854 | 0.066168 | 0.65488 | 0.27895 | 0.70129 | Mondal, 2010 | schlieren banded chromitite
300 | Наггихалли | Tagdur (upper) | 40b-4/1-core | 0.15 | 14.141 | 49.4 | 5.0224 | 0.106 | 26.7556 | 0.535 | 4.937 | 0.042 |  |  | 101.089 | 31.2758 | 0.75249 | 0.14451 | 0.063518 | 0.65639 | 0.28009 | 0.70091 | Mondal, 2010 | schlieren banded chromitite
301 | Наггихалли | Tagdur (upper) | 40b-5/1-core | 0.162 | 14.09 | 48.824 | 5.4168 | 0.117 | 26.7027 | 0.527 | 4.913 | 0.068 |  |  | 100.8205 | 31.5778 | 0.75302 | 0.15436 | 0.068759 | 0.65113 | 0.28011 | 0.69921 | Mondal, 2010 | schlieren banded chromitite
302 | Наггихалли | Tagdur (upper) | 40b-5/2-rim | 0.138 | 13.85 | 48.487 | 5.3241 | 0.103 | 26.7091 | 0.528 | 4.672 | 0.037 |  |  | 99.8482 | 31.5008 | 0.7623 | 0.15209 | 0.068295 | 0.65346 | 0.27824 | 0.70136 | Mondal, 2010 | schlieren banded chromitite
303 | Наггихалли | Tagdur (upper) | 40b-6/1-core | 0.198 | 14.117 | 48.754 | 5.5923 | 0.076 | 26.6798 | 0.533 | 4.931 | 0.069 |  |  | 100.9501 | 31.7129 | 0.75218 | 0.15868 | 0.070856 | 0.64901 | 0.28013 | 0.6985 | Mondal, 2010 | schlieren banded chromitite
304 | Наггихалли | Tagdur (upper) | 40b-6/2-rim | 0.19 | 14.117 | 49.178 | 4.8044 | 0.099 | 26.5837 | 0.486 | 4.942 | 0.089 |  |  | 100.4892 | 30.9077 | 0.75109 | 0.13988 | 0.061139 | 0.65751 | 0.28135 | 0.70032 | Mondal, 2010 | schlieren banded chromitite
305 | Наггихалли | Tagdur (upper) | 40b-7/1-darker(normal)part | 0.174 | 14.032 | 49.089 | 5.0201 | 0.131 | 26.9096 | 0.51 | 4.786 | 0.071 |  |  | 100.7228 | 31.4278 | 0.75928 | 0.14374 | 0.063893 | 0.65641 | 0.2797 | 0.70121 | Mondal, 2010 | schlieren banded chromitite
306 | Наггихалли | Tagdur (upper) | 40b-7/2-lighter(whitish-altered)part | 0.126 | 10.714 | 53.54 | 4.2712 | 0.09 | 27.4066 | 0.557 | 4.059 | 0.051 |  |  | 100.8148 | 31.2507 | 0.79113 | 0.12299 | 0.055254 | 0.72768 | 0.21707 | 0.77024 | Mondal, 2010 | schlieren banded chromitite
307 | Наггихалли | Tagdur (upper) | 40b-7/3-lighter(whitish altered)part inside the grain | 0.131 | 9.144 | 52.293 | 7.0154 | 0.113 | 27.6182 | 0.619 | 3.679 | 0.066 |  |  | 100.6786 | 33.9321 | 0.80811 | 0.18605 | 0.091973 | 0.72028 | 0.18775 | 0.79324 | Mondal, 2010 | schlieren banded chromitite
308 | Наггихалли | Tagdur (upper) | 40b-7/4-darker(normal)part inside | 0.181 | 14.152 | 48.936 | 5.0158 | 0.107 | 26.8085 | 0.507 | 4.806 | 0.097 |  |  | 100.6103 | 31.3228 | 0.75782 | 0.1441 | 0.06382 | 0.65417 | 0.28201 | 0.69877 | Mondal, 2010 | schlieren banded chromitite
309 | Наггихалли | Tagdur (upper) | 40b-8/1-darker(unaltered) | 0.149 | 13.577 | 48.575 | 4.9996 | 0.143 | 26.4911 | 0.523 | 4.693 | 0.057 |  |  | 99.2077 | 30.9908 | 0.76 | 0.14517 | 0.06468 | 0.66023 | 0.27509 | 0.70589 | Mondal, 2010 | schlieren banded chromitite
310 | Наггихалли | Tagdur (upper) | 40b-9/1-darker:image:006 | 0.174 | 14.345 | 49.317 | 5.2234 | 0.098 | 27.1078 | 0.525 | 4.87 | 0.05 |  |  | 101.7161 | 31.8088 | 0.75743 | 0.14777 | 0.0657 | 0.65172 | 0.28258 | 0.69755 | Mondal, 2010 | schlieren banded chromitite
311 | Наггихалли | Tagdur (upper) | 40b-9/2-lighter inside | 0.122 | 9.468 | 53.6 | 6.1547 | 0.093 | 27.9827 | 0.674 | 3.686 | 0.019 |  |  | 101.7994 | 33.5219 | 0.80984 | 0.16522 | 0.079625 | 0.72854 | 0.19183 | 0.79157 | Mondal, 2010 | schlieren banded chromitite
312 | Наггихалли | Tagdur (upper) | 40b-test-core-individual grain | 0.18 | 14.17 | 48.74 | 5.4075 | 0.126 | 27.051 | 0.573 | 4.75 | 0.032 |  |  | 101.0296 | 31.9178 | 0.76161 | 0.15246 | 0.068617 | 0.64978 | 0.2816 | 0.69765 | Mondal, 2010 | schlieren banded chromitite
313 | Наггихалли | Tagdur (upper) | 40b-test-core-individual grain | 0.163 | 13.668 | 48.608 | 5.4292 | 0.109 | 26.7405 | 0.394 | 4.742 | 0.055 |  |  | 99.9088 | 31.6268 | 0.75981 | 0.15448 | 0.069691 | 0.65554 | 0.27477 | 0.70464 | Mondal, 2010 | schlieren banded chromitite